## Sheet1
coil_no | heat_no | prod_date | grade | line | C | Mn | Si | P | S | N | Al | Ti | Nb | B | cast_speed | superheat | SRT | FDT | CT | descale_press | hot_thk | pickle_speed | hcl_conc | RED | thk | width | SS | line_speed | OA | pot_temp | GA_temp | SPM | coil_pos | YS | TS | EL | YR | BH | defect_type | defect_grade | judge | slab_no | hot_coil_no | trial_flag | r0 | r45 | r90 | n_value
C260100000 | H26010000 | 2026-01-01 | HSLA590C | CAL | 0.0816 | 1.5 | 0.31 | 0.0169 | 0.0031 | 0.0036 | 0.0436 | 0 | 0.0337 | 0 | 1.18 | 30.6 | 1219.6 | 883.7 | 593.9 | 180.1 | 1.9 | 167.3 | 12 | 63.2 | 0.7 | 1650 | 804 | 275.1 | 409.2 |  |  | 0.97 | M | 483 | 625 | 22.2 | 0.773 |  | 없음 |  | 합격 | SL260100001 | HC260100001 | N | 0.91 | 0.85 | 1.22 | 0.14
C260100001 | H26010000 | 2026-01-01 | IF270_IN | CGL_GA | 0.0021 | 0.11 | 0.02 | 0.0064 | 0.0047 | 0.003 | 0.0364 | 0.0593 | 0 | 0 | 1.4 | 18.5 | 1198.1 | 914 | 709.2 | 188 | 3.04 | 187.1 | 12.6 | 77 | 0.7 | 1350 | 827.5 | 202.3 |  | 454.9 | 517.7 | 0.74 | M | 156 | 302 | 47.9 | 0.517 |  | 없음 |  | 합격 | SL260100002 | HC260100002 | N | 2 | 1.83 | 2.52 | 0.244
C260100002 | H26010000 | 2026-01-01 | HSLA590C | CGL_GA | 0.0791 | 1.53 | 0.28 | 0.0108 | 0.003 | 0.0039 | 0.0339 | 0 | 0.0349 | 0 | 1.39 | 24.9 | 1238.7 | 879.5 | 590.6 | 178.4 | 1.75 | 188.5 | 11.6 | 60 | 0.7 | 1350 | 793.1 | 153.4 |  | 462.3 | 516.5 | 1.07 | T | 478 | 649 | 20.8 | 0.737 |  | 스케일 | 경 | 합격 | SL260100003 | HC260100003 | N | 0.91 | 0.84 | 1.15 | 0.154
C260100003 | H26010000 | 2026-01-01 | BH340_OUT | CAL | 0.002 | 0.37 | 0.02 | 0.0358 | 0.0046 | 0.0027 | 0.035 | 0 | 0.007 | 0.0005 | 1.35 | 34.6 | 1192.6 | 899.4 | 658 | 178.3 | 8.97 | 193 | 11.5 | 77.7 | 2 | 1040 | 835.5 | 212.1 |  |  |  | 1.05 | T | 218 | 362 | 40.3 | 0.602 | 33 | 없음 |  | 합격 | SL260100004 | HC260100004 | N | 1.72 | 1.55 | 2.08 | 0.213
C260100004 | H26010001 | 2026-01-01 | IF270_IN | CGL_GA | 0.001 | 0.11 | 0.01 | 0.0095 | 0.0043 | 0.0021 | 0.0326 | 0.058 | 0 | 0 | 1.41 | 30.3 | 1222.7 | 919.8 | 711.2 | 173.4 | 3.45 | 180.2 | 11.2 | 76.8 | 0.8 | 1340 | 808.3 | 188.2 |  | 458.4 | 510.2 | 0.87 | M | 170 | 301 | 46.9 | 0.565 |  | 없음 |  | 합격 | SL260100005 | HC260100005 | N | 2 | 1.71 | 2.39 | 0.237
C260100005 | H26010001 | 2026-01-01 | HSLA590C | CGL_GA | 0.0771 | 1.48 | 0.31 | 0.0174 | 0.0048 | 0.004 | 0.0426 | 0 | 0.0365 | 0 | 1.42 | 27.4 | 1215.5 | 884.8 | 580.4 | 176.7 | 2.18 | 179.7 | 12.3 | 63.3 | 0.8 | 1510 | 787.6 | 133.6 |  | 459.6 | 522 | 1.05 | B | 496 | 661 | 21.7 | 0.75 |  | 없음 |  | 합격 | SL260100006 | HC260100006 | N | 1 | 0.86 | 1.19 | 0.148
C260100006 | H26010001 | 2026-01-01 | IF340_OUT | CGL_GA | 0.0019 | 0.49 | 0.01 | 0.0493 | 0.0051 | 0.0024 | 0.0381 | 0.0175 | 0.0152 | 0.0006 | 1.44 | 26.9 | 1206.6 | 922.6 | 678.7 | 193.8 | 4.76 | 167.2 | 12.2 | 79 | 1 | 1500 | 830 | 137.2 |  | 461.1 | 520.9 | 0.79 | M | 204 | 374 | 39.9 | 0.545 |  | 없음 |  | 합격 | SL260100007 | HC260100007 | N | 1.75 | 1.53 | 2.3 | 0.209
C260100007 | H26010001 | 2026-01-01 | LC340 | CAL | 0.0385 | 0.35 | 0.01 | 0.0406 | 0.0066 | 0.0033 | 0.0375 | 0 | 0 | 0 | 1.56 | 22.7 | 1204.3 | 892 | 683.3 | 189.9 | 2.7 | 157.6 | 12.1 | 70.4 | 0.8 | 1170 | 775.2 | 264.3 | 386.5 |  |  | 1.23 | M | 231 | 374 | 36 | 0.618 |  | 없음 |  | 합격 | SL260100008 | HC260100008 | N | 1.2 | 1.1 | 1.61 | 0.195
C260100008 | H26010002 | 2026-01-01 | BH340_OUT | CGL_GA | 0.002 | 0.38 | 0.03 | 0.0418 | 0.0071 | 0.0031 | 0.0311 | 0 | 0.011 | 0.0004 | 1.46 | 26 | 1190.7 | 914.9 | 659.4 | 187.3 | 3.49 | 183.6 | 12.5 | 77.1 | 0.8 | 1120 | 831.2 | 173.9 |  | 455.1 | 519.2 | 0.89 | B | 215 | 367 | 36.1 | 0.586 | 39 | 없음 |  | 합격 | SL260100009 | HC260100009 | N | 1.74 | 1.56 | 2.2 | 0.209
C260100009 | H26010002 | 2026-01-01 | BH340_OUT | CAL | 0.0023 | 0.4 | 0.03 | 0.0338 | 0.0055 | 0.0026 | 0.0205 | 0 | 0.006 | 0.0006 | 1.48 | 29.5 | 1208.8 | 911.7 | 655.6 | 177.5 | 3.26 | 198.3 | 13.4 | 78.5 | 0.7 | 1620 | 837.6 | 262.3 |  |  |  | 1.1 | T | 220 | 354 | 36.3 | 0.621 | 34 | 없음 |  | 합격 | SL260100010 | HC260100010 | N | 1.62 | 1.53 | 2.09 | 0.213
C260100010 | H26010002 | 2026-01-01 | IF270_IN | CGL_GA | 0.0017 | 0.11 | 0 | 0.0119 | 0.0074 | 0.0032 | 0.0385 | 0.0559 | 0 | 0 | 1.42 | 36.6 | 1191.3 | 919.5 | 714.1 | 184.9 | 5.46 | 194.7 | 10.8 | 78 | 1.2 | 1790 | 818.8 | 141.1 |  | 463.1 | 523.7 | 0.84 | B | 144 | 296 | 47.1 | 0.486 |  | 없음 |  | 합격 | SL260100011 | HC260100011 | N | 1.92 | 1.81 | 2.53 | 0.237
C260100011 | H26010002 | 2026-01-01 | BH340_OUT | CGL_GA | 0.0041 | 0.41 | 0.02 | 0.0361 | 0.0054 | 0.0024 | 0.0323 | 0 | 0.008 | 0.0007 | 1.5 | 27.4 | 1187.9 | 920.7 | 649.5 | 166.2 | 3.47 | 170.1 | 11.9 | 71.1 | 1 | 1570 | 834.4 | 142.3 |  | 457.5 | 524.4 | 0.96 | B | 227 | 366 | 37.6 | 0.62 | 46 | 없음 |  | 합격 | SL260100012 | HC260100012 | N | 1.59 | 1.37 | 1.92 | 0.223
C260100012 | H26010003 | 2026-01-01 | LC440R | CGL_GA | 0.0646 | 1.22 | 0.25 | 0.0637 | 0.0055 | 0.0032 | 0.0468 | 0 | 0 | 0 | 1.28 | 33 | 1213.2 | 886.9 | 653.1 | 173.5 | 2.71 | 187.7 | 12.6 | 63.1 | 1 | 1070 | 783.7 | 160.1 |  | 461.4 | 529.1 | 1.05 | M | 324 | 492 | 31.4 | 0.659 |  | 없음 |  | 합격 | SL260100013 | HC260100013 | N | 1.27 | 1.02 | 1.58 | 0.191
C260100013 | H26010003 | 2026-01-01 | IF340_OUT | CGL_GA | 0.0029 | 0.42 | 0.02 | 0.0449 | 0.0058 | 0.0027 | 0.0382 | 0.0212 | 0.0116 | 0.0005 | 1.49 | 29.4 | 1189.8 | 908.5 | 662.6 | 180.3 | 3.72 | 166.1 | 12.7 | 81.2 | 0.7 | 1770 | 843.1 | 184.9 |  | 459.9 | 513.2 | 0.69 | M | 196 | 368 | 40.1 | 0.533 |  | 없음 |  | 합격 | SL260100014 | HC260100014 | N | 1.77 | 1.54 | 2.21 | 0.215
C260100014 | H26010003 | 2026-01-01 | LC340 | CAL | 0.0371 | 0.34 | 0.02 | 0.0319 | 0.0068 | 0.0032 | 0.0392 | 0 | 0 | 0 | 1.38 | 35.3 | 1202.3 | 877.1 | 684.2 | 184.4 | 3.02 | 167.2 | 12.7 | 73.5 | 0.8 | 1830 | 781.2 | 276.9 | 413.7 |  |  | 1.24 | T | 217 | 378 | 35.4 | 0.574 |  | 없음 |  | 합격 | SL260100015 | HC260100015 | N | 1.42 | 1.24 | 1.68 | 0.211
C260100015 | H26010003 | 2026-01-01 | BH340_OUT | CGL_GA | 0.0022 | 0.4 | 0.01 | 0.0369 | 0.0061 | 0.0026 | 0.0265 | 0 | 0.009 | 0.0004 | 1.5 | 26.6 | 1188.8 | 910.6 | 640.8 | 190.2 | 4.38 | 167.9 | 10.7 | 77.2 | 1 | 1540 | 832.5 | 133.5 |  | 456.7 | 525 | 1.04 | B | 222 | 352 | 37.6 | 0.631 | 42 | 슬리버 | 경 | 합격 | SL260100016 | HC260100016 | N | 1.63 | 1.47 | 1.91 | 0.204
C260100016 | H26010004 | 2026-01-01 | LC340 | CAL | 0.0364 | 0.4 | 0.03 | 0.0283 | 0.0086 | 0.003 | 0.0366 | 0 | 0 | 0 | 1.41 | 29.8 | 1199 | 892 | 680.8 | 178.7 | 2.71 | 184.9 | 12.2 | 70.5 | 0.8 | 1680 | 772.9 | 251.3 | 403.2 |  |  | 1.32 | T | 231 | 375 | 35.9 | 0.616 |  | 없음 |  | 합격 | SL260100017 | HC260100017 | N | 1.3 | 1.09 | 1.62 | 0.2
C260100017 | H26010004 | 2026-01-01 | IF270_IN | CGL_GA | 0.0021 | 0.08 | 0.02 | 0.0106 | 0.0053 | 0.0024 | 0.0324 | 0.0639 | 0 | 0 | 1.38 | 28.6 | 1205.7 | 914.1 | 701.9 | 182.2 | 6.97 | 181.6 | 12 | 79.9 | 1.4 | 1560 | 821.6 | 153.7 |  | 456.5 | 517.9 | 0.85 | T | 165 | 297 | 49.8 | 0.556 |  | 없음 |  | 합격 | SL260100018 | HC260100018 | N | 1.97 | 1.73 | 2.41 | 0.232
C260100018 | H26010004 | 2026-01-01 | LC340 | CAL | 0.051 | 0.37 | 0.04 | 0.0288 | 0.007 | 0.0034 | 0.0436 | 0 | 0 | 0 | 1.43 | 29.6 | 1197.9 | 887 | 678.2 | 185.8 | 4.21 | 172.2 | 12.5 | 71.5 | 1.2 | 1600 | 778.8 | 258.9 | 396.7 |  |  | 1.21 | B | 230 | 383 | 37.7 | 0.601 |  | 없음 |  | 합격 | SL260100019 | HC260100019 | N | 1.43 | 1.32 | 1.76 | 0.208
C260100019 | H26010004 | 2026-01-01 | HSLA590C | CAL | 0.0797 | 1.49 | 0.29 | 0.0132 | 0.0051 | 0.0038 | 0.0428 | 0 | 0.0356 | 0 | 1.29 | 30.1 | 1215.9 | 885 | 574.9 | 180.1 | 5.24 | 170.3 | 11.4 | 61.9 | 2 | 1330 | 802.7 | 208.9 | 380.5 |  |  | 1.16 | B | 527 | 650 | 27 | 0.811 |  | 없음 |  | 합격 | SL260100020 | HC260100020 | N | 0.98 | 0.9 | 1.16 | 0.156
C260100020 | H26010005 | 2026-01-01 | IF340_OUT | CGL_GA | 0.0024 | 0.41 | 0.03 | 0.0433 | 0.0065 | 0.0024 | 0.0362 | 0.0177 | 0.0137 | 0.0005 | 1.58 | 37 | 1216.3 | 920.2 | 679.2 | 189.3 | 3.42 | 193.5 | 12 | 81 | 0.65 | 1270 | 822.6 | 160.7 |  | 454.5 | 525.7 | 0.67 | M | 207 | 374 | 38.6 | 0.553 |  | 없음 |  | 합격 | SL260100021 | HC260100021 | N | 1.81 | 1.69 | 2.29 | 0.216
C260100021 | H26010005 | 2026-01-01 | LC440R | CGL_GA | 0.0643 | 1.21 | 0.24 | 0.0634 | 0.0047 | 0.0032 | 0.0281 | 0 | 0 | 0 | 1.23 | 35.2 | 1220.8 | 880.7 | 651.8 | 177.6 | 2.32 | 179.8 | 11.4 | 65.5 | 0.8 | 1590 | 786.8 | 165.1 |  | 457.1 | 522.7 | 0.96 | M | 311 | 498 | 31.2 | 0.624 |  | 없음 |  | 합격 | SL260100022 | HC260100022 | N | 1.15 | 1.07 | 1.37 | 0.182
C260100022 | H26010005 | 2026-01-01 | HSLA590C | CGL_GA | 0.0793 | 1.53 | 0.27 | 0.0131 | 0.004 | 0.0048 | 0.0302 | 0 | 0.0348 | 0 | 1.52 | 24.9 | 1227.9 | 882.7 | 581.8 | 192.5 | 1.96 | 171.1 | 11.8 | 59.3 | 0.8 | 1070 | 783 | 168.1 |  | 458.8 | 516 | 1.04 | B | 489 | 650 | 23.1 | 0.752 |  | 없음 |  | 합격 | SL260100023 | HC260100023 | N | 0.97 | 0.76 | 1.01 | 0.152
C260100023 | H26010005 | 2026-01-01 | IF270_IN | CGL_GA | 0.0018 | 0.12 | 0.01 | 0.0119 | 0.0062 | 0.0028 | 0.0355 | 0.055 | 0 | 0 | 1.48 | 27.6 | 1207.9 | 925.5 | 692.3 | 172.7 | 8.83 | 177.9 | 13 | 81.9 | 1.6 | 1510 | 822.5 | 134 |  | 458.9 | 521.4 | 0.9 | M | 160 | 300 | 49.2 | 0.533 |  | 없음 |  | 합격 | SL260100024 | HC260100024 | N | 1.77 | 1.72 | 2.44 | 0.237
C260100024 | H26010006 | 2026-01-01 | HSLA590C | CAL | 0.0802 | 1.5 | 0.33 | 0.0198 | 0.0041 | 0.0041 | 0.0365 | 0 | 0.0347 | 0 | 1.42 | 31.4 | 1237.5 | 871.1 | 589.8 | 179.3 | 2.7 | 183.2 | 12.7 | 62.9 | 1 | 1210 | 804.6 | 270.9 | 405.8 |  |  | 0.89 | M | 478 | 632 | 23.5 | 0.756 |  | 없음 |  | 합격 | SL260100025 | HC260100025 | N | 1.02 | 0.86 | 1.13 | 0.145
C260100025 | H26010006 | 2026-01-01 | BH340_OUT | CAL | 0.0023 | 0.38 | 0.02 | 0.0392 | 0.0063 | 0.0028 | 0.0322 | 0 | 0.0058 | 0.0005 | 1.36 | 28.6 | 1186.6 | 908 | 657.1 | 184.8 | 8.34 | 186.7 | 12.4 | 76 | 2 | 1150 | 836.9 | 206.7 |  |  |  | 1.12 | T | 213 | 364 | 40.9 | 0.585 | 34 | 없음 |  | 합격 | SL260100026 | HC260100026 | N | 1.57 | 1.41 | 1.94 | 0.215
C260100026 | H26010006 | 2026-01-02 | IF270_IN | CGL_GA | 0.0021 | 0.14 | 0 | 0.0101 | 0.0058 | 0.0025 | 0.036 | 0.0634 | 0 | 0 | 1.41 | 33.1 | 1198.8 | 917.2 | 693.3 | 165.5 | 3.67 | 188.2 | 11.6 | 80.9 | 0.7 | 1300 | 818.5 | 183.4 |  | 466 | 528.9 | 0.86 | T | 151 | 313 | 47.2 | 0.482 |  | 없음 |  | 합격 | SL260100027 | HC260100027 | N | 1.99 | 1.8 | 2.53 | 0.236
C260100027 | H26010006 | 2026-01-02 | IF340_OUT | CGL_GA | 0.0022 | 0.42 | 0.01 | 0.0451 | 0.0057 | 0.0019 | 0.0348 | 0.019 | 0.0097 | 0.0006 | 1.37 | 25.5 | 1209.3 | 894.8 | 660.1 | 180 | 4.33 | 169 | 12 | 76.9 | 1 | 1790 | 827.4 | 173.3 |  | 459 | 519.7 | 1 | M | 219 | 380 | 37.8 | 0.576 |  | 없음 |  | 합격 | SL260100028 | HC260100028 | N | 1.82 | 1.49 | 2.07 | 0.205
C260100028 | H26010007 | 2026-01-02 | IF270_IN | CAL | 0.0023 | 0.11 | 0.01 | 0.0106 | 0.0061 | 0.0023 | 0.0366 | 0.0661 | 0 | 0 | 1.5 | 29.2 | 1208.6 | 913 | 697.4 | 187.6 | 5.72 | 206.2 | 12.1 | 79 | 1.2 | 1350 | 840.9 | 239.6 |  |  |  | 0.82 | M | 151 | 290 | 49.4 | 0.521 |  | 없음 |  | 합격 | SL260100029 | HC260100029 | N | 1.9 | 1.8 | 2.53 | 0.242
C260100029 | H26010007 | 2026-01-02 | IF270_IN | CAL | 0.0025 | 0.08 | 0.01 | 0.0127 | 0.0059 | 0.0023 | 0.04 | 0.0633 | 0 | 0 | 1.36 | 28.8 | 1187.9 | 912.8 | 701.2 | 180.3 | 4.52 | 185.5 | 10 | 77.9 | 1 | 1150 | 823.9 | 222.1 |  |  |  | 0.83 | B | 164 | 300 | 47.2 | 0.547 |  | 없음 |  | 합격 | SL260100030 | HC260100030 | N | 1.85 | 1.63 | 2.39 | 0.243
C260100030 | H26010007 | 2026-01-02 | BH340_OUT | CAL | 0.0032 | 0.43 | 0.01 | 0.0409 | 0.005 | 0.002 | 0.0344 | 0 | 0.0105 | 0.0006 | 1.34 | 30.8 | 1177.6 | 904 | 641.8 | 180.6 | 3.29 | 180.3 | 12.5 | 75.7 | 0.8 | 1150 | 840.9 | 262.7 |  |  |  | 1.03 | M | 235 | 358 | 37.9 | 0.656 | 38 | 없음 |  | 합격 | SL260100031 | HC260100031 | N | 1.55 | 1.47 | 2.04 | 0.204
C260100031 | H26010007 | 2026-01-02 | LC440R | CGL_GA | 0.0698 | 1.23 | 0.23 | 0.0672 | 0.0047 | 0.0034 | 0.0352 | 0 | 0 | 0 | 1.58 | 26 | 1195 | 877 | 661 | 177.4 | 2.87 | 180.2 | 13 | 65.1 | 1 | 1630 | 797.9 | 147.2 |  | 462.4 | 513.4 | 1.06 | T | 311 | 488 | 30.9 | 0.637 |  | 없음 |  | 합격 | SL260100032 | HC260100032 | N | 1.14 | 1 | 1.51 | 0.183
C260100032 | H26010008 | 2026-01-02 | IF270_IN | CGL_GA | 0.0019 | 0.13 | 0.01 | 0.0145 | 0.0053 | 0.0029 | 0.0317 | 0.0607 | 0 | 0 | 1.42 | 30.6 | 1202.5 | 914.1 | 708.8 | 193.9 | 6.32 | 176 | 11.9 | 81 | 1.2 | 1830 | 823.3 | 135.5 |  | 459.2 | 519.4 | 0.92 | M | 158 | 302 | 48 | 0.523 |  | 없음 |  | 합격 | SL260100033 | HC260100033 | N | 2.01 | 1.81 | 2.42 | 0.229
C260100033 | H26010008 | 2026-01-02 | LC340 | CAL | 0.0352 | 0.35 | 0 | 0.0238 | 0.0086 | 0.0038 | 0.0382 | 0 | 0 | 0 | 1.42 | 28.8 | 1206 | 894.8 | 653.9 | 178.1 | 2.17 | 189 | 12.1 | 70.1 | 0.65 | 1260 | 789 | 303.7 | 399.1 |  |  | 1.18 | M | 231 | 365 | 37.1 | 0.633 |  | 없음 |  | 합격 | SL260100034 | HC260100034 | N | 1.31 | 1.32 | 1.78 | 0.207
C260100034 | H26010008 | 2026-01-02 | IF270_IN | CAL | 0.0019 | 0.07 | 0.01 | 0.0105 | 0.0067 | 0.0031 | 0.0349 | 0.0668 | 0 | 0 | 1.42 | 22.8 | 1194.4 | 917 | 705.9 | 172.4 | 3.35 | 189.7 | 12.6 | 79.1 | 0.7 | 1770 | 837 | 272.7 |  |  |  | 0.9 | M | 149 | 308 | 47.7 | 0.484 |  | 없음 |  | 합격 | SL260100035 | HC260100035 | N | 2.21 | 1.82 | 2.52 | 0.238
C260100035 | H26010008 | 2026-01-02 | HSLA590C | CAL | 0.0751 | 1.5 | 0.32 | 0.0126 | 0.0035 | 0.0039 | 0.0429 | 0 | 0.034 | 0 | 1.36 | 22.6 | 1224.3 | 889.4 | 580.9 | 174.1 | 2.15 | 196.8 | 12.1 | 62.8 | 0.8 | 1400 | 791 | 304 | 403.1 |  |  | 0.97 | B | 504 | 643 | 23.5 | 0.784 |  | 없음 |  | 합격 | SL260100036 | HC260100036 | N | 1.02 | 1 | 1.24 | 0.152
C260100036 | H26010009 | 2026-01-02 | LC440R | CGL_GA | 0.0752 | 1.18 | 0.25 | 0.0553 | 0.0067 | 0.0035 | 0.0414 | 0 | 0 | 0 | 1.39 | 27 | 1191.3 | 886.3 | 674.9 | 175.5 | 2 | 161.7 | 10.7 | 65 | 0.7 | 1250 | 785.3 | 131.2 |  | 464.2 | 522.2 | 1 | M | 305 | 482 | 32.2 | 0.633 |  | 슬리버 | 경 | 합격 | SL260100037 | HC260100037 | N | 1.13 | 0.95 | 1.42 | 0.193
C260100037 | H26010009 | 2026-01-02 | BH340_OUT | CAL | 0.0025 | 0.44 | 0.01 | 0.0426 | 0.0055 | 0.0025 | 0.0411 | 0 | 0.0073 | 0.0004 | 1.51 | 28.2 | 1210.9 | 904.5 | 664.1 | 182.2 | 2.6 | 180 | 11.6 | 75 | 0.65 | 1780 | 845.8 | 281 |  |  |  | 0.88 | M | 213 | 370 | 38.7 | 0.576 | 39 | 없음 |  | 합격 | SL260100038 | HC260100038 | N | 1.66 | 1.49 | 2.04 | 0.209
C260100038 | H26010009 | 2026-01-03 | LC440R | CGL_GA | 0.0725 | 1.17 | 0.25 | 0.0605 | 0.0059 | 0.0037 | 0.0408 | 0 | 0 | 0 | 1.18 | 26.7 | 1204.3 | 893.1 | 676.9 | 169.1 | 3.13 | 192.2 | 12.4 | 68 | 1 | 1740 | 791 | 170.7 |  | 463.6 | 526.9 | 1.04 | T | 320 | 495 | 32.4 | 0.646 |  | 없음 |  | 합격 | SL260100039 | HC260100039 | N | 1.25 | 1.1 | 1.37 | 0.189
C260100039 | H26010009 | 2026-01-03 | IF340_OUT | CGL_GA | 0.0028 | 0.45 | 0.02 | 0.0484 | 0.0077 | 0.0022 | 0.0337 | 0.0211 | 0.013 | 0.0005 | 1.55 | 29.7 | 1205.3 | 924.1 | 675.5 | 179.3 | 5.6 | 189 | 12.4 | 75 | 1.4 | 1020 | 828.3 | 134.2 |  | 462.3 | 513.2 | 0.82 | M | 215 | 381 | 37.9 | 0.564 |  | 없음 |  | 합격 | SL260100040 | HC260100040 | N | 1.54 | 1.5 | 2.03 | 0.215
C260100040 | H26010010 | 2026-01-03 | IF270_IN | CAL | 0.0023 | 0.07 | 0.01 | 0.0065 | 0.0074 | 0.002 | 0.0267 | 0.0604 | 0 | 0 | 1.37 | 22 | 1205.3 | 904.1 | 689.6 | 175.4 | 6.74 | 178.2 | 9.6 | 82.2 | 1.2 | 1710 | 832.3 | 257.6 |  |  |  | 0.9 | B | 153 | 291 | 48.4 | 0.526 |  | 없음 |  | 합격 | SL260100041 | HC260100041 | N | 2.15 | 1.76 | 2.57 | 0.244
C260100041 | H26010010 | 2026-01-03 | IF270_IN | CGL_GA | 0.0018 | 0.14 | 0 | 0.0066 | 0.0069 | 0.0023 | 0.0291 | 0.0646 | 0 | 0 | 1.44 | 26.5 | 1188.5 | 936.4 | 699.8 | 191.2 | 4.76 | 197.4 | 13.5 | 79 | 1 | 1030 | 808.7 | 158.2 |  | 459.6 | 513.8 | 0.82 | B | 164 | 303 | 46.4 | 0.541 |  | 없음 |  | 합격 | SL260100042 | HC260100042 | N | 1.99 | 1.87 | 2.55 | 0.24
C260100042 | H26010010 | 2026-01-03 | BH340_OUT | CGL_GA | 0.0022 | 0.39 | 0.02 | 0.037 | 0.0076 | 0.0027 | 0.044 | 0 | 0.0077 | 0.0004 | 1.54 | 25.7 | 1198.2 | 915.8 | 637.6 | 185.7 | 5.4 | 195.6 | 11.9 | 77.8 | 1.2 | 1170 | 824.8 | 172 |  | 455.4 | 511.4 | 1.05 | B | 238 | 366 | 36.9 | 0.65 | 35 | 없음 |  | 합격 | SL260100043 | HC260100043 | N | 1.59 | 1.39 | 2.04 | 0.208
C260100043 | H26010010 | 2026-01-03 | IF340_OUT | CGL_GA | 0.0029 | 0.41 | 0.02 | 0.0394 | 0.0068 | 0.0019 | 0.0286 | 0.0215 | 0.0141 | 0.0006 | 1.45 | 30.2 | 1197.8 | 901.2 | 685.6 | 184.9 | 4.11 | 188.3 | 12 | 75.7 | 1 | 1020 | 827.1 | 145.6 |  | 457.9 | 525.3 | 0.69 | M | 195 | 366 | 38.9 | 0.533 |  | 없음 |  | 합격 | SL260100044 | HC260100044 | N | 1.8 | 1.48 | 2.09 | 0.215
C260100044 | H26010011 | 2026-01-03 | LC340 | CAL | 0.0465 | 0.38 | 0 | 0.0354 | 0.0093 | 0.003 | 0.0274 | 0 | 0 | 0 | 1.39 | 32.5 | 1215.9 | 883 | 697.5 | 162.2 | 2.53 | 195.6 | 13 | 72.3 | 0.7 | 1350 | 771.9 | 292.6 | 404.1 |  |  | 1.07 | T | 221 | 380 | 36.7 | 0.582 |  | 없음 |  | 합격 | SL260100045 | HC260100045 | N | 1.31 | 1.26 | 1.76 | 0.202
C260100045 | H26010011 | 2026-01-03 | IF340_OUT | CGL_GA | 0.0029 | 0.45 | 0.01 | 0.0444 | 0.0064 | 0.0025 | 0.0272 | 0.0257 | 0.014 | 0.0006 | 1.38 | 29.4 | 1188.7 | 912.6 | 666.7 | 179.4 | 10.69 | 180.7 | 12.2 | 81.3 | 2 | 1630 | 817.9 | 114.6 |  | 461.4 | 521.2 | 0.63 | T | 214 | 379 | 40.4 | 0.565 |  | 없음 |  | 합격 | SL260100046 | HC260100046 | N | 1.78 | 1.54 | 2.16 | 0.216
C260100046 | H26010011 | 2026-01-03 | IF340_OUT | CGL_GA | 0.003 | 0.44 | 0 | 0.042 | 0.0049 | 0.0028 | 0.0214 | 0.0187 | 0.0149 | 0.0006 | 1.47 | 21.4 | 1184 | 921.5 | 681 | 180.8 | 2.88 | 194.2 | 14.7 | 75.7 | 0.7 | 1010 | 832.9 | 156.3 |  | 452.4 | 509.9 | 0.92 | M | 215 | 372 | 39.3 | 0.578 |  | 없음 |  | 합격 | SL260100047 | HC260100047 | N | 1.78 | 1.54 | 2.2 | 0.22
C260100047 | H26010011 | 2026-01-03 | LC340 | CAL | 0.0426 | 0.39 | 0.02 | 0.0284 | 0.0081 | 0.0032 | 0.0371 | 0 | 0 | 0 | 1.43 | 28.7 | 1221.3 | 893.5 | 691.5 | 171.4 | 4.11 | 188.3 | 12 | 70.8 | 1.2 | 1820 | 794.4 | 257 | 409.4 |  |  | 1.26 | M | 219 | 367 | 39.9 | 0.597 |  | 없음 |  | 합격 | SL260100048 | HC260100048 | N | 1.21 | 1.01 | 1.48 | 0.205
C260100048 | H26010012 | 2026-01-03 | IF270_IN | CGL_GA | 0.0025 | 0.08 | 0.01 | 0.0117 | 0.0072 | 0.002 | 0.0324 | 0.0603 | 0 | 0 | 1.39 | 31.4 | 1234.4 | 923.4 | 692.6 | 169.6 | 3.67 | 185.4 | 11.5 | 80.9 | 0.7 | 1610 | 831.9 | 154.7 |  | 459.6 | 523.8 | 0.87 | M | 163 | 296 | 48.3 | 0.551 |  | 없음 |  | 합격 | SL260100049 | HC260100049 | N | 2.1 | 1.83 | 2.49 | 0.242
C260100049 | H26010012 | 2026-01-03 | LC340 | CAL | 0.0442 | 0.33 | 0.03 | 0.0336 | 0.0095 | 0.0028 | 0.0355 | 0 | 0 | 0 | 1.47 | 17.4 | 1204.9 | 898.5 | 674.2 | 176.6 | 2.1 | 171.8 | 11.3 | 69 | 0.65 | 1340 | 778.4 | 279.7 | 415 |  |  | 1.17 | M | 204 | 365 | 37.1 | 0.559 |  | 없음 |  | 합격 | SL260100050 | HC260100050 | N | 1.26 | 1.09 | 1.57 | 0.204
C260100050 | H26010012 | 2026-01-03 | IF270_IN | CAL | 0.0018 | 0.07 | 0 | 0.0064 | 0.0062 | 0.0029 | 0.0261 | 0.0584 | 0 | 0 | 1.29 | 26.9 | 1210.8 | 916.4 | 699.5 | 191.6 | 3.56 | 170.1 | 12.4 | 80.3 | 0.7 | 1800 | 833.1 | 255.4 |  |  |  | 0.81 | T | 153 | 295 | 47.3 | 0.519 |  | 없음 |  | 합격 | SL260100051 | HC260100051 | N | 2.04 | 1.83 | 2.56 | 0.243
C260100051 | H26010012 | 2026-01-03 | LC340 | CAL | 0.0433 | 0.36 | 0.02 | 0.0337 | 0.0071 | 0.003 | 0.024 | 0 | 0 | 0 | 1.39 | 24.7 | 1204 | 874.2 | 673.5 | 183.8 | 3.21 | 179.6 | 12.6 | 68.9 | 1 | 1270 | 785.7 | 251.4 | 393.5 |  |  | 1.16 | B | 219 | 381 | 37.5 | 0.575 |  | 없음 |  | 합격 | SL260100052 | HC260100052 | N | 1.32 | 1.16 | 1.69 | 0.201
C260100052 | H26010013 | 2026-01-03 | BH340_OUT | CGL_GA | 0.0024 | 0.39 | 0.02 | 0.037 | 0.0041 | 0.0027 | 0.0398 | 0 | 0.0044 | 0.0005 | 1.49 | 30.4 | 1195.8 | 902.5 | 650.8 | 182 | 4.59 | 185.1 | 12.5 | 73.8 | 1.2 | 1220 | 831.2 | 143.6 |  | 465 | 516.3 | 1.1 | M | 212 | 368 | 38.5 | 0.576 | 42 | 없음 |  | 합격 | SL260100053 | HC260100053 | N | 1.64 | 1.5 | 2.07 | 0.208
C260100053 | H26010013 | 2026-01-03 | LC440R | CAL | 0.0749 | 1.19 | 0.27 | 0.0619 | 0.0051 | 0.0034 | 0.0457 | 0 | 0 | 0 | 1.47 | 23.8 | 1198.6 | 881.6 | 654.9 | 198.9 | 1.99 | 175.6 | 13 | 67.4 | 0.65 | 1540 | 790 | 276.7 | 408.4 |  |  | 1.13 | M | 319 | 498 | 29.8 | 0.641 |  | 없음 |  | 합격 | SL260100054 | HC260100054 | N | 1.18 | 1.1 | 1.42 | 0.182
C260100054 | H26010013 | 2026-01-03 | IF270_IN | CGL_GA | 0.0022 | 0.09 | 0.01 | 0.0126 | 0.0055 | 0.0017 | 0.0285 | 0.06 | 0 | 0 | 1.25 | 26.8 | 1186.1 | 933.1 | 721.7 | 171.5 | 3.88 | 201.6 | 11.5 | 79.4 | 0.8 | 1630 | 818.3 | 145.3 |  | 463.4 | 500.4 | 0.76 | T | 160 | 297 | 48.1 | 0.539 |  | 없음 |  | 합격 | SL260100055 | HC260100055 | N | 2.01 | 1.8 | 2.42 | 0.236
C260100055 | H26010013 | 2026-01-03 | LC340 | CAL | 0.0435 | 0.39 | 0 | 0.0384 | 0.0066 | 0.004 | 0.0407 | 0 | 0 | 0 | 1.36 | 26.4 | 1199.7 | 891.7 | 670.8 | 178.1 | 5.06 | 166.2 | 11.6 | 68.4 | 1.6 | 1600 | 782.6 | 218.7 | 415.8 |  |  | 1.02 | B | 226 | 379 | 37.3 | 0.596 |  | 없음 |  | 합격 | SL260100056 | HC260100056 | N | 1.21 | 1.07 | 1.46 | 0.2
C260100056 | H26010014 | 2026-01-03 | IF270_IN | CAL | 0.0023 | 0.11 | 0.01 | 0.0105 | 0.0053 | 0.0027 | 0.0256 | 0.0623 | 0 | 0 | 1.4 | 26.1 | 1197.7 | 918.7 | 713 | 205.9 | 3.74 | 188.1 | 11.1 | 81.3 | 0.7 | 1530 | 822.4 | 277.2 |  |  |  | 0.86 | M | 153 | 299 | 48.8 | 0.512 |  | 없음 |  | 합격 | SL260100057 | HC260100057 | N | 2.02 | 1.8 | 2.46 | 0.235
C260100057 | H26010014 | 2026-01-03 | BH340_OUT | CGL_GA | 0.0027 | 0.4 | 0.03 | 0.0358 | 0.0084 | 0.0019 | 0.0249 | 0 | 0.0079 | 0.0004 | 1.4 | 27.7 | 1198 | 903.3 | 654.3 | 177.5 | 6.17 | 159.7 | 11.8 | 74.1 | 1.6 | 1750 | 822.4 | 112.7 |  | 461.6 | 509.3 | 1.11 | M | 210 | 377 | 38.1 | 0.557 | 37 | 없음 |  | 합격 | SL260100058 | HC260100058 | N | 1.46 | 1.38 | 1.99 | 0.207
C260100058 | H26010014 | 2026-01-03 | HSLA590C | CGL_GA | 0.0759 | 1.52 | 0.3 | 0.0123 | 0.0042 | 0.0033 | 0.0318 | 0 | 0.0328 | 0 | 1.43 | 28 | 1240.5 | 872.6 | 585.7 | 179.1 | 1.99 | 172.5 | 12 | 59.9 | 0.8 | 1260 | 789.2 | 157.9 |  | 458.8 | 512.2 | 1.01 | T | 482 | 652 | 23.1 | 0.739 |  | 없음 |  | 합격 | SL260100059 | HC260100059 | N | 1.11 | 0.89 | 1.21 | 0.161
C260100059 | H26010014 | 2026-01-03 | BH340_OUT | CGL_GA | 0.0024 | 0.41 | 0.02 | 0.0384 | 0.0054 | 0.0028 | 0.023 | 0 | 0.0096 | 0.0003 | 1.29 | 25.9 | 1221.7 | 923.4 | 657.1 | 182.9 | 3.98 | 170.2 | 12.2 | 74.9 | 1 | 1230 | 827.2 | 163 |  | 454.2 | 520.5 | 0.93 | T | 219 | 367 | 36.4 | 0.597 | 37 | 없음 |  | 합격 | SL260100060 | HC260100060 | N | 1.59 | 1.48 | 2.16 | 0.214
C260100060 | H26010015 | 2026-01-04 | IF340_OUT | CGL_GA | 0.0021 | 0.45 | 0.02 | 0.043 | 0.0055 | 0.0024 | 0.0312 | 0.02 | 0.0114 | 0.0005 | 1.53 | 29.7 | 1196.2 | 911.2 | 669.7 | 176.5 | 3.77 | 173.9 | 11.6 | 78.8 | 0.8 | 1610 | 826.6 | 207.8 |  | 458 | 507.6 | 0.67 | M | 208 | 372 | 36.7 | 0.559 |  | 없음 |  | 합격 | SL260100061 | HC260100061 | N | 1.92 | 1.64 | 2.27 | 0.217
C260100061 | H26010015 | 2026-01-04 | BH340_OUT | CGL_GA | 0.0022 | 0.43 | 0.03 | 0.0394 | 0.0057 | 0.0026 | 0.0394 | 0 | 0.0088 | 0.0004 | 1.39 | 35.9 | 1202.5 | 917 | 655.4 | 182.2 | 4.43 | 183.2 | 11.3 | 77.4 | 1 | 1170 | 832.3 | 149 |  | 459.1 | 536.1 | 0.88 | B | 221 | 366 | 37.2 | 0.604 | 38 | 없음 |  | 합격 | SL260100062 | HC260100062 | N | 1.68 | 1.45 | 1.98 | 0.212
C260100062 | H26010015 | 2026-01-04 | LC440R | CGL_GA | 0.0705 | 1.28 | 0.24 | 0.0571 | 0.006 | 0.0032 | 0.0444 | 0 | 0 | 0 | 1.36 | 30.6 | 1186.7 | 865.5 | 657.7 | 167.5 | 1.89 | 185 | 11.4 | 62.9 | 0.7 | 1310 | 780.9 | 201 |  | 457 | 518.8 | 0.98 | M | 300 | 490 | 30.3 | 0.612 |  | 없음 |  | 합격 | SL260100063 | HC260100063 | N | 1.07 | 0.92 | 1.31 | 0.187
C260100063 | H26010015 | 2026-01-04 | IF340_OUT | CGL_GA | 0.0028 | 0.46 | 0.01 | 0.044 | 0.0058 | 0.0028 | 0.0292 | 0.0261 | 0.0105 | 0.0006 | 1.31 | 22.8 | 1191.3 | 902.2 | 675.9 | 172.2 | 3.36 | 175.3 | 13 | 76.2 | 0.8 | 1040 | 831.3 | 158.8 |  | 455.7 | 513.1 | 0.7 | B | 209 | 378 | 38.6 | 0.553 |  | 없음 |  | 합격 | SL260100064 | HC260100064 | N | 1.72 | 1.49 | 2.06 | 0.217
C260100064 | H26010016 | 2026-01-04 | HSLA590C | CGL_GA | 0.081 | 1.47 | 0.29 | 0.0117 | 0.0031 | 0.0042 | 0.0386 | 0 | 0.0392 | 0 | 1.5 | 33.2 | 1236.7 | 876.6 | 586 | 177.2 | 4.05 | 181.5 | 13.7 | 60.5 | 1.6 | 1250 | 781.4 | 154.2 |  | 459.4 | 511.6 | 0.94 | M | 531 | 630 | 26.1 | 0.843 |  | 없음 |  | 합격 | SL260100065 | HC260100065 | N | 1.12 | 0.85 | 1.2 | 0.156
C260100065 | H26010016 | 2026-01-04 | IF270_IN | CAL | 0.0016 | 0.1 | 0.02 | 0.008 | 0.0057 | 0.002 | 0.0331 | 0.0677 | 0 | 0 | 1.46 | 26.9 | 1193.9 | 919.7 | 701.3 | 176.6 | 5.48 | 184.4 | 10.8 | 78.1 | 1.2 | 1520 | 834.4 | 236.5 |  |  |  | 0.65 | M | 150 | 296 | 49.7 | 0.507 |  | 없음 |  | 합격 | SL260100066 | HC260100066 | N | 1.92 | 1.84 | 2.48 | 0.235
C260100066 | H26010016 | 2026-01-04 | LC440R | CAL | 0.0728 | 1.19 | 0.28 | 0.0643 | 0.0049 | 0.0027 | 0.0362 | 0 | 0 | 0 | 1.3 | 35.3 | 1199.9 | 887.5 | 657.1 | 178.6 | 2.33 | 167.3 | 13.6 | 65.6 | 0.8 | 1840 | 798.2 | 260 | 377.4 |  |  | 1.05 | M | 323 | 496 | 32.1 | 0.651 |  | 없음 |  | 합격 | SL260100067 | HC260100067 | N | 1.19 | 1.04 | 1.32 | 0.172
C260100067 | H26010016 | 2026-01-04 | IF340_OUT | CGL_GA | 0.0023 | 0.44 | 0.02 | 0.0464 | 0.0066 | 0.0024 | 0.0397 | 0.0198 | 0.011 | 0.0006 | 1.29 | 28.9 | 1184.6 | 901.8 | 659.8 | 178.6 | 3.38 | 208.2 | 12.4 | 79.3 | 0.7 | 1750 | 825.4 | 156.5 |  | 460 | 516.2 | 0.76 | T | 218 | 376 | 39.2 | 0.58 |  | 없음 |  | 합격 | SL260100068 | HC260100068 | N | 1.63 | 1.51 | 2.19 | 0.213
C260100068 | H26010017 | 2026-01-04 | IF270_IN | CAL | 0.0013 | 0.08 | 0.01 | 0.0118 | 0.0071 | 0.0036 | 0.0327 | 0.0588 | 0 | 0 | 1.45 | 25.3 | 1198.6 | 916.7 | 673.8 | 181 | 5 | 164.9 | 11.7 | 80 | 1 | 1180 | 817.5 | 231.8 |  |  |  | 0.85 | T | 159 | 307 | 47.6 | 0.518 |  | 없음 |  | 합격 | SL260100069 | HC260100069 | N | 1.89 | 1.65 | 2.35 | 0.23
C260100069 | H26010017 | 2026-01-04 | BH340_OUT | CAL | 0.0017 | 0.4 | 0.02 | 0.0429 | 0.0067 | 0.0028 | 0.0427 | 0 | 0.0073 | 0.0006 | 1.32 | 23.7 | 1207.5 | 898 | 655.7 | 180.8 | 3.35 | 186.1 | 11.3 | 76.1 | 0.8 | 1320 | 835.8 | 274.9 |  |  |  | 1 | M | 221 | 368 | 35.5 | 0.601 | 35 | 없음 |  | 합격 | SL260100070 | HC260100070 | N | 1.62 | 1.47 | 2.11 | 0.204
C260100070 | H26010017 | 2026-01-04 | IF270_IN | CGL_GA | 0.0026 | 0.09 | 0.01 | 0.0049 | 0.006 | 0.0028 | 0.0392 | 0.0603 | 0 | 0 | 1.48 | 30.9 | 1211.1 | 927.9 | 715.7 | 178.6 | 3.8 | 198.8 | 13.3 | 81.6 | 0.7 | 1400 | 831.7 | 177.3 |  | 460.7 | 511.7 | 0.82 | B | 142 | 295 | 47.8 | 0.481 |  | 없음 |  | 합격 | SL260100071 | HC260100071 | N | 2.22 | 1.96 | 2.61 | 0.249
C260100071 | H26010017 | 2026-01-04 | IF340_OUT | CGL_GA | 0.0025 | 0.46 | 0.02 | 0.0478 | 0.0033 | 0.0026 | 0.041 | 0.0256 | 0.0135 | 0.0008 | 1.41 | 28 | 1205.3 | 910 | 672.2 | 175.9 | 2.96 | 175.7 | 11.4 | 78 | 0.65 | 1360 | 833 | 184 |  | 456.6 | 512.3 | 0.88 | B | 209 | 378 | 36.7 | 0.553 |  | 없음 |  | 합격 | SL260100072 | HC260100072 | N | 1.84 | 1.62 | 2.29 | 0.213
C260100072 | H26010018 | 2026-01-04 | LC440R | CAL | 0.0765 | 1.25 | 0.26 | 0.0628 | 0.0083 | 0.0026 | 0.0377 | 0 | 0 | 0 | 1.47 | 26.7 | 1212.4 | 879.7 | 661.3 | 177.8 | 2.9 | 170.7 | 13 | 65.5 | 1 | 1700 | 803.9 | 266.5 | 391 |  |  | 0.86 | M | 312 | 508 | 32 | 0.614 |  | 없음 |  | 합격 | SL260100073 | HC260100073 | N | 1.17 | 1.03 | 1.33 | 0.185
C260100073 | H26010018 | 2026-01-04 | IF270_IN | CGL_GA | 0.0025 | 0.09 | 0.01 | 0.0122 | 0.0046 | 0.003 | 0.0342 | 0.0597 | 0 | 0 | 1.4 | 32.6 | 1192.4 | 906.3 | 703.2 | 163.7 | 7.43 | 192.5 | 12.6 | 81.2 | 1.4 | 1170 | 834.5 | 127.6 |  | 461.2 | 517.4 | 0.88 | M | 150 | 291 | 49.3 | 0.515 |  | 없음 |  | 합격 | SL260100074 | HC260100074 | N | 2.05 | 1.88 | 2.54 | 0.248
C260100074 | H26010018 | 2026-01-04 | IF270_IN | CAL | 0.0018 | 0.13 | 0.01 | 0.0099 | 0.0065 | 0.0026 | 0.0368 | 0.0594 | 0 | 0 | 1.34 | 26.7 | 1183.2 | 926.7 | 687.6 | 178.3 | 2.76 | 178.9 | 12.5 | 76.5 | 0.65 | 1700 | 830.3 | 307.4 |  |  |  | 0.73 | M | 153 | 294 | 47.5 | 0.52 |  | 없음 |  | 합격 | SL260100075 | HC260100075 | N | 1.95 | 1.62 | 2.48 | 0.242
C260100075 | H26010018 | 2026-01-04 | HSLA590C | CGL_GA | 0.0779 | 1.45 | 0.3 | 0.0199 | 0.0027 | 0.0049 | 0.0358 | 0 | 0.0352 | 0 | 1.3 | 28.2 | 1228.7 | 868.1 | 608.3 | 176 | 2.75 | 193.5 | 10.8 | 63.6 | 1 | 1610 | 791.3 | 121.8 |  | 462.7 | 510.2 | 0.94 | T | 480 | 637 | 23.8 | 0.754 |  | 없음 |  | 합격 | SL260100076 | HC260100076 | N | 0.94 | 0.96 | 1.27 | 0.157
C260100076 | H26010019 | 2026-01-05 | LC340 | CAL | 0.039 | 0.4 | 0.03 | 0.0326 | 0.0068 | 0.0042 | 0.036 | 0 | 0 | 0 | 1.54 | 36.1 | 1205.1 | 898.3 | 649.2 | 178.4 | 2.47 | 176.5 | 9.5 | 67.6 | 0.8 | 1380 | 782.5 | 237.1 | 409 |  |  | 1.29 | T | 244 | 379 | 35.9 | 0.644 |  | 없음 |  | 합격 | SL260100077 | HC260100077 | N | 1.4 | 1.1 | 1.56 | 0.202
C260100077 | H26010019 | 2026-01-05 | LC440R | CAL | 0.0691 | 1.21 | 0.23 | 0.0625 | 0.0044 | 0.0028 | 0.0394 | 0 | 0 | 0 | 1.38 | 29.1 | 1193.5 | 895.1 | 661.6 | 181.9 | 2.36 | 185.3 | 12.7 | 66.2 | 0.8 | 1620 | 789.1 | 238.7 | 399.4 |  |  | 0.98 | T | 318 | 495 | 29.7 | 0.642 |  | 없음 |  | 합격 | SL260100078 | HC260100078 | N | 1.06 | 1 | 1.35 | 0.182
C260100078 | H26010019 | 2026-01-05 | IF270_IN | CGL_GA | 0.0022 | 0.08 | 0.01 | 0.006 | 0.0064 | 0.0017 | 0.0367 | 0.0556 | 0 | 0 | 1.56 | 31.6 | 1202.3 | 906.8 | 693.3 | 168 | 4.24 | 185.3 | 12.6 | 81.1 | 0.8 | 1540 | 819.9 | 156 |  | 456.8 | 517.4 | 0.69 | T | 163 | 292 | 48.4 | 0.558 |  | 없음 |  | 합격 | SL260100079 | HC260100079 | N | 1.97 | 1.74 | 2.41 | 0.243
C260100079 | H26010019 | 2026-01-05 | IF270_IN | CAL | 0.002 | 0.16 | 0 | 0.0096 | 0.0046 | 0.0023 | 0.0333 | 0.0625 | 0 | 0 | 1.57 | 27.2 | 1195.7 | 908.8 | 693.5 | 176.9 | 7.82 | 177 | 10.3 | 79.5 | 1.6 | 1260 | 833.2 | 208.1 |  |  |  | 0.86 | M | 158 | 296 | 50.2 | 0.534 |  | 없음 |  | 합격 | SL260100080 | HC260100080 | N | 1.91 | 1.68 | 2.36 | 0.242
C260100080 | H26010020 | 2026-01-05 | HSLA590C | CAL | 0.0759 | 1.5 | 0.31 | 0.0137 | 0.0034 | 0.0042 | 0.0425 | 0 | 0.0343 | 0 | 1.27 | 29.8 | 1222.3 | 881.7 | 581.5 | 164.9 | 2.58 | 181.4 | 10 | 61.3 | 1 | 1030 | 807.7 | 256.2 | 390.4 |  |  | 0.94 | M | 478 | 629 | 25.2 | 0.76 |  | 없음 |  | 합격 | SL260100081 | HC260100081 | N | 0.98 | 0.86 | 1.13 | 0.154
C260100081 | H26010020 | 2026-01-05 | LC340 | CAL | 0.038 | 0.37 | 0 | 0.0258 | 0.0059 | 0.0031 | 0.0475 | 0 | 0 | 0 | 1.56 | 28.9 | 1193.6 | 888.2 | 684.7 | 167.5 | 2.49 | 171 | 12 | 67.9 | 0.8 | 1060 | 781.7 | 257.3 | 400.6 |  |  | 1.25 | T | 214 | 366 | 38.1 | 0.585 |  | 없음 |  | 합격 | SL260100082 | HC260100082 | N | 1.31 | 1.16 | 1.59 | 0.2
C260100082 | H26010020 | 2026-01-05 | IF340_OUT | CGL_GA | 0.0025 | 0.48 | 0.02 | 0.041 | 0.0063 | 0.0029 | 0.0368 | 0.0197 | 0.0091 | 0.0006 | 1.5 | 23.1 | 1197.6 | 906.9 | 673 | 182 | 2.71 | 160.2 | 12.3 | 76 | 0.65 | 1350 | 827 | 202.1 |  | 465.7 | 531.9 | 0.72 | M | 210 | 368 | 38.3 | 0.571 |  | 없음 |  | 합격 | SL260100083 | HC260100083 | N | 1.66 | 1.41 | 2.13 | 0.211
C260100083 | H26010020 | 2026-01-05 | LC340 | CAL | 0.043 | 0.34 | 0.04 | 0.03 | 0.0081 | 0.0029 | 0.0432 | 0 | 0 | 0 | 1.38 | 29.9 | 1202.4 | 891.4 | 679.5 | 186.3 | 4.85 | 170.3 | 10.7 | 71.1 | 1.4 | 1160 | 773.9 | 229.8 | 399.2 |  |  | 1.03 | M | 219 | 370 | 37.2 | 0.592 |  | 없음 |  | 합격 | SL260100084 | HC260100084 | N | 1.37 | 1.25 | 1.63 | 0.2
C260100084 | H26010021 | 2026-01-05 | IF340_OUT | CGL_GA | 0.0023 | 0.45 | 0.03 | 0.0474 | 0.007 | 0.0014 | 0.0437 | 0.0219 | 0.0169 | 0.0005 | 1.26 | 28 | 1197.2 | 915.2 | 690.7 | 179.3 | 5.33 | 175.9 | 13 | 77.5 | 1.2 | 1550 | 837.6 | 157.4 |  | 459.5 | 507.2 | 0.79 | M | 213 | 374 | 40.7 | 0.57 |  | 없음 |  | 합격 | SL260100085 | HC260100085 | N | 1.92 | 1.65 | 2.13 | 0.216
C260100085 | H26010021 | 2026-01-05 | IF270_IN | CAL | 0.0017 | 0.1 | 0 | 0.0062 | 0.0072 | 0.0021 | 0.035 | 0.0629 | 0 | 0 | 1.68 | 31.2 | 1203 | 925.8 | 713.7 | 183.4 | 6.45 | 172.5 | 13.6 | 81.4 | 1.2 | 1630 | 829.6 | 237.9 |  |  |  | 0.89 | M | 141 | 287 | 50.3 | 0.491 |  | 없음 |  | 합격 | SL260100086 | HC260100086 | N | 2.03 | 1.83 | 2.56 | 0.245
C260100086 | H26010021 | 2026-01-05 | IF340_OUT | CGL_GA | 0.0029 | 0.42 | 0.02 | 0.0475 | 0.0061 | 0.0031 | 0.0271 | 0.0149 | 0.0135 | 0.0007 | 1.38 | 29.6 | 1207.5 | 903.5 | 672.9 | 181.5 | 3.57 | 177.1 | 12.4 | 77.6 | 0.8 | 1590 | 829.9 | 151.6 |  | 463.7 | 516.8 | 0.78 | M | 212 | 382 | 38.8 | 0.555 |  | 없음 |  | 합격 | SL260100087 | HC260100087 | N | 1.68 | 1.51 | 2.11 | 0.218
C260100087 | H26010021 | 2026-01-05 | LC440R | CAL | 0.0721 | 1.21 | 0.26 | 0.0622 | 0.0081 | 0.0032 | 0.0319 | 0 | 0 | 0 | 1.32 | 25.2 | 1190.3 | 880.7 | 672.5 | 192.3 | 1.82 | 160.4 | 13.1 | 64.3 | 0.65 | 1840 | 789 | 271.6 | 404.2 |  |  | 0.99 | B | 305 | 491 | 30.8 | 0.621 |  | 없음 |  | 합격 | SL260100088 | HC260100088 | N | 0.96 | 0.84 | 1.31 | 0.177
C260100088 | H26010022 | 2026-01-05 | IF270_IN | CGL_GA | 0.002 | 0.12 | 0.01 | 0.0075 | 0.0048 | 0.0022 | 0.037 | 0.061 | 0 | 0 | 1.57 | 19.2 | 1204.2 | 912.8 | 706.9 | 174 | 6.54 | 189 | 12.1 | 84.7 | 1 | 1430 | 822.2 | 123.7 |  | 456.6 | 504.9 | 0.94 | B | 161 | 302 | 48.8 | 0.533 |  | 없음 |  | 합격 | SL260100089 | HC260100089 | N | 2.1 | 1.94 | 2.75 | 0.245
C260100089 | H26010022 | 2026-01-05 | IF270_IN | CAL | 0.0021 | 0.07 | 0.01 | 0.0154 | 0.0061 | 0.0023 | 0.0262 | 0.0641 | 0 | 0 | 1.62 | 21 | 1190.8 | 909.8 | 698.7 | 181.7 | 7.06 | 192.7 | 11.6 | 80.2 | 1.4 | 1470 | 848.3 | 218.3 |  |  |  | 0.73 | M | 143 | 295 | 49.2 | 0.485 |  | 없음 |  | 합격 | SL260100090 | HC260100090 | N | 2.04 | 1.79 | 2.46 | 0.247
C260100090 | H26010022 | 2026-01-05 | HSLA590C | CGL_GA | 0.0731 | 1.51 | 0.27 | 0.0156 | 0.0026 | 0.0038 | 0.043 | 0 | 0.0396 | 0 | 1.31 | 27.4 | 1222.8 | 873 | 572.9 | 186.6 | 2.55 | 167.9 | 11.6 | 60.8 | 1 | 1410 | 785.2 | 162 |  | 455.1 | 512 | 0.95 | M | 522 | 645 | 19.9 | 0.809 |  | 없음 |  | EL미달 | SL260100091 | HC260100091 | N | 1.03 | 0.97 | 1.25 | 0.147
C260100091 | H26010022 | 2026-01-05 | LC440R | CAL | 0.0755 | 1.22 | 0.25 | 0.0632 | 0.0049 | 0.0028 | 0.0422 | 0 | 0 | 0 | 1.32 | 27.7 | 1201.2 | 882 | 669.4 | 186.7 | 1.87 | 172.8 | 11.8 | 65.2 | 0.65 | 1690 | 815.7 | 287.6 | 403.6 |  |  | 0.94 | B | 310 | 494 | 30.8 | 0.628 |  | 없음 |  | 합격 | SL260100092 | HC260100092 | N | 1.18 | 1.1 | 1.46 | 0.182
C260100092 | H26010023 | 2026-01-05 | IF340_OUT | CGL_GA | 0.0028 | 0.45 | 0.03 | 0.0488 | 0.0063 | 0.0025 | 0.0395 | 0.0173 | 0.0106 | 0.0006 | 1.26 | 31.3 | 1190.4 | 906.2 | 677.9 | 180.3 | 2.94 | 174.6 | 11.2 | 77.9 | 0.65 | 1110 | 836.5 | 134.8 |  | 459.4 | 517.2 | 0.83 | T | 216 | 378 | 38.1 | 0.571 |  | 없음 |  | 합격 | SL260100093 | HC260100093 | N | 1.65 | 1.49 | 2.05 | 0.211
C260100093 | H26010023 | 2026-01-05 | HSLA590C | CAL | 0.0796 | 1.53 | 0.3 | 0.0103 | 0.0035 | 0.0044 | 0.034 | 0 | 0.0348 | 0 | 1.4 | 26.5 | 1257 | 876.7 | 584.5 | 173.9 | 3.89 | 179.3 | 11.1 | 58.8 | 1.6 | 1360 | 793.1 | 230.6 | 395.6 |  |  | 0.81 | T | 507 | 652 | 24.9 | 0.778 |  | 없음 |  | 합격 | SL260100094 | HC260100094 | N | 0.95 | 0.76 | 1.15 | 0.157
C260100094 | H26010023 | 2026-01-05 | LC440R | CAL | 0.069 | 1.25 | 0.25 | 0.0593 | 0.0048 | 0.0028 | 0.0392 | 0 | 0 | 0 | 1.43 | 29.2 | 1195.2 | 880.2 | 641.6 | 183.7 | 1.86 | 168.7 | 11.9 | 65 | 0.65 | 1600 | 798 | 291.9 | 400.2 |  |  | 0.9 | M | 316 | 485 | 30.9 | 0.652 |  | 없음 |  | 합격 | SL260100095 | HC260100095 | N | 1.1 | 0.96 | 1.41 | 0.187
C260100095 | H26010023 | 2026-01-05 | IF270_IN | CGL_GA | 0.0026 | 0.1 | 0.02 | 0.013 | 0.0063 | 0.0022 | 0.036 | 0.0636 | 0 | 0 | 1.68 | 31 | 1195.4 | 918.4 | 698.8 | 179.6 | 3.26 | 179 | 10.6 | 80.1 | 0.65 | 1840 | 824 | 158.3 |  | 458.9 | 531.1 | 0.88 | M | 151 | 299 | 47.4 | 0.505 |  | 없음 |  | 합격 | SL260100096 | HC260100096 | N | 2 | 1.85 | 2.5 | 0.228
C260100096 | H26010024 | 2026-01-05 | IF340_OUT | CGL_GA | 0.0024 | 0.49 | 0.03 | 0.0428 | 0.0046 | 0.0027 | 0.0347 | 0.0157 | 0.0129 | 0.0006 | 1.44 | 29.8 | 1193.9 | 915.1 | 675 | 176.5 | 3.1 | 196.5 | 13.8 | 77.4 | 0.7 | 1050 | 825.6 | 118.2 |  | 463.1 | 517.9 | 0.73 | B | 211 | 375 | 38.2 | 0.563 |  | 없음 |  | 합격 | SL260100097 | HC260100097 | N | 1.69 | 1.49 | 2.12 | 0.21
C260100097 | H26010024 | 2026-01-05 | HSLA590C | CGL_GA | 0.0852 | 1.5 | 0.32 | 0.017 | 0.0037 | 0.0038 | 0.0428 | 0 | 0.0366 | 0 | 1.48 | 27 | 1231.8 | 884.7 | 576.2 | 170.9 | 1.81 | 195.1 | 10.6 | 61.3 | 0.7 | 1660 | 786.4 | 161 |  | 462.4 | 516.8 | 0.97 | B | 503 | 665 | 21.2 | 0.756 |  | 없음 |  | 합격 | SL260100098 | HC260100098 | N | 1.08 | 0.86 | 1.1 | 0.155
C260100098 | H26010024 | 2026-01-05 | BH340_OUT | CAL | 0.0024 | 0.39 | 0.02 | 0.0434 | 0.005 | 0.0022 | 0.0413 | 0 | 0.0082 | 0.0006 | 1.43 | 27.9 | 1196.5 | 916.7 | 661.6 | 188.7 | 6.47 | 170.9 | 11.8 | 75.3 | 1.6 | 1480 | 845 | 224.2 |  |  |  | 0.98 | M | 214 | 368 | 40 | 0.582 | 41 | 없음 |  | 합격 | SL260100099 | HC260100099 | N | 1.59 | 1.4 | 2.06 | 0.216
C260100099 | H26010024 | 2026-01-06 | IF270_IN | CAL | 0.0018 | 0.09 | 0.01 | 0.0098 | 0.0046 | 0.0028 | 0.0326 | 0.0648 | 0 | 0 | 1.56 | 27.3 | 1193 | 912.2 | 695.1 | 194.2 | 3.38 | 159.3 | 11.5 | 76.3 | 0.8 | 1680 | 826.2 | 263.7 |  |  |  | 0.62 | M | 139 | 300 | 48 | 0.463 |  | 없음 |  | 합격 | SL260100100 | HC260100100 | N | 1.92 | 1.71 | 2.35 | 0.242
C260100100 | H26010025 | 2026-01-06 | IF340_OUT | CGL_GA | 0.0023 | 0.47 | 0.03 | 0.0393 | 0.0052 | 0.0022 | 0.0357 | 0.0163 | 0.0154 | 0.0006 | 1.39 | 34.4 | 1199.8 | 913.2 | 672.5 | 169 | 5.79 | 183.3 | 11 | 79.3 | 1.2 | 1410 | 835.5 | 122.7 |  | 455.3 | 516.6 | 0.96 | M | 206 | 376 | 38.9 | 0.548 |  | 없음 |  | 합격 | SL260100101 | HC260100101 | N | 1.63 | 1.53 | 2.12 | 0.215
C260100101 | H26010025 | 2026-01-06 | HSLA590C | CAL | 0.0773 | 1.45 | 0.3 | 0.0156 | 0.0048 | 0.0044 | 0.039 | 0 | 0.0361 | 0 | 1.34 | 30.1 | 1224.9 | 883.7 | 583.8 | 180.6 | 1.9 | 176.8 | 10.6 | 57.9 | 0.8 | 1420 | 797.6 | 261.3 | 410.5 |  |  | 1.01 | M | 476 | 630 | 22.3 | 0.756 |  | 없음 |  | 합격 | SL260100102 | HC260100102 | N | 0.97 | 0.92 | 1.3 | 0.154
C260100102 | H26010025 | 2026-01-06 | IF340_OUT | CGL_GA | 0.0023 | 0.45 | 0.03 | 0.0486 | 0.0059 | 0.0018 | 0.0264 | 0.019 | 0.0073 | 0.0008 | 1.45 | 25.5 | 1188.9 | 918.2 | 668.9 | 171.9 | 3.85 | 194.3 | 13 | 79.2 | 0.8 | 1640 | 830 | 176.8 |  | 458 | 509.1 | 0.75 | B | 217 | 381 | 36.5 | 0.57 |  | 없음 |  | 합격 | SL260100103 | HC260100103 | N | 1.65 | 1.52 | 2.08 | 0.21
C260100103 | H26010025 | 2026-01-06 | IF270_IN | CGL_GA | 0.0016 | 0.09 | 0.01 | 0.0151 | 0.0043 | 0.002 | 0.031 | 0.0623 | 0 | 0 | 1.69 | 25.1 | 1207.2 | 927.7 | 699.8 | 173.5 | 5.86 | 173.9 | 12.9 | 79.5 | 1.2 | 1350 | 821.5 | 156.7 |  | 464 | 522.8 | 0.76 | B | 157 | 301 | 48.3 | 0.522 |  | 없음 |  | 합격 | SL260100104 | HC260100104 | N | 2.09 | 1.89 | 2.55 | 0.246
C260100104 | H26010026 | 2026-01-06 | LC340 | CAL | 0.0504 | 0.36 | 0.03 | 0.0312 | 0.0079 | 0.0034 | 0.0415 | 0 | 0 | 0 | 1.44 | 32.6 | 1203.1 | 886.3 | 676.7 | 169.4 | 7.13 | 183.3 | 12.3 | 71.9 | 2 | 1610 | 779.3 | 193.5 | 392.3 |  |  | 1.34 | M | 224 | 369 | 40 | 0.607 |  | 없음 |  | 합격 | SL260100105 | HC260100105 | N | 1.36 | 1.21 | 1.72 | 0.203
C260100105 | H26010026 | 2026-01-06 | IF270_IN | CGL_GA | 0.0026 | 0.09 | 0.01 | 0.0101 | 0.0048 | 0.0024 | 0.0379 | 0.0585 | 0 | 0 | 1.64 | 27.3 | 1221.1 | 905.3 | 705 | 178 | 4.29 | 188.7 | 12.2 | 81.3 | 0.8 | 1230 | 826.6 | 180.7 |  | 462.4 | 516.7 | 0.84 | T | 158 | 302 | 49.8 | 0.523 |  | 없음 |  | 합격 | SL260100106 | HC260100106 | N | 2.05 | 1.75 | 2.49 | 0.248
C260100106 | H26010026 | 2026-01-06 | HSLA590C | CGL_GA | 0.0737 | 1.44 | 0.3 | 0.0162 | 0.0028 | 0.0044 | 0.0408 | 0 | 0.0377 | 0 | 1.43 | 23.7 | 1234.6 | 885.4 | 574.5 | 168.5 | 3.71 | 175.1 | 13.7 | 62.2 | 1.4 | 1410 | 777.3 | 137.4 |  | 464.3 | 514.7 | 0.99 | T | 515 | 646 | 23.9 | 0.797 |  | 없음 |  | 합격 | SL260100107 | HC260100107 | N | 1.05 | 0.95 | 1.15 | 0.152
C260100107 | H26010026 | 2026-01-06 | IF270_IN | CAL | 0.0021 | 0.07 | 0.01 | 0.0115 | 0.0058 | 0.0021 | 0.0402 | 0.0622 | 0 | 0 | 1.52 | 22.8 | 1190.5 | 924.4 | 702.8 | 186.3 | 4.4 | 173.4 | 12.2 | 81.8 | 0.8 | 1250 | 820.7 | 258.2 |  |  |  | 0.88 | T | 159 | 305 | 46.9 | 0.521 |  | 없음 |  | 합격 | SL260100108 | HC260100108 | N | 2.06 | 1.74 | 2.62 | 0.244
C260100108 | H26010027 | 2026-01-06 | HSLA590C | CAL | 0.0707 | 1.48 | 0.3 | 0.022 | 0.0028 | 0.0043 | 0.0453 | 0 | 0.0336 | 0 | 1.37 | 28.6 | 1215.2 | 876.4 | 592.8 | 184.2 | 3.09 | 189.3 | 11.4 | 61.2 | 1.2 | 1040 | 809.2 | 255.4 | 405.4 |  |  | 0.93 | M | 465 | 635 | 24.4 | 0.732 |  | 스케일 | 중대 | 표면결함 | SL260100109 | HC260100109 | N | 0.96 | 0.83 | 1.15 | 0.158
C260100109 | H26010027 | 2026-01-06 | BH340_OUT | CGL_GA | 0.0025 | 0.36 | 0.02 | 0.0439 | 0.0066 | 0.0022 | 0.031 | 0 | 0.0086 | 0.0005 | 1.44 | 30.4 | 1210.9 | 900.9 | 652.2 | 177.1 | 4.53 | 196.8 | 12.4 | 77.9 | 1 | 1580 | 829.3 | 146.2 |  | 454.8 | 528 | 0.97 | T | 229 | 368 | 35.3 | 0.622 | 43 | 없음 |  | 합격 | SL260100110 | HC260100110 | N | 1.7 | 1.57 | 1.96 | 0.206
C260100110 | H26010027 | 2026-01-06 | IF340_OUT | CGL_GA | 0.002 | 0.43 | 0.03 | 0.0459 | 0.0054 | 0.0024 | 0.0404 | 0.0228 | 0.0091 | 0.0008 | 1.48 | 27.4 | 1188.1 | 918.4 | 684.8 | 168.3 | 4.55 | 171.1 | 11 | 78 | 1 | 1720 | 840.6 | 162.7 |  | 464.2 | 521.5 | 0.9 | M | 202 | 374 | 41.5 | 0.54 |  | 없음 |  | 합격 | SL260100111 | HC260100111 | N | 1.93 | 1.72 | 2.36 | 0.222
C260100111 | H26010027 | 2026-01-06 | IF270_IN | CGL_GA | 0.0021 | 0.13 | 0.01 | 0.0081 | 0.0061 | 0.0018 | 0.0234 | 0.0625 | 0 | 0 | 1.57 | 27 | 1208.3 | 931.2 | 705.3 | 195.4 | 5.12 | 164.6 | 13 | 80.5 | 1 | 1550 | 805.3 | 141.2 |  | 460.1 | 515.3 | 0.76 | M | 168 | 309 | 47.6 | 0.544 |  | 없음 |  | 합격 | SL260100112 | HC260100112 | N | 1.89 | 1.65 | 2.32 | 0.234
C260100112 | H26010028 | 2026-01-06 | LC440R | CAL | 0.0673 | 1.19 | 0.23 | 0.0628 | 0.0058 | 0.0027 | 0.0405 | 0 | 0 | 0 | 1.44 | 31.9 | 1199.3 | 877 | 679.9 | 180.1 | 4.76 | 162.5 | 11.5 | 66.4 | 1.6 | 1560 | 792.8 | 209.2 | 410 |  |  | 0.95 | M | 300 | 488 | 34.5 | 0.615 |  | 없음 |  | 합격 | SL260100113 | HC260100113 | N | 1.2 | 1.04 | 1.38 | 0.184
C260100113 | H26010028 | 2026-01-06 | LC440R | CAL | 0.0699 | 1.23 | 0.26 | 0.0605 | 0.0068 | 0.0042 | 0.0368 | 0 | 0 | 0 | 1.32 | 23.9 | 1209.9 | 889 | 654.6 | 162.9 | 2.85 | 182.2 | 11.5 | 64.9 | 1 | 1460 | 806.1 | 255.1 | 404.7 |  |  | 1.01 | B | 311 | 496 | 31 | 0.627 |  | 없음 |  | 합격 | SL260100114 | HC260100114 | N | 1.16 | 0.97 | 1.27 | 0.191
C260100114 | H26010028 | 2026-01-06 | IF340_OUT | CGL_GA | 0.0021 | 0.46 | 0.03 | 0.0485 | 0.0064 | 0.0021 | 0.0309 | 0.0187 | 0.0124 | 0.0006 | 1.31 | 23.5 | 1179 | 885 | 678.7 | 198.6 | 5.53 | 162.4 | 10.7 | 78.3 | 1.2 | 1480 | 822.8 | 138.8 |  | 459.5 | 521.5 | 0.85 | T | 221 | 380 | 37.8 | 0.582 |  | 없음 |  | 합격 | SL260100115 | HC260100115 | N | 1.69 | 1.49 | 2.08 | 0.21
C260100115 | H26010028 | 2026-01-06 | IF340_OUT | CGL_GA | 0.0021 | 0.42 | 0.01 | 0.0469 | 0.0057 | 0.0018 | 0.0347 | 0.0163 | 0.0153 | 0.0005 | 1.45 | 32.4 | 1190.5 | 910.6 | 685.5 | 180.9 | 4.79 | 174.2 | 12.3 | 79.1 | 1 | 1370 | 835.5 | 160 |  | 461 | 523.9 | 0.86 | B | 203 | 370 | 39.3 | 0.549 |  | 없음 |  | 합격 | SL260100116 | HC260100116 | N | 1.99 | 1.72 | 2.28 | 0.212
C260100116 | H26010029 | 2026-01-06 | BH340_OUT | CGL_GA | 0.0026 | 0.42 | 0.02 | 0.036 | 0.0065 | 0.0024 | 0.029 | 0 | 0.009 | 0.0006 | 1.27 | 32.1 | 1174.6 | 906.8 | 668.4 | 177.4 | 5.1 | 180.9 | 12.1 | 72.6 | 1.4 | 1380 | 841.2 | 118.8 |  | 458.9 | 514.4 | 0.92 | M | 227 | 374 | 42.4 | 0.607 | 36 | 없음 |  | 합격 | SL260100117 | HC260100117 | N | 1.79 | 1.48 | 2.01 | 0.22
C260100117 | H26010029 | 2026-01-06 | IF270_IN | CAL | 0.0018 | 0.09 | 0.01 | 0.0086 | 0.0047 | 0.0024 | 0.0332 | 0.0577 | 0 | 0 | 1.62 | 29 | 1194.4 | 918.8 | 721.6 | 197 | 6.33 | 192.7 | 11.6 | 77.9 | 1.4 | 1280 | 831.4 | 253.1 |  |  |  | 0.8 | M | 144 | 292 | 49.6 | 0.493 |  | 없음 |  | 합격 | SL260100118 | HC260100118 | N | 1.96 | 1.76 | 2.47 | 0.251
C260100118 | H26010029 | 2026-01-06 | HSLA590C | CGL_GA | 0.0776 | 1.53 | 0.29 | 0.0204 | 0.0034 | 0.0038 | 0.0346 | 0 | 0.0332 | 0 | 1.37 | 18.3 | 1227.7 | 875.9 | 587.9 | 183.4 | 2.47 | 197.8 | 11.2 | 59.5 | 1 | 1130 | 785.7 | 133.1 |  | 455.6 | 521.8 | 1.02 | M | 502 | 631 | 23.2 | 0.796 |  | 없음 |  | 합격 | SL260100119 | HC260100119 | N | 0.96 | 0.78 | 1.11 | 0.154
C260100119 | H26010029 | 2026-01-06 | BH340_OUT | CGL_GA | 0.0035 | 0.4 | 0.02 | 0.0361 | 0.0067 | 0.0025 | 0.0383 | 0 | 0.0057 | 0.0005 | 1.42 | 28.6 | 1193.2 | 919.5 | 670.5 | 171.1 | 3.53 | 157.6 | 11.5 | 77.3 | 0.8 | 1300 | 822.1 | 156.9 |  | 462.5 | 508.9 | 0.97 | B | 232 | 367 | 37.2 | 0.632 | 40 | 없음 |  | 합격 | SL260100120 | HC260100120 | N | 1.62 | 1.55 | 2.07 | 0.208
C260100120 | H26010030 | 2026-01-06 | LC440R | CGL_GA | 0.0717 | 1.16 | 0.24 | 0.0662 | 0.0067 | 0.0031 | 0.0387 | 0 | 0 | 0 | 1.38 | 25.8 | 1182.9 | 874.6 | 673.9 | 177 | 2.29 | 180.1 | 13.1 | 69.4 | 0.7 | 1120 | 786.4 | 162.6 |  | 460 | 515.4 | 0.98 | T | 309 | 497 | 32.2 | 0.622 |  | 없음 |  | 합격 | SL260100121 | HC260100121 | N | 1.11 | 1.01 | 1.42 | 0.185
C260100121 | H26010030 | 2026-01-07 | LC340 | CAL | 0.04 | 0.37 | 0.01 | 0.0344 | 0.0081 | 0.0034 | 0.03 | 0 | 0 | 0 | 1.37 | 29.5 | 1217.5 | 894.5 | 691.3 | 170.3 | 3.15 | 191.6 | 12.7 | 68.2 | 1 | 1360 | 781.6 | 245.1 | 392.1 |  |  | 1.34 | T | 231 | 374 | 36 | 0.618 |  | 스케일 | 경 | 합격 | SL260100122 | HC260100122 | N | 1.19 | 1.08 | 1.61 | 0.201
C260100122 | H26010030 | 2026-01-07 | LC340 | CAL | 0.0383 | 0.35 | 0.02 | 0.0316 | 0.0087 | 0.0032 | 0.0327 | 0 | 0 | 0 | 1.41 | 21 | 1196.8 | 885.9 | 684.9 | 195.9 | 3.94 | 184.2 | 10.6 | 69.5 | 1.2 | 1100 | 786 | 237.3 | 399.5 |  |  | 1.05 | T | 216 | 366 | 38.1 | 0.59 |  | 없음 |  | 합격 | SL260100123 | HC260100123 | N | 1.32 | 1.19 | 1.55 | 0.21
C260100123 | H26010030 | 2026-01-07 | IF340_OUT | CGL_GA | 0.0024 | 0.47 | 0.03 | 0.0431 | 0.0076 | 0.0025 | 0.0352 | 0.0203 | 0.0121 | 0.0003 | 1.39 | 22.5 | 1216.3 | 922.7 | 688.5 | 178.1 | 6.62 | 171.7 | 9.6 | 81.9 | 1.2 | 1570 | 836.2 | 163.3 |  | 465 | 526.2 | 0.9 | M | 217 | 367 | 40.9 | 0.591 |  | 없음 |  | 합격 | SL260100124 | HC260100124 | N | 1.92 | 1.57 | 2.11 | 0.219
C260100124 | H26010031 | 2026-01-07 | IF270_IN | CGL_GA | 0.002 | 0.11 | 0.01 | 0.0095 | 0.005 | 0.0021 | 0.0442 | 0.0656 | 0 | 0 | 1.66 | 29.1 | 1190.2 | 925.1 | 717.6 | 167.8 | 4.22 | 199.7 | 14 | 81.1 | 0.8 | 1040 | 818.6 | 171.2 |  | 460.3 | 516.2 | 0.82 | T | 155 | 301 | 47.2 | 0.515 |  | 없음 |  | 합격 | SL260100125 | HC260100125 | N | 1.9 | 1.81 | 2.52 | 0.246
C260100125 | H26010031 | 2026-01-07 | BH340_OUT | CAL | 0.0021 | 0.39 | 0.02 | 0.0375 | 0.0063 | 0.0027 | 0.0399 | 0 | 0.0063 | 0.0004 | 1.52 | 27.3 | 1200.3 | 908.6 | 661.3 | 189.4 | 3.88 | 203.1 | 12.9 | 74.3 | 1 | 1430 | 837.3 | 271.4 |  |  |  | 0.96 | M | 226 | 364 | 38.7 | 0.621 | 30 | 없음 |  | 합격 | SL260100126 | HC260100126 | N | 1.81 | 1.58 | 2.12 | 0.208
C260100126 | H26010031 | 2026-01-07 | LC340 | CAL | 0.0363 | 0.37 | 0.03 | 0.0405 | 0.0073 | 0.0041 | 0.0401 | 0 | 0 | 0 | 1.3 | 27.5 | 1200 | 881.5 | 683.1 | 187.7 | 3.96 | 179.9 | 12.2 | 69.7 | 1.2 | 1490 | 786.7 | 240.6 | 388.8 |  |  | 1.16 | T | 238 | 373 | 38 | 0.638 |  | 없음 |  | 합격 | SL260100127 | HC260100127 | N | 1.36 | 1.11 | 1.51 | 0.21
C260100127 | H26010031 | 2026-01-07 | IF340_OUT | CGL_GA | 0.003 | 0.49 | 0.02 | 0.0473 | 0.0045 | 0.0027 | 0.0296 | 0.0198 | 0.0181 | 0.0006 | 1.33 | 29.6 | 1194.8 | 902.3 | 701 | 188.5 | 7.07 | 198.5 | 12.3 | 77.4 | 1.6 | 1350 | 811.5 | 161.8 |  | 460.5 | 522.1 | 0.89 | T | 212 | 366 | 39.3 | 0.579 |  | 없음 |  | 합격 | SL260100128 | HC260100128 | N | 1.59 | 1.49 | 2.28 | 0.212
C260100128 | H26010032 | 2026-01-07 | IF270_IN | CAL | 0.0018 | 0.08 | 0.01 | 0.0143 | 0.0054 | 0.0022 | 0.0411 | 0.0586 | 0 | 0 | 1.66 | 26.5 | 1199.4 | 907.4 | 694.6 | 181.8 | 9.8 | 198.1 | 12.9 | 83.7 | 1.6 | 1170 | 829.1 | 209 |  |  |  | 0.8 | B | 151 | 305 | 49.6 | 0.495 |  | 없음 |  | 합격 | SL260100129 | HC260100129 | N | 2.07 | 1.85 | 2.52 | 0.241
C260100129 | H26010032 | 2026-01-07 | IF340_OUT | CGL_GA | 0.0027 | 0.45 | 0.03 | 0.0488 | 0.0069 | 0.0025 | 0.0308 | 0.0174 | 0.0106 | 0.0006 | 1.44 | 22.3 | 1195 | 911.9 | 671 | 183.5 | 4.57 | 184.7 | 11.2 | 78.1 | 1 | 1280 | 828.5 | 157 |  | 457.7 | 510.1 | 0.68 | M | 216 | 379 | 37.6 | 0.57 |  | 없음 |  | 합격 | SL260100130 | HC260100130 | N | 1.64 | 1.43 | 2.07 | 0.219
C260100130 | H26010032 | 2026-01-07 | BH340_OUT | CGL_GA | 0.0024 | 0.43 | 0.01 | 0.0392 | 0.0081 | 0.0027 | 0.0332 | 0 | 0.0077 | 0.0005 | 1.54 | 25.9 | 1192.4 | 899 | 651 | 168.8 | 3.2 | 173.9 | 12.4 | 78.1 | 0.7 | 1060 | 820.4 | 169.1 |  | 456.4 | 517.4 | 1.18 | T | 237 | 361 | 34.6 | 0.657 | 34 | 없음 |  | 합격 | SL260100131 | HC260100131 | N | 1.64 | 1.52 | 2.06 | 0.213
C260100131 | H26010032 | 2026-01-07 | HSLA590C | CGL_GA | 0.0928 | 1.47 | 0.32 | 0.0089 | 0.0038 | 0.0035 | 0.0413 | 0 | 0.0351 | 0 | 1.38 | 32.4 | 1224.3 | 882.6 | 588.2 | 168.1 | 1.81 | 197.1 | 11.8 | 61.3 | 0.7 | 1640 | 788.1 | 152.4 |  | 461 | 518.2 | 0.98 | M | 499 | 635 | 21.2 | 0.786 |  | 없음 |  | 합격 | SL260100132 | HC260100132 | N | 1.03 | 0.89 | 1.22 | 0.143
C260100132 | H26010033 | 2026-01-07 | LC440R | CGL_GA | 0.0677 | 1.18 | 0.26 | 0.0479 | 0.0054 | 0.003 | 0.046 | 0 | 0 | 0 | 1.36 | 25.8 | 1199.5 | 875.2 | 656 | 180.8 | 2.44 | 174.8 | 11 | 67.2 | 0.8 | 1740 | 783.1 | 161.4 |  | 460.9 | 511.4 | 1.06 | T | 299 | 489 | 32.3 | 0.611 |  | 없음 |  | 합격 | SL260100133 | HC260100133 | N | 1.29 | 1.19 | 1.6 | 0.195
C260100133 | H26010033 | 2026-01-07 | HSLA590C | CAL | 0.0812 | 1.52 | 0.33 | 0.0138 | 0.003 | 0.0034 | 0.0488 | 0 | 0.0385 | 0 | 1.33 | 25.1 | 1226.8 | 889.8 | 567.1 | 164.3 | 3.07 | 177.5 | 12.5 | 60.9 | 1.2 | 1090 | 790.9 | 224.8 | 400.8 |  |  | 0.82 | M | 504 | 658 | 24.5 | 0.766 |  | 없음 |  | 합격 | SL260100134 | HC260100134 | N | 0.85 | 0.73 | 1.07 | 0.145
C260100134 | H26010033 | 2026-01-07 | IF340_OUT | CGL_GA | 0.0024 | 0.44 | 0.01 | 0.0395 | 0.0061 | 0.0024 | 0.0281 | 0.0202 | 0.0114 | 0.0006 | 1.23 | 30.7 | 1187.7 | 910.5 | 671.9 | 176.9 | 4.05 | 184 | 12.4 | 80.3 | 0.8 | 1200 | 819.3 | 155.3 |  | 459.3 | 527.3 | 0.76 | M | 201 | 371 | 37.8 | 0.542 |  | 없음 |  | 합격 | SL260100135 | HC260100135 | N | 1.69 | 1.52 | 2.15 | 0.212
C260100135 | H26010033 | 2026-01-07 | LC340 | CAL | 0.0446 | 0.35 | 0.03 | 0.0232 | 0.0064 | 0.0026 | 0.0439 | 0 | 0 | 0 | 1.45 | 31.6 | 1193.2 | 885.5 | 678.8 | 191.5 | 2.73 | 196 | 11.7 | 70.7 | 0.8 | 1590 | 777.7 | 265.2 | 392.2 |  |  | 1.19 | T | 229 | 374 | 38.1 | 0.612 |  | 없음 |  | 합격 | SL260100136 | HC260100136 | N | 1.28 | 1.23 | 1.65 | 0.201
C260100136 | H26010034 | 2026-01-07 | HSLA590C | CGL_GA | 0.0822 | 1.54 | 0.28 | 0.0226 | 0.0024 | 0.0035 | 0.0369 | 0 | 0.0376 | 0 | 1.42 | 27 | 1222.1 | 869 | 591.3 | 186.4 | 2.21 | 165.1 | 12.5 | 54.7 | 1 | 1710 | 787.8 | 141.6 |  | 456.7 | 525.7 | 1.04 | M | 492 | 650 | 23 | 0.757 |  | 없음 |  | 합격 | SL260100137 | HC260100137 | N | 0.87 | 0.79 | 1.15 | 0.15
C260100137 | H26010034 | 2026-01-07 | IF340_OUT | CGL_GA | 0.0026 | 0.42 | 0.02 | 0.0374 | 0.0044 | 0.0024 | 0.0469 | 0.0146 | 0.0095 | 0.0006 | 1.54 | 28.8 | 1207 | 907.3 | 674.9 | 180.7 | 3.17 | 190.7 | 12 | 74.8 | 0.8 | 1610 | 828.7 | 134 |  | 457.1 | 527.2 | 0.78 | M | 203 | 359 | 39.8 | 0.565 |  | 슬리버 | 중 | 표면결함 | SL260100138 | HC260100138 | N | 1.66 | 1.5 | 1.95 | 0.217
C260100138 | H26010034 | 2026-01-07 | HSLA590C | CAL | 0.0799 | 1.46 | 0.3 | 0.0165 | 0.0043 | 0.0036 | 0.0383 | 0 | 0.0361 | 0 | 1.38 | 26.9 | 1249 | 872.4 | 590.8 | 170.8 | 2.44 | 165.4 | 10 | 59 | 1 | 1700 | 796.3 | 257.9 | 391.4 |  |  | 1.01 | M | 489 | 635 | 24.2 | 0.77 |  | 스케일 | 경 | 합격 | SL260100139 | HC260100139 | N | 0.93 | 0.87 | 1.07 | 0.147
C260100139 | H26010034 | 2026-01-07 | LC440R | CAL | 0.0654 | 1.2 | 0.24 | 0.0552 | 0.0053 | 0.0031 | 0.0334 | 0 | 0 | 0 | 1.49 | 26.6 | 1178 | 875 | 669.1 | 173.9 | 2.35 | 192.4 | 12.5 | 66 | 0.8 | 1290 | 791.8 | 252.2 | 409.4 |  |  | 0.94 | M | 311 | 473 | 34.4 | 0.658 |  | 없음 |  | 합격 | SL260100140 | HC260100140 | N | 1.18 | 1.09 | 1.43 | 0.182
C260100140 | H26010035 | 2026-01-07 | LC340 | CAL | 0.0406 | 0.31 | 0.01 | 0.0265 | 0.0082 | 0.0035 | 0.0423 | 0 | 0 | 0 | 1.36 | 24.3 | 1201.8 | 881.8 | 690.8 | 179.1 | 2.65 | 160.1 | 10.9 | 69.8 | 0.8 | 1660 | 786.3 | 268.7 | 386.5 |  |  | 1.23 | M | 214 | 360 | 37.6 | 0.594 |  | 없음 |  | 합격 | SL260100141 | HC260100141 | N | 1.55 | 1.38 | 1.86 | 0.198
C260100141 | H26010035 | 2026-01-07 | IF270_IN | CGL_GA | 0.0015 | 0.12 | 0 | 0.0075 | 0.0061 | 0.0031 | 0.0378 | 0.0575 | 0 | 0 | 1.81 | 22.6 | 1202.7 | 923.9 | 691.2 | 185.6 | 4.22 | 184 | 11.6 | 76.3 | 1 | 1700 | 826.9 | 149.3 |  | 463.7 | 523 | 0.79 | T | 148 | 300 | 47.1 | 0.493 |  | 없음 |  | 합격 | SL260100142 | HC260100142 | N | 2.02 | 1.86 | 2.61 | 0.247
C260100142 | H26010035 | 2026-01-07 | IF270_IN | CGL_GA | 0.0022 | 0.05 | 0 | 0.0142 | 0.0047 | 0.0029 | 0.0385 | 0.0578 | 0 | 0 | 1.57 | 25.7 | 1220.8 | 913.1 | 692.1 | 172 | 3.76 | 197 | 12.6 | 78.7 | 0.8 | 1040 | 814.5 | 140.8 |  | 463.5 | 520.1 | 0.68 | T | 157 | 296 | 44.8 | 0.53 |  | 없음 |  | 합격 | SL260100143 | HC260100143 | N | 2.01 | 1.75 | 2.5 | 0.24
C260100143 | H26010035 | 2026-01-07 | BH340_OUT | CGL_GA | 0.0026 | 0.38 | 0.01 | 0.0339 | 0.0049 | 0.0021 | 0.0327 | 0 | 0.0114 | 0.0005 | 1.39 | 30 | 1197.6 | 913.2 | 652.8 | 181 | 5.35 | 184.4 | 11.2 | 73.8 | 1.4 | 1100 | 832.7 | 117 |  | 456.7 | 522.1 | 1.08 | M | 223 | 361 | 38.9 | 0.618 | 38 | 없음 |  | 합격 | SL260100144 | HC260100144 | N | 1.68 | 1.47 | 1.98 | 0.215
C260100144 | H26010036 | 2026-01-08 | BH340_OUT | CGL_GA | 0.0026 | 0.4 | 0.02 | 0.0424 | 0.007 | 0.0025 | 0.0344 | 0 | 0.0112 | 0.0005 | 1.41 | 29.9 | 1199 | 903.4 | 653.8 | 179.7 | 3.18 | 188.7 | 12.3 | 74.8 | 0.8 | 1310 | 837.9 | 152 |  | 460.6 | 519.4 | 1 | M | 217 | 370 | 36.3 | 0.586 | 40 | 없음 |  | 합격 | SL260100145 | HC260100145 | N | 1.63 | 1.47 | 2.01 | 0.213
C260100145 | H26010036 | 2026-01-08 | BH340_OUT | CGL_GA | 0.0027 | 0.43 | 0.02 | 0.0388 | 0.0068 | 0.0022 | 0.0404 | 0 | 0.0102 | 0.0006 | 1.43 | 26.1 | 1201.1 | 913 | 644.4 | 190.7 | 4.94 | 181.2 | 10.9 | 79.8 | 1 | 1570 | 825 | 172.3 |  | 465.5 | 526.1 | 1.11 | M | 224 | 370 | 38.1 | 0.605 | 39 | 없음 |  | 합격 | SL260100146 | HC260100146 | N | 1.71 | 1.52 | 2.01 | 0.204
C260100146 | H26010036 | 2026-01-08 | IF270_IN | CGL_GA | 0.0021 | 0.11 | 0.02 | 0.0078 | 0.0067 | 0.0031 | 0.034 | 0.0591 | 0 | 0 | 1.68 | 25.4 | 1186.8 | 929.2 | 695.5 | 180.1 | 3.83 | 177.1 | 10.8 | 81.7 | 0.7 | 1490 | 817.9 | 176.5 |  | 460.6 | 520.7 | 0.82 | B | 155 | 307 | 47.7 | 0.505 |  | 없음 |  | 합격 | SL260100147 | HC260100147 | N | 2.02 | 1.73 | 2.36 | 0.239
C260100147 | H26010036 | 2026-01-08 | HSLA590C | CGL_GA | 0.0818 | 1.47 | 0.34 | 0.0139 | 0.0042 | 0.0042 | 0.0379 | 0 | 0.035 | 0 | 1.4 | 24.3 | 1234.4 | 866.8 | 597.5 | 186.3 | 2.4 | 196.7 | 16.2 | 58.4 | 1 | 1520 | 797.2 | 165.6 |  | 461.6 | 514.9 | 1.08 | M | 506 | 642 | 24 | 0.788 |  | 없음 |  | 합격 | SL260100148 | HC260100148 | N | 0.94 | 0.92 | 1.23 | 0.146
C260100148 | H26010037 | 2026-01-08 | IF340_OUT | CGL_GA | 0.002 | 0.47 | 0.02 | 0.0453 | 0.006 | 0.002 | 0.0316 | 0.0181 | 0.0092 | 0.0005 | 1.31 | 30.3 | 1206.6 | 899.7 | 677 | 194.8 | 3.21 | 193.1 | 12.3 | 78.2 | 0.7 | 1680 | 827.4 | 168.1 |  | 460.2 | 519.4 | 0.69 | T | 203 | 377 | 36.2 | 0.538 |  | 없음 |  | 합격 | SL260100149 | HC260100149 | N | 1.81 | 1.62 | 2.15 | 0.212
C260100149 | H26010037 | 2026-01-08 | IF270_IN | CGL_GA | 0.0016 | 0.09 | 0.01 | 0.0065 | 0.0041 | 0.0022 | 0.0332 | 0.0557 | 0 | 0 | 1.64 | 32.7 | 1208.4 | 919 | 681.6 | 185.7 | 7.44 | 170.1 | 9.1 | 83.9 | 1.2 | 1570 | 813.7 | 148.9 |  | 460.1 | 512.7 | 0.69 | M | 162 | 298 | 48.3 | 0.544 |  | 없음 |  | 합격 | SL260100150 | HC260100150 | N | 1.99 | 1.8 | 2.6 | 0.235
C260100150 | H26010037 | 2026-01-08 | LC340 | CAL | 0.0421 | 0.34 | 0.01 | 0.027 | 0.0083 | 0.0035 | 0.041 | 0 | 0 | 0 | 1.41 | 27.7 | 1189.7 | 884.2 | 676.1 | 196.5 | 2.35 | 176.4 | 13.1 | 70.2 | 0.7 | 1160 | 778.1 | 274.3 | 406.5 |  |  | 1.34 | T | 227 | 375 | 36.7 | 0.605 |  | 없음 |  | 합격 | SL260100151 | HC260100151 | N | 1.47 | 1.26 | 1.64 | 0.208
C260100151 | H26010037 | 2026-01-08 | LC440R | CGL_GA | 0.069 | 1.2 | 0.25 | 0.0602 | 0.0061 | 0.0032 | 0.0447 | 0 | 0 | 0 | 1.42 | 27.8 | 1187.3 | 880.5 | 641.1 | 175.3 | 2.56 | 186.9 | 13.4 | 68.8 | 0.8 | 1440 | 793.9 | 178.4 |  | 465.6 | 515.6 | 0.94 | M | 311 | 489 | 31.4 | 0.636 |  | 없음 |  | 합격 | SL260100152 | HC260100152 | N | 1.13 | 1.07 | 1.54 | 0.186
C260100152 | H26010038 | 2026-01-08 | LC340 | CAL | 0.0409 | 0.34 | 0.01 | 0.0365 | 0.0069 | 0.0038 | 0.0426 | 0 | 0 | 0 | 1.27 | 24.7 | 1193.4 | 894.5 | 676.3 | 179.3 | 4.69 | 186 | 11.5 | 70.1 | 1.4 | 1310 | 776.1 | 251.9 | 384.7 |  |  | 1.22 | M | 235 | 376 | 37.4 | 0.625 |  | 없음 |  | 합격 | SL260100153 | HC260100153 | N | 1.36 | 1.18 | 1.65 | 0.196
C260100153 | H26010038 | 2026-01-08 | HSLA590C | CAL | 0.0774 | 1.47 | 0.3 | 0.0047 | 0.0037 | 0.004 | 0.0332 | 0 | 0.038 | 0 | 1.35 | 27.1 | 1224.1 | 879.3 | 593.1 | 199.8 | 4.38 | 183 | 13.6 | 63.4 | 1.6 | 1500 | 804.8 | 219 | 402.8 |  |  | 0.85 | B | 491 | 623 | 26.6 | 0.788 |  | 없음 |  | 합격 | SL260100154 | HC260100154 | N | 1.08 | 0.87 | 1.29 | 0.155
C260100154 | H26010038 | 2026-01-08 | LC340 | CAL | 0.0335 | 0.36 | 0 | 0.03 | 0.0081 | 0.0036 | 0.0355 | 0 | 0 | 0 | 1.47 | 27.6 | 1204.4 | 880.4 | 678.2 | 188.8 | 3.86 | 168.1 | 11.3 | 68.9 | 1.2 | 1780 | 771.6 | 234.7 | 405.1 |  |  | 1.14 | M | 206 | 364 | 38.1 | 0.566 |  | 없음 |  | 합격 | SL260100155 | HC260100155 | N | 1.37 | 1.22 | 1.73 | 0.199
C260100155 | H26010038 | 2026-01-08 | IF340_OUT | CGL_GA | 0.0029 | 0.44 | 0.02 | 0.0425 | 0.0049 | 0.0027 | 0.0343 | 0.0202 | 0.0145 | 0.0007 | 1.27 | 30.6 | 1202.3 | 906.3 | 683.3 | 166.2 | 2.95 | 173 | 10.3 | 76.3 | 0.7 | 1550 | 828.1 | 158.9 |  | 456 | 524.7 | 0.9 | T | 205 | 369 | 38.5 | 0.556 |  | 없음 |  | 합격 | SL260100156 | HC260100156 | N | 1.73 | 1.56 | 2.18 | 0.217
C260100156 | H26010039 | 2026-01-08 | LC440R | CAL | 0.0717 | 1.2 | 0.23 | 0.0574 | 0.0057 | 0.0036 | 0.04 | 0 | 0 | 0 | 1.42 | 21.9 | 1206.7 | 880 | 685.5 | 176.9 | 2.31 | 179.2 | 11 | 65.4 | 0.8 | 1420 | 809.2 | 248.7 | 403.4 |  |  | 0.96 | M | 287 | 475 | 34.9 | 0.604 |  | 없음 |  | 합격 | SL260100157 | HC260100157 | N | 1.12 | 1 | 1.32 | 0.187
C260100157 | H26010039 | 2026-01-08 | IF270_IN | CGL_GA | 0.0025 | 0.09 | 0 | 0.0138 | 0.0055 | 0.0026 | 0.0392 | 0.0614 | 0 | 0 | 1.47 | 30.8 | 1199 | 917.4 | 698.9 | 167.1 | 3.16 | 181.9 | 13.1 | 79.4 | 0.65 | 1290 | 815.1 | 195.5 |  | 462.8 | 517.4 | 0.71 | B | 158 | 308 | 45.2 | 0.513 |  | 없음 |  | 합격 | SL260100158 | HC260100158 | N | 1.98 | 1.72 | 2.45 | 0.24
C260100158 | H26010039 | 2026-01-08 | LC340 | CAL | 0.0371 | 0.39 | 0.01 | 0.0264 | 0.0082 | 0.0032 | 0.04 | 0 | 0 | 0 | 1.48 | 28.5 | 1201.2 | 891.6 | 663.1 | 183.1 | 2.78 | 177.6 | 13 | 71.2 | 0.8 | 1050 | 778.2 | 271.3 | 397.5 |  |  | 1.24 | M | 233 | 372 | 37.8 | 0.626 |  | 없음 |  | 합격 | SL260100159 | HC260100159 | N | 1.46 | 1.27 | 1.7 | 0.207
C260100159 | H26010039 | 2026-01-08 | LC340 | CAL | 0.0481 | 0.38 | 0.04 | 0.0238 | 0.0066 | 0.0034 | 0.0402 | 0 | 0 | 0 | 1.38 | 21.4 | 1211.5 | 907.2 | 692.8 | 188.7 | 2.68 | 205.3 | 11.6 | 70.1 | 0.8 | 1520 | 777.3 | 285.1 | 409.4 |  |  | 1.13 | B | 227 | 377 | 37.1 | 0.602 |  | 없음 |  | 합격 | SL260100160 | HC260100160 | N | 1.36 | 1.15 | 1.64 | 0.209
C260100160 | H26010040 | 2026-01-08 | IF270_IN | CAL | 0.002 | 0.12 | 0 | 0.0133 | 0.0061 | 0.0034 | 0.0366 | 0.0597 | 0 | 0 | 1.62 | 26.7 | 1182 | 918.1 | 697.4 | 167.3 | 3.87 | 182.9 | 12.1 | 79.3 | 0.8 | 1210 | 827.5 | 265.9 |  |  |  | 0.74 | M | 153 | 306 | 48.9 | 0.5 |  | 없음 |  | 합격 | SL260100161 | HC260100161 | N | 1.94 | 1.72 | 2.42 | 0.233
C260100161 | H26010040 | 2026-01-08 | IF270_IN | CGL_GA | 0.0016 | 0.11 | 0.01 | 0.0095 | 0.0084 | 0.0024 | 0.0336 | 0.0587 | 0 | 0 | 1.57 | 30.7 | 1193.1 | 915.5 | 694.6 | 172.1 | 10.96 | 182.4 | 13.6 | 81.7 | 2 | 1590 | 824.5 | 128.2 |  | 465.6 | 519.4 | 0.81 | B | 179 | 300 | 50.3 | 0.597 |  | 없음 |  | 합격 | SL260100162 | HC260100162 | N | 1.96 | 1.82 | 2.45 | 0.241
C260100162 | H26010040 | 2026-01-08 | IF340_OUT | CGL_GA | 0.0025 | 0.44 | 0.02 | 0.0426 | 0.0065 | 0.0027 | 0.0341 | 0.0217 | 0.009 | 0.0006 | 1.36 | 39.4 | 1201.6 | 905.2 | 666.2 | 190.4 | 4.69 | 187.8 | 12.6 | 78.7 | 1 | 1590 | 830.1 | 152.4 |  | 460.7 | 522 | 0.83 | M | 210 | 367 | 39 | 0.572 |  | 없음 |  | 합격 | SL260100163 | HC260100163 | N | 1.74 | 1.48 | 1.95 | 0.213
C260100163 | H26010040 | 2026-01-08 | LC440R | CAL | 0.0667 | 1.2 | 0.26 | 0.0529 | 0.0042 | 0.0039 | 0.0476 | 0 | 0 | 0 | 1.3 | 28.4 | 1196 | 877.9 | 663.1 | 169.7 | 1.98 | 166.5 | 12.8 | 64.7 | 0.7 | 1240 | 797.5 | 271.2 | 402.3 |  |  | 0.99 | T | 304 | 488 | 32.2 | 0.623 |  | 없음 |  | 합격 | SL260100164 | HC260100164 | N | 1.21 | 1.05 | 1.41 | 0.191
C260100164 | H26010041 | 2026-01-08 | LC340 | CAL | 0.0344 | 0.34 | 0.02 | 0.025 | 0.0066 | 0.0036 | 0.0362 | 0 | 0 | 0 | 1.28 | 31.9 | 1193.7 | 899.2 | 680.3 | 182.4 | 4.1 | 166.4 | 11.9 | 70.7 | 1.2 | 1850 | 782.2 | 211.3 | 399.6 |  |  | 1.11 | M | 216 | 354 | 39 | 0.61 |  | 없음 |  | 합격 | SL260100165 | HC260100165 | N | 1.32 | 1.16 | 1.66 | 0.202
C260100165 | H26010041 | 2026-01-08 | IF270_IN | CAL | 0.0023 | 0.12 | 0.01 | 0.0126 | 0.0056 | 0.0036 | 0.0289 | 0.0584 | 0 | 0 | 1.71 | 31 | 1204.9 | 925.4 | 679.2 | 192.7 | 3.32 | 183.1 | 11.4 | 75.9 | 0.8 | 1090 | 833.4 | 272.4 |  |  |  | 0.83 | M | 154 | 307 | 44.9 | 0.502 |  | 없음 |  | 합격 | SL260100166 | HC260100166 | N | 1.73 | 1.62 | 2.32 | 0.237
C260100166 | H26010041 | 2026-01-08 | LC440R | CAL | 0.0693 | 1.21 | 0.26 | 0.0606 | 0.0047 | 0.0035 | 0.0531 | 0 | 0 | 0 | 1.53 | 16.1 | 1200.6 | 887.5 | 658.2 | 176.3 | 1.88 | 194.3 | 11.9 | 62.7 | 0.7 | 1780 | 794.4 | 297 | 387.6 |  |  | 0.96 | B | 323 | 499 | 30.8 | 0.647 |  | 없음 |  | 합격 | SL260100167 | HC260100167 | N | 1.05 | 0.97 | 1.36 | 0.176
C260100167 | H26010041 | 2026-01-08 | IF340_OUT | CGL_GA | 0.0022 | 0.41 | 0.02 | 0.0464 | 0.0068 | 0.0034 | 0.042 | 0.0206 | 0.0102 | 0.0008 | 1.37 | 25.4 | 1195.8 | 900 | 675.3 | 178.1 | 2.85 | 160.8 | 12.2 | 75.5 | 0.7 | 1160 | 830.4 | 157.7 |  | 458.6 | 522.3 | 0.91 | M | 206 | 371 | 36.4 | 0.555 |  | 없음 |  | 합격 | SL260100168 | HC260100168 | N | 1.77 | 1.54 | 2.09 | 0.22
C260100168 | H26010042 | 2026-01-08 | HSLA590C | CAL | 0.0838 | 1.48 | 0.3 | 0.0148 | 0.0027 | 0.0041 | 0.0402 | 0 | 0.0361 | 0 | 1.31 | 28 | 1243.8 | 896.6 | 592.8 | 170.6 | 3.04 | 170.7 | 10.3 | 60.6 | 1.2 | 1550 | 797.9 | 247 | 402.3 |  |  | 1.03 | M | 497 | 636 | 25.9 | 0.781 |  | 없음 |  | 합격 | SL260100169 | HC260100169 | N | 1.04 | 0.84 | 1.04 | 0.148
C260100169 | H26010042 | 2026-01-08 | BH340_OUT | CGL_GA | 0.0027 | 0.39 | 0.02 | 0.0452 | 0.0061 | 0.0025 | 0.0355 | 0 | 0.0076 | 0.0005 | 1.42 | 26 | 1198.5 | 903.7 | 651.1 | 184.7 | 6.14 | 181.4 | 11 | 77.2 | 1.4 | 1850 | 834.6 | 116.6 |  | 463.1 | 519.7 | 0.82 | T | 228 | 373 | 39.6 | 0.611 | 46 | 없음 |  | 합격 | SL260100170 | HC260100170 | N | 1.58 | 1.51 | 2.14 | 0.217
C260100170 | H26010042 | 2026-01-08 | IF270_IN | CGL_GA | 0.0018 | 0.09 | 0.01 | 0.0085 | 0.0041 | 0.003 | 0.0338 | 0.0578 | 0 | 0 | 1.51 | 31.1 | 1187 | 921.1 | 694.2 | 175.8 | 6.01 | 182.8 | 11.2 | 80 | 1.2 | 1450 | 819.5 | 154.6 |  | 455 | 520 | 0.72 | B | 147 | 297 | 48.3 | 0.495 |  | 없음 |  | 합격 | SL260100171 | HC260100171 | N | 1.97 | 1.76 | 2.48 | 0.242
C260100171 | H26010042 | 2026-01-08 | LC340 | CAL | 0.0378 | 0.31 | 0.04 | 0.0337 | 0.0061 | 0.0029 | 0.043 | 0 | 0 | 0 | 1.38 | 34 | 1206.2 | 892.4 | 669.8 | 183.9 | 2.74 | 170.1 | 12.8 | 70.8 | 0.8 | 1730 | 793.4 | 263.8 | 404.4 |  |  | 1.17 | B | 232 | 372 | 37.2 | 0.624 |  | 없음 |  | 합격 | SL260100172 | HC260100172 | N | 1.44 | 1.24 | 1.67 | 0.213
C260100172 | H26010043 | 2026-01-09 | IF270_IN | CAL | 0.002 | 0.1 | 0.02 | 0.0046 | 0.0057 | 0.003 | 0.0338 | 0.0595 | 0 | 0 | 1.63 | 24.3 | 1181.7 | 915 | 690.1 | 180.9 | 4.78 | 179.4 | 11.5 | 79.1 | 1 | 1040 | 823.6 | 251.3 |  |  |  | 0.89 | M | 147 | 294 | 48.7 | 0.5 |  | 없음 |  | 합격 | SL260100173 | HC260100173 | N | 2.12 | 1.8 | 2.44 | 0.238
C260100173 | H26010043 | 2026-01-09 | IF340_OUT | CGL_GA | 0.0025 | 0.41 | 0.02 | 0.0438 | 0.0051 | 0.0022 | 0.0329 | 0.023 | 0.0142 | 0.0005 | 1.36 | 26 | 1208.1 | 911.2 | 680.9 | 184.3 | 3.18 | 169.7 | 11.8 | 78 | 0.7 | 1480 | 837.4 | 159.8 |  | 462.8 | 516.2 | 0.74 | M | 203 | 366 | 38.7 | 0.555 |  | 없음 |  | 합격 | SL260100174 | HC260100174 | N | 1.73 | 1.64 | 2.25 | 0.223
C260100174 | H26010043 | 2026-01-09 | BH340_OUT | CGL_GA | 0.0028 | 0.41 | 0.01 | 0.0398 | 0.0055 | 0.0026 | 0.0444 | 0 | 0.0073 | 0.0006 | 1.4 | 28.1 | 1198.3 | 903.1 | 653.4 | 177.7 | 3.36 | 177.3 | 13.3 | 76.2 | 0.8 | 1520 | 819 | 180.8 |  | 457.4 | 521.3 | 0.95 | M | 231 | 363 | 38 | 0.636 | 39 | 없음 |  | 합격 | SL260100175 | HC260100175 | N | 1.61 | 1.49 | 2.05 | 0.207
C260100175 | H26010043 | 2026-01-09 | LC440R | CGL_GA | 0.0774 | 1.19 | 0.26 | 0.0602 | 0.0077 | 0.0027 | 0.0419 | 0 | 0 | 0 | 1.34 | 18.6 | 1196.4 | 894.8 | 653.4 | 186.3 | 2.88 | 159.4 | 11.3 | 65.2 | 1 | 1640 | 795.4 | 150.9 |  | 461.1 | 520.8 | 1.18 | M | 317 | 491 | 30.8 | 0.646 |  | 없음 |  | 합격 | SL260100176 | HC260100176 | N | 1.03 | 0.94 | 1.31 | 0.179
C260100176 | H26010044 | 2026-01-09 | IF270_IN | CAL | 0.0021 | 0.13 | 0 | 0.0106 | 0.0056 | 0.0026 | 0.0411 | 0.0611 | 0 | 0 | 1.72 | 25.3 | 1191.8 | 920.1 | 699.6 | 178.5 | 3.86 | 197.1 | 12 | 79.3 | 0.8 | 1720 | 833.9 | 276.3 |  |  |  | 0.73 | M | 154 | 304 | 49.1 | 0.507 |  | 없음 |  | 합격 | SL260100177 | HC260100177 | N | 1.92 | 1.71 | 2.48 | 0.24
C260100177 | H26010044 | 2026-01-09 | IF270_IN | CGL_GA | 0.0021 | 0.12 | 0.02 | 0.0109 | 0.0062 | 0.0027 | 0.0388 | 0.0559 | 0 | 0 | 1.65 | 27.3 | 1196.1 | 930.4 | 692.7 | 168.8 | 6.71 | 190.9 | 12.2 | 76.1 | 1.6 | 1370 | 822.8 | 124.5 |  | 455.8 | 512.9 | 0.78 | M | 166 | 303 | 48.3 | 0.548 |  | 없음 |  | 합격 | SL260100178 | HC260100178 | N | 1.99 | 1.76 | 2.58 | 0.244
C260100178 | H26010044 | 2026-01-09 | IF270_IN | CAL | 0.0018 | 0.1 | 0.01 | 0.0112 | 0.0065 | 0.0024 | 0.0359 | 0.0607 | 0 | 0 | 1.39 | 30.6 | 1201.5 | 924.5 | 687.1 | 177.5 | 7.01 | 168.9 | 12.5 | 77.2 | 1.6 | 1190 | 826.2 | 205 |  |  |  | 0.87 | T | 170 | 304 | 49.5 | 0.559 |  | 없음 |  | 합격 | SL260100179 | HC260100179 | N | 1.84 | 1.68 | 2.35 | 0.231
C260100179 | H26010044 | 2026-01-09 | LC340 | CAL | 0.0434 | 0.34 | 0.02 | 0.0274 | 0.0082 | 0.0033 | 0.0378 | 0 | 0 | 0 | 1.45 | 32.7 | 1204 | 904.4 | 672.9 | 165.3 | 2.62 | 158.8 | 11.1 | 69.5 | 0.8 | 1030 | 771 | 260.3 | 396.8 |  |  | 1.21 | M | 228 | 369 | 36.7 | 0.618 |  | 없음 |  | 합격 | SL260100180 | HC260100180 | N | 1.44 | 1.27 | 1.64 | 0.207
C260100180 | H26010045 | 2026-01-09 | BH340_OUT | CGL_GA | 0.0019 | 0.41 | 0.02 | 0.0397 | 0.006 | 0.0026 | 0.0315 | 0 | 0.0076 | 0.0006 | 1.34 | 23.9 | 1199.4 | 901 | 632.8 | 177.2 | 3.38 | 154.4 | 12.4 | 76.4 | 0.8 | 1220 | 830.6 | 149.7 |  | 460.5 | 521 | 0.92 | M | 227 | 360 | 37.9 | 0.631 | 40 | 없음 |  | 합격 | SL260100181 | HC260100181 | N | 1.59 | 1.37 | 1.93 | 0.204
C260100181 | H26010045 | 2026-01-09 | IF270_IN | CAL | 0.0019 | 0.08 | 0.01 | 0.0126 | 0.0048 | 0.0027 | 0.0316 | 0.0607 | 0 | 0 | 1.61 | 25.7 | 1215.2 | 908.7 | 704.9 | 193.9 | 3.55 | 171 | 12.2 | 77.4 | 0.8 | 1800 | 831.4 | 246.9 |  |  |  | 0.73 | B | 149 | 291 | 46.9 | 0.512 |  | 없음 |  | 합격 | SL260100182 | HC260100182 | N | 2.07 | 1.86 | 2.55 | 0.242
C260100182 | H26010045 | 2026-01-09 | HSLA590C | CAL | 0.0879 | 1.47 | 0.29 | 0.0105 | 0.0046 | 0.004 | 0.0355 | 0 | 0.0343 | 0 | 1.34 | 29.2 | 1256.8 | 884.4 | 579.1 | 174.7 | 3.11 | 174.4 | 13.2 | 61.4 | 1.2 | 1480 | 800.1 | 247.7 | 402.4 |  |  | 0.99 | M | 477 | 666 | 24.4 | 0.716 |  | 없음 |  | 합격 | SL260100183 | HC260100183 | N | 0.95 | 0.93 | 1.24 | 0.151
C260100183 | H26010045 | 2026-01-09 | IF270_IN | CAL | 0.0023 | 0.09 | 0.01 | 0.0068 | 0.0068 | 0.0026 | 0.029 | 0.0593 | 0 | 0 | 1.8 | 23 | 1189.3 | 919.4 | 721.3 | 174.6 | 5.67 | 181.9 | 11.6 | 78.8 | 1.2 | 1660 | 827.9 | 213.1 |  |  |  | 0.8 | T | 157 | 296 | 47.4 | 0.53 |  | 슬리버 | 경 | 합격 | SL260100184 | HC260100184 | N | 1.91 | 1.86 | 2.47 | 0.242
C260100184 | H26010046 | 2026-01-09 | LC340 | CAL | 0.0444 | 0.37 | 0.02 | 0.0275 | 0.0075 | 0.0029 | 0.0387 | 0 | 0 | 0 | 1.41 | 34.9 | 1205.3 | 883.1 | 665.6 | 178.3 | 4.15 | 177.8 | 12.7 | 71.1 | 1.2 | 1560 | 770.4 | 259.5 | 391.1 |  |  | 1.26 | M | 239 | 367 | 37.9 | 0.651 |  | 없음 |  | 합격 | SL260100185 | HC260100185 | N | 1.44 | 1.23 | 1.66 | 0.21
C260100185 | H26010046 | 2026-01-09 | HSLA590C | CAL | 0.0779 | 1.49 | 0.3 | 0.0168 | 0.0051 | 0.0046 | 0.0417 | 0 | 0.0384 | 0 | 1.41 | 32.3 | 1234.3 | 875.6 | 581.8 | 184 | 1.83 | 179.7 | 9.1 | 61.7 | 0.7 | 1790 | 810.1 | 273.3 | 393.4 |  |  | 0.91 | T | 486 | 650 | 22.4 | 0.748 |  | 없음 |  | 합격 | SL260100186 | HC260100186 | N | 1.18 | 0.96 | 1.15 | 0.156
C260100186 | H26010046 | 2026-01-09 | HSLA590C | CAL | 0.0771 | 1.48 | 0.31 | 0.0231 | 0.0048 | 0.0044 | 0.0381 | 0 | 0.0352 | 0 | 1.43 | 25.4 | 1225.7 | 886.8 | 590.9 | 180.5 | 1.63 | 180.9 | 12.3 | 57.1 | 0.7 | 1140 | 798.4 | 282.3 | 403.3 |  |  | 1.02 | T | 499 | 647 | 21.3 | 0.771 |  | 없음 |  | 합격 | SL260100187 | HC260100187 | N | 0.94 | 0.83 | 1.15 | 0.158
C260100187 | H26010046 | 2026-01-09 | LC440R | CAL | 0.0716 | 1.25 | 0.25 | 0.0622 | 0.0069 | 0.0034 | 0.0457 | 0 | 0 | 0 | 1.5 | 33.5 | 1204.6 | 898.9 | 653.8 | 197 | 2.24 | 190.1 | 13.4 | 64.4 | 0.8 | 1200 | 793.5 | 264.7 | 382.9 |  |  | 0.99 | M | 297 | 501 | 31.9 | 0.593 |  | 없음 |  | 합격 | SL260100188 | HC260100188 | N | 1.01 | 0.94 | 1.28 | 0.184
C260100188 | H26010047 | 2026-01-09 | IF270_IN | CGL_GA | 0.0032 | 0.13 | 0 | 0.0117 | 0.0068 | 0.0024 | 0.0359 | 0.0608 | 0 | 0 | 1.55 | 23.9 | 1201.7 | 920.8 | 692.9 | 173.6 | 8.78 | 179.1 | 13.6 | 81.8 | 1.6 | 1130 | 815.8 | 132.8 |  | 458.9 | 523.5 | 0.74 | M | 160 | 294 | 49.1 | 0.544 |  | 없음 |  | 합격 | SL260100189 | HC260100189 | N | 1.84 | 1.69 | 2.32 | 0.244
C260100189 | H26010047 | 2026-01-09 | IF340_OUT | CGL_GA | 0.0032 | 0.45 | 0.02 | 0.049 | 0.0069 | 0.0022 | 0.038 | 0.0256 | 0.0102 | 0.0008 | 1.43 | 26.3 | 1191.1 | 908.2 | 660.4 | 176.7 | 3.9 | 177.4 | 11.4 | 79.5 | 0.8 | 1520 | 828 | 166.1 |  | 460.2 | 515.8 | 0.81 | T | 220 | 373 | 37.7 | 0.59 |  | 없음 |  | 합격 | SL260100190 | HC260100190 | N | 1.58 | 1.48 | 2.11 | 0.216
C260100190 | H26010047 | 2026-01-09 | LC440R | CAL | 0.0688 | 1.22 | 0.26 | 0.0591 | 0.0067 | 0.0031 | 0.0353 | 0 | 0 | 0 | 1.38 | 34 | 1201.6 | 877.8 | 675.4 | 177.7 | 1.89 | 178 | 11.8 | 63 | 0.7 | 1050 | 795.2 | 321.7 | 402.5 |  |  | 1.04 | M | 309 | 486 | 33 | 0.636 |  | 없음 |  | 합격 | SL260100191 | HC260100191 | N | 0.98 | 0.93 | 1.37 | 0.179
C260100191 | H26010047 | 2026-01-09 | HSLA590C | CAL | 0.0792 | 1.48 | 0.32 | 0.0083 | 0.0029 | 0.0039 | 0.0468 | 0 | 0.0343 | 0 | 1.43 | 28.1 | 1243 | 867.3 | 587.4 | 178.4 | 1.75 | 178.8 | 11 | 60 | 0.7 | 1680 | 792.3 | 268.5 | 401 |  |  | 0.94 | M | 479 | 632 | 23.3 | 0.758 |  | 없음 |  | 합격 | SL260100192 | HC260100192 | N | 0.96 | 0.9 | 1.2 | 0.151
C260100192 | H26010048 | 2026-01-09 | HSLA590C | CAL | 0.0785 | 1.53 | 0.31 | 0.0147 | 0.0042 | 0.0037 | 0.0481 | 0 | 0.0391 | 0 | 1.41 | 38.4 | 1223.2 | 870 | 572.9 | 178.2 | 1.68 | 169.2 | 13.1 | 58.3 | 0.7 | 1760 | 806 | 270.1 | 385 |  |  | 0.91 | M | 514 | 645 | 23.8 | 0.797 |  | 없음 |  | 합격 | SL260100193 | HC260100193 | N | 1 | 0.77 | 1.1 | 0.147
C260100193 | H26010048 | 2026-01-09 | BH340_OUT | CGL_GA | 0.0025 | 0.44 | 0.04 | 0.0399 | 0.006 | 0.0023 | 0.0336 | 0 | 0.005 | 0.0004 | 1.26 | 32.3 | 1184.4 | 925.6 | 642.7 | 193.9 | 5.6 | 196.8 | 11.1 | 78.6 | 1.2 | 1530 | 828 | 129.2 |  | 459.6 | 520.6 | 0.97 | M | 244 | 362 | 38.1 | 0.674 | 36 | 없음 |  | 합격 | SL260100194 | HC260100194 | N | 1.64 | 1.54 | 2.11 | 0.214
C260100194 | H26010048 | 2026-01-09 | IF270_IN | CAL | 0.0023 | 0.1 | 0.01 | 0.0072 | 0.0054 | 0.0031 | 0.0293 | 0.0622 | 0 | 0 | 1.7 | 29 | 1192.7 | 917.2 | 699.9 | 175.8 | 4.47 | 183.3 | 10.1 | 84.3 | 0.7 | 1470 | 837 | 274.8 |  |  |  | 0.96 | B | 149 | 283 | 48.4 | 0.527 |  | 없음 |  | 합격 | SL260100195 | HC260100195 | N | 1.99 | 1.81 | 2.48 | 0.241
C260100195 | H26010048 | 2026-01-10 | IF270_IN | CGL_GA | 0.0023 | 0.09 | 0.01 | 0.012 | 0.0071 | 0.0029 | 0.0354 | 0.0675 | 0 | 0 | 1.59 | 21.6 | 1185.9 | 931.8 | 699.2 | 181.3 | 4.64 | 185.7 | 11.9 | 78.4 | 1 | 1050 | 822.6 | 155.1 |  | 458.7 | 511.2 | 0.68 | M | 159 | 304 | 47.6 | 0.523 |  | 없음 |  | 합격 | SL260100196 | HC260100196 | N | 1.91 | 1.78 | 2.49 | 0.241
C260100196 | H26010049 | 2026-01-10 | IF270_IN | CGL_GA | 0.0025 | 0.09 | 0.01 | 0.0076 | 0.0047 | 0.0023 | 0.0416 | 0.0625 | 0 | 0 | 1.6 | 26.7 | 1207.5 | 915.4 | 700.8 | 183.2 | 4.69 | 173.4 | 10.9 | 78.7 | 1 | 1330 | 810.6 | 148.3 |  | 462.4 | 511.7 | 0.82 | M | 159 | 301 | 47.6 | 0.528 |  | 슬리버 | 중 | 표면결함 | SL260100197 | HC260100197 | N | 1.97 | 1.8 | 2.46 | 0.237
C260100197 | H26010049 | 2026-01-10 | IF270_IN | CAL | 0.0019 | 0.13 | 0.01 | 0.0044 | 0.0067 | 0.0022 | 0.0385 | 0.0579 | 0 | 0 | 1.62 | 25.8 | 1200 | 915.5 | 697.8 | 170.6 | 3.01 | 191.9 | 11.8 | 76.8 | 0.7 | 1430 | 831 | 291 |  |  |  | 0.83 | B | 152 | 299 | 48.4 | 0.508 |  | 없음 |  | 합격 | SL260100198 | HC260100198 | N | 1.86 | 1.63 | 2.4 | 0.243
C260100198 | H26010049 | 2026-01-10 | HSLA590C | CAL | 0.0841 | 1.5 | 0.31 | 0.0166 | 0.0052 | 0.0043 | 0.0378 | 0 | 0.0337 | 0 | 1.4 | 25 | 1219.5 | 863 | 564.5 | 195.9 | 1.79 | 179.4 | 10.5 | 60.8 | 0.7 | 1720 | 800 | 309.8 | 412.5 |  |  | 1.02 | M | 497 | 648 | 21.1 | 0.767 |  | 없음 |  | 합격 | SL260100199 | HC260100199 | N | 0.92 | 0.82 | 1.21 | 0.153
C260100199 | H26010049 | 2026-01-10 | LC340 | CAL | 0.0366 | 0.39 | 0.04 | 0.0308 | 0.0077 | 0.0041 | 0.0351 | 0 | 0 | 0 | 1.4 | 29.9 | 1191.4 | 884.9 | 672.9 | 191.3 | 4.58 | 172.8 | 12 | 69.5 | 1.4 | 1010 | 776.7 | 224.7 | 403.3 |  |  | 1.17 | M | 227 | 378 | 37.4 | 0.601 |  | 산세얼룩 | 중대 | 표면결함 | SL260100200 | HC260100200 | N | 1.33 | 1.15 | 1.6 | 0.202
C260100200 | H26010050 | 2026-01-10 | HSLA590C | CGL_GA | 0.0787 | 1.49 | 0.31 | 0.0079 | 0.0056 | 0.0041 | 0.0431 | 0 | 0.0365 | 0 | 1.34 | 24.3 | 1219.7 | 878 | 587 | 175.3 | 2.45 | 194 | 11.8 | 59.2 | 1 | 1180 | 785 | 140.1 |  | 450.9 | 513.9 | 1.08 | M | 488 | 641 | 23.2 | 0.761 |  | 없음 |  | 합격 | SL260100201 | HC260100201 | N | 0.99 | 0.91 | 1.23 | 0.15
C260100201 | H26010050 | 2026-01-10 | IF270_IN | CGL_GA | 0.0011 | 0.07 | 0.02 | 0.0119 | 0.0047 | 0.0022 | 0.0349 | 0.0564 | 0 | 0 | 1.45 | 27.4 | 1205.7 | 924.7 | 708.8 | 167.6 | 6.94 | 177.5 | 11.3 | 79.8 | 1.4 | 1120 | 801.9 | 151.4 |  | 461 | 511.1 | 0.84 | T | 160 | 299 | 48.8 | 0.535 |  | 없음 |  | 합격 | SL260100202 | HC260100202 | N | 1.96 | 1.83 | 2.52 | 0.233
C260100202 | H26010050 | 2026-01-10 | BH340_OUT | CGL_GA | 0.0022 | 0.41 | 0.01 | 0.0367 | 0.0071 | 0.0024 | 0.0343 | 0 | 0.0094 | 0.0004 | 1.36 | 29.2 | 1184.6 | 911.8 | 642.4 | 186.8 | 5.88 | 178.8 | 10.8 | 72.8 | 1.6 | 1450 | 829.8 | 100.1 |  | 455.4 | 527.1 | 1.03 | B | 239 | 363 | 38.1 | 0.658 | 41 | 없음 |  | 합격 | SL260100203 | HC260100203 | N | 1.59 | 1.45 | 1.99 | 0.215
C260100203 | H26010050 | 2026-01-10 | LC340 | CAL | 0.0357 | 0.36 | 0.01 | 0.0362 | 0.0078 | 0.0035 | 0.0331 | 0 | 0 | 0 | 1.37 | 28.7 | 1196.3 | 886.1 | 683.3 | 192.1 | 4.87 | 193 | 11.4 | 71.2 | 1.4 | 1530 | 778.8 | 223.2 | 404.4 |  |  | 1.26 | T | 228 | 374 | 37 | 0.61 |  | 없음 |  | 합격 | SL260100204 | HC260100204 | N | 1.19 | 1.12 | 1.58 | 0.196
C260100204 | H26010051 | 2026-01-10 | HSLA590C | CGL_GA | 0.0777 | 1.53 | 0.32 | 0.0177 | 0.0041 | 0.0043 | 0.0355 | 0 | 0.0354 | 0 | 1.42 | 22.7 | 1234.7 | 870 | 575.7 | 180.3 | 1.63 | 170.2 | 12.6 | 60.1 | 0.65 | 1430 | 785.4 | 209.7 |  | 459.7 | 513 | 0.92 | T | 518 | 661 | 18.2 | 0.784 |  | 없음 |  | EL미달 | SL260100205 | HC260100205 | N | 1.01 | 0.84 | 1.09 | 0.138
C260100205 | H26010051 | 2026-01-10 | IF340_OUT | CGL_GA | 0.002 | 0.47 | 0.02 | 0.047 | 0.0069 | 0.0026 | 0.047 | 0.0148 | 0.0104 | 0.0006 | 1.58 | 35.2 | 1212.9 | 903.6 | 673.2 | 173.4 | 3.56 | 178.7 | 12.8 | 77.5 | 0.8 | 1080 | 820 | 161.2 |  | 456.7 | 518.2 | 0.75 | M | 210 | 376 | 38.1 | 0.559 |  | 없음 |  | 합격 | SL260100206 | HC260100206 | N | 1.62 | 1.53 | 2.05 | 0.215
C260100206 | H26010051 | 2026-01-10 | LC440R | CGL_GA | 0.0709 | 1.19 | 0.26 | 0.0565 | 0.0067 | 0.0034 | 0.0376 | 0 | 0 | 0 | 1.34 | 27 | 1218.7 | 879.5 | 648.6 | 187.4 | 1.8 | 195.4 | 11.4 | 63.8 | 0.65 | 1560 | 798.4 | 152.8 |  | 459.1 | 528.4 | 1.01 | T | 323 | 502 | 30.7 | 0.643 |  | 없음 |  | 합격 | SL260100207 | HC260100207 | N | 1.2 | 1.03 | 1.36 | 0.182
C260100207 | H26010051 | 2026-01-10 | IF270_IN | CAL | 0.0021 | 0.09 | 0.01 | 0.0157 | 0.0045 | 0.0018 | 0.031 | 0.0624 | 0 | 0 | 1.54 | 30.4 | 1205.3 | 936.1 | 710.5 | 182.9 | 3.35 | 166.3 | 11.4 | 79.1 | 0.7 | 1630 | 829.8 | 281.2 |  |  |  | 0.63 | M | 155 | 301 | 48.3 | 0.515 |  | 없음 |  | 합격 | SL260100208 | HC260100208 | N | 1.89 | 1.68 | 2.37 | 0.245
C260100208 | H26010052 | 2026-01-10 | LC440R | CAL | 0.0722 | 1.25 | 0.25 | 0.0564 | 0.0042 | 0.0038 | 0.0357 | 0 | 0 | 0 | 1.47 | 33.6 | 1184.6 | 884.4 | 672.9 | 188.2 | 3.73 | 186.3 | 12.4 | 62.4 | 1.4 | 1420 | 783.8 | 221.9 | 406.4 |  |  | 1.01 | B | 310 | 505 | 34.1 | 0.614 |  | 없음 |  | 합격 | SL260100209 | HC260100209 | N | 1.12 | 0.94 | 1.17 | 0.184
C260100209 | H26010052 | 2026-01-10 | LC340 | CAL | 0.0385 | 0.32 | 0.02 | 0.0302 | 0.0086 | 0.0038 | 0.0404 | 0 | 0 | 0 | 1.49 | 26.5 | 1185.6 | 893.8 | 681.3 | 184 | 3.5 | 176.5 | 11.1 | 71.4 | 1 | 1410 | 786.5 | 233.5 | 418.1 |  |  | 1.15 | M | 217 | 363 | 38.8 | 0.598 |  | 없음 |  | 합격 | SL260100210 | HC260100210 | N | 1.32 | 1.22 | 1.64 | 0.205
C260100210 | H26010052 | 2026-01-10 | HSLA590C | CGL_GA | 0.0863 | 1.48 | 0.3 | 0.0182 | 0.0047 | 0.0044 | 0.0376 | 0 | 0.0352 | 0 | 1.5 | 25.2 | 1235.7 | 878.2 | 582.1 | 180.7 | 3.53 | 178.8 | 13.6 | 60.3 | 1.4 | 1300 | 796.1 | 139.5 |  | 457.7 | 515.1 | 1.16 | M | 493 | 643 | 23.2 | 0.767 |  | 없음 |  | 합격 | SL260100211 | HC260100211 | N | 0.9 | 0.85 | 1.21 | 0.153
C260100211 | H26010052 | 2026-01-10 | IF270_IN | CAL | 0.0021 | 0.09 | 0 | 0.0076 | 0.0055 | 0.0022 | 0.0416 | 0.06 | 0 | 0 | 1.66 | 28.4 | 1206.7 | 917.2 | 709 | 169.8 | 3.98 | 171.7 | 10.8 | 79.9 | 0.8 | 1640 | 820 | 255.1 |  |  |  | 0.85 | M | 162 | 293 | 48.5 | 0.553 |  | 없음 |  | 합격 | SL260100212 | HC260100212 | N | 2.01 | 1.77 | 2.54 | 0.248
C260100212 | H26010053 | 2026-01-10 | LC440R | CGL_GA | 0.0664 | 1.19 | 0.24 | 0.0595 | 0.007 | 0.004 | 0.05 | 0 | 0 | 0 | 1.27 | 24.6 | 1207 | 876.4 | 668.6 | 181.7 | 3.04 | 175.1 | 11.9 | 67.1 | 1 | 1390 | 788.2 | 127.4 |  | 464.4 | 524.5 | 0.97 | T | 292 | 484 | 33.9 | 0.603 |  | 없음 |  | 합격 | SL260100213 | HC260100213 | N | 1.08 | 0.97 | 1.47 | 0.181
C260100213 | H26010053 | 2026-01-10 | IF270_IN | CGL_GA | 0.0013 | 0.12 | 0 | 0.0094 | 0.0062 | 0.0027 | 0.0392 | 0.0617 | 0 | 0 | 1.66 | 24.8 | 1202.9 | 908 | 715.6 | 168.8 | 3.03 | 180.2 | 11.5 | 78.5 | 0.65 | 1060 | 826.9 | 174.6 |  | 458.6 | 519.2 | 0.9 | M | 156 | 304 | 47.5 | 0.513 |  | 없음 |  | 합격 | SL260100214 | HC260100214 | N | 2.15 | 1.95 | 2.59 | 0.238
C260100214 | H26010053 | 2026-01-10 | IF270_IN | CAL | 0.0017 | 0.11 | 0.01 | 0.0068 | 0.0067 | 0.0021 | 0.0415 | 0.0616 | 0 | 0 | 1.57 | 25.9 | 1194.5 | 921.3 | 698 | 170.8 | 4.12 | 181.3 | 12.3 | 80.6 | 0.8 | 1670 | 826.3 | 270.3 |  |  |  | 1 | M | 154 | 302 | 47.9 | 0.51 |  | 스케일 | 경 | 합격 | SL260100215 | HC260100215 | N | 1.97 | 1.74 | 2.54 | 0.231
C260100215 | H26010053 | 2026-01-10 | BH340_OUT | CGL_GA | 0.0023 | 0.34 | 0.03 | 0.0424 | 0.0055 | 0.0019 | 0.0292 | 0 | 0.0089 | 0.0005 | 1.46 | 28.3 | 1209.7 | 913 | 658.3 | 163.3 | 4.16 | 193 | 13.9 | 76 | 1 | 1740 | 829 | 140.8 |  | 454.1 | 525.2 | 0.96 | B | 239 | 373 | 38.3 | 0.641 | 38 | 없음 |  | 합격 | SL260100216 | HC260100216 | N | 1.6 | 1.4 | 2.02 | 0.213
C260100216 | H26010054 | 2026-01-10 | HSLA590C | CAL | 0.0884 | 1.52 | 0.28 | 0.0159 | 0.0048 | 0.0039 | 0.0442 | 0 | 0.0366 | 0 | 1.45 | 27.9 | 1218.3 | 879.4 | 581.8 | 165 | 1.64 | 176 | 11.7 | 57.4 | 0.7 | 1110 | 811.6 | 281.9 | 408.3 |  |  | 0.99 | T | 494 | 619 | 21.8 | 0.798 |  | 없음 |  | 합격 | SL260100217 | HC260100217 | N | 0.86 | 0.78 | 1.19 | 0.15
C260100217 | H26010054 | 2026-01-10 | LC340 | CAL | 0.0374 | 0.34 | 0 | 0.0303 | 0.0091 | 0.0039 | 0.0479 | 0 | 0 | 0 | 1.54 | 19.8 | 1188.1 | 875.5 | 686.3 | 174.5 | 2.74 | 162.2 | 10.7 | 70.8 | 0.8 | 1660 | 780 | 286.5 | 399.8 |  |  | 1.14 | M | 215 | 360 | 37.5 | 0.597 |  | 없음 |  | 합격 | SL260100218 | HC260100218 | N | 1.23 | 1.15 | 1.59 | 0.2
C260100218 | H26010054 | 2026-01-10 | IF340_OUT | CGL_GA | 0.0022 | 0.43 | 0.01 | 0.0407 | 0.005 | 0.0024 | 0.029 | 0.0206 | 0.0115 | 0.0008 | 1.26 | 28.6 | 1201.7 | 901.8 | 681 | 186.2 | 2.47 | 169.9 | 13.5 | 73.6 | 0.65 | 1590 | 835.5 | 179.9 |  | 463.7 | 508.5 | 0.86 | B | 215 | 361 | 36.8 | 0.596 |  | 없음 |  | 합격 | SL260100219 | HC260100219 | N | 1.66 | 1.4 | 2.19 | 0.219
C260100219 | H26010054 | 2026-01-10 | HSLA590C | CAL | 0.0905 | 1.51 | 0.27 | 0.0165 | 0.0033 | 0.0045 | 0.0427 | 0 | 0.0338 | 0 | 1.52 | 31.8 | 1221.7 | 878.8 | 585.2 | 177.1 | 2.37 | 153.2 | 12.2 | 57.9 | 1 | 1210 | 788.1 | 235.1 | 385.8 |  |  | 0.87 | M | 481 | 641 | 25 | 0.75 |  | 없음 |  | 합격 | SL260100220 | HC260100220 | N | 0.86 | 0.72 | 1 | 0.151
C260100220 | H26010055 | 2026-01-10 | HSLA590C | CAL | 0.079 | 1.46 | 0.29 | 0.0165 | 0.0039 | 0.0043 | 0.0448 | 0 | 0.0345 | 0 | 1.25 | 25 | 1229 | 873.8 | 569.5 | 180.6 | 3 | 164.3 | 13.2 | 60 | 1.2 | 1470 | 805.2 | 248.1 | 410.9 |  |  | 0.97 | B | 503 | 662 | 23.6 | 0.76 |  | 없음 |  | 합격 | SL260100221 | HC260100221 | N | 0.99 | 0.83 | 1.23 | 0.158
C260100221 | H26010055 | 2026-01-10 | LC340 | CAL | 0.0425 | 0.28 | 0.03 | 0.0277 | 0.0089 | 0.0037 | 0.0313 | 0 | 0 | 0 | 1.42 | 28.8 | 1203.6 | 894.6 | 695 | 183.3 | 3.14 | 191 | 12.2 | 74.5 | 0.8 | 1290 | 782.6 | 271.4 | 400.1 |  |  | 1.37 | M | 221 | 366 | 40.6 | 0.604 |  | 없음 |  | 합격 | SL260100222 | HC260100222 | N | 1.53 | 1.46 | 1.8 | 0.207
C260100222 | H26010055 | 2026-01-11 | LC440R | CGL_GA | 0.0695 | 1.16 | 0.25 | 0.0578 | 0.0066 | 0.0035 | 0.0349 | 0 | 0 | 0 | 1.52 | 32.4 | 1215.9 | 881.9 | 659.6 | 185.6 | 3.96 | 162.5 | 12.1 | 64.6 | 1.4 | 1220 | 787.4 | 132.3 |  | 461.1 | 527.6 | 0.93 | M | 300 | 488 | 34.3 | 0.615 |  | 없음 |  | 합격 | SL260100223 | HC260100223 | N | 1.3 | 1.09 | 1.49 | 0.193
C260100223 | H26010055 | 2026-01-11 | BH340_OUT | CAL | 0.0022 | 0.39 | 0.02 | 0.0418 | 0.0063 | 0.0021 | 0.0415 | 0 | 0.0099 | 0.0004 | 1.5 | 29.3 | 1198.4 | 912.9 | 649.7 | 184.4 | 2.85 | 186.3 | 11.6 | 71.9 | 0.8 | 1690 | 844.7 | 275 |  |  |  | 0.97 | M | 212 | 357 | 34.7 | 0.594 | 34 | 없음 |  | 합격 | SL260100224 | HC260100224 | N | 1.69 | 1.45 | 2.02 | 0.218
C260100224 | H26010056 | 2026-01-11 | LC440R | CGL_GA | 0.0707 | 1.2 | 0.28 | 0.0571 | 0.0057 | 0.003 | 0.0436 | 0 | 0 | 0 | 1.35 | 26.1 | 1194.8 | 880.5 | 647.5 | 162.1 | 3.6 | 198.7 | 11.8 | 66.7 | 1.2 | 1520 | 797.8 | 141.7 |  | 464.8 | 517.3 | 0.81 | M | 302 | 494 | 32.5 | 0.611 |  | 없음 |  | 합격 | SL260100225 | HC260100225 | N | 1.15 | 1.04 | 1.44 | 0.196
C260100225 | H26010056 | 2026-01-11 | IF340_OUT | CGL_GA | 0.0027 | 0.44 | 0.02 | 0.0479 | 0.0059 | 0.0036 | 0.0324 | 0.023 | 0.0135 | 0.0005 | 1.37 | 32.1 | 1201.4 | 912.7 | 663.6 | 185.2 | 6.58 | 175.1 | 11.4 | 78.7 | 1.4 | 1760 | 828.5 | 129.3 |  | 466.5 | 525.5 | 0.72 | M | 211 | 373 | 40.5 | 0.566 |  | 없음 |  | 합격 | SL260100226 | HC260100226 | N | 1.67 | 1.61 | 2.15 | 0.21
C260100226 | H26010056 | 2026-01-11 | IF270_IN | CAL | 0.002 | 0.12 | 0 | 0.0093 | 0.0054 | 0.0026 | 0.0369 | 0.0598 | 0 | 0 | 1.56 | 32.3 | 1203 | 920.3 | 701.5 | 194.7 | 3.36 | 162.8 | 11.5 | 76.2 | 0.8 | 1480 | 829.3 | 258.4 |  |  |  | 0.83 | M | 159 | 300 | 48.8 | 0.53 |  | 없음 |  | 합격 | SL260100227 | HC260100227 | N | 1.86 | 1.77 | 2.39 | 0.245
C260100227 | H26010056 | 2026-01-11 | LC340 | CAL | 0.0425 | 0.39 | 0 | 0.031 | 0.0061 | 0.0029 | 0.0371 | 0 | 0 | 0 | 1.49 | 24.9 | 1191.8 | 890.3 | 680.4 | 173.7 | 6.72 | 175.2 | 12.4 | 70.2 | 2 | 1570 | 787.4 | 223.3 | 393.9 |  |  | 1.29 | M | 222 | 373 | 40.5 | 0.595 |  | 없음 |  | 합격 | SL260100228 | HC260100228 | N | 1.36 | 1.13 | 1.62 | 0.194
C260100228 | H26010057 | 2026-01-11 | IF270_IN | CGL_GA | 0.002 | 0.1 | 0.02 | 0.0129 | 0.0076 | 0.0026 | 0.0345 | 0.0526 | 0 | 0 | 1.48 | 26.4 | 1189 | 926.5 | 686.9 | 176 | 7.54 | 185.4 | 12.2 | 78.8 | 1.6 | 1380 | 825.4 | 141.3 |  | 459.9 | 509.8 | 0.78 | M | 152 | 304 | 49.4 | 0.5 |  | 없음 |  | 합격 | SL260100229 | HC260100229 | N | 1.99 | 1.77 | 2.48 | 0.237
C260100229 | H26010057 | 2026-01-11 | HSLA590C | CAL | 0.077 | 1.53 | 0.3 | 0.0113 | 0.0035 | 0.0048 | 0.0433 | 0 | 0.0371 | 0 | 1.32 | 25.2 | 1223.2 | 881.5 | 578.3 | 176.1 | 1.73 | 193.4 | 10.5 | 59.6 | 0.7 | 1700 | 802.1 | 301.3 | 398.5 |  |  | 0.96 | M | 490 | 642 | 23 | 0.763 |  | 없음 |  | 합격 | SL260100230 | HC260100230 | N | 0.93 | 0.81 | 1.18 | 0.15
C260100230 | H26010057 | 2026-01-11 | IF340_OUT | CGL_GA | 0.0025 | 0.43 | 0.01 | 0.0445 | 0.0047 | 0.0025 | 0.0406 | 0.0256 | 0.0122 | 0.0007 | 1.43 | 26.5 | 1180.8 | 923 | 669.5 | 191.1 | 4.68 | 205.6 | 13.5 | 78.6 | 1 | 1210 | 826.9 | 139.3 |  | 460.3 | 519 | 0.9 | M | 211 | 361 | 38 | 0.584 |  | 없음 |  | 합격 | SL260100231 | HC260100231 | N | 1.62 | 1.39 | 2.1 | 0.224
C260100231 | H26010057 | 2026-01-11 | BH340_OUT | CGL_GA | 0.0027 | 0.4 | 0.02 | 0.0407 | 0.0072 | 0.0029 | 0.0313 | 0 | 0.0079 | 0.0005 | 1.27 | 27.6 | 1218.4 | 896.3 | 649.8 | 179.6 | 3.72 | 163.5 | 13.3 | 73.1 | 1 | 1200 | 824.1 | 142.5 |  | 466.3 | 515.6 | 1.03 | B | 235 | 369 | 35.1 | 0.637 | 39 | 없음 |  | 합격 | SL260100232 | HC260100232 | N | 1.56 | 1.41 | 1.91 | 0.211
C260100232 | H26010058 | 2026-01-11 | BH340_OUT | CGL_GA | 0.002 | 0.39 | 0.02 | 0.0458 | 0.0052 | 0.0023 | 0.0371 | 0 | 0.0092 | 0.0006 | 1.33 | 25.9 | 1202.2 | 920.1 | 647.6 | 179.8 | 2.95 | 192.9 | 12 | 76.3 | 0.7 | 1090 | 830.5 | 141.9 |  | 453.5 | 527.5 | 1.01 | M | 207 | 371 | 36.6 | 0.558 | 36 | 없음 |  | 합격 | SL260100233 | HC260100233 | N | 1.55 | 1.5 | 1.93 | 0.21
C260100233 | H26010058 | 2026-01-11 | IF270_IN | CGL_GA | 0.0016 | 0.12 | 0.02 | 0.0081 | 0.0067 | 0.0026 | 0.0344 | 0.0656 | 0 | 0 | 1.72 | 33 | 1203.8 | 919.9 | 713.7 | 182.3 | 3.71 | 194.4 | 8.1 | 82.5 | 0.65 | 1070 | 822.6 | 174.3 |  | 459.9 | 523.7 | 0.82 | B | 164 | 293 | 46.5 | 0.56 |  | 슬리버 | 경 | 합격 | SL260100234 | HC260100234 | N | 2.05 | 1.86 | 2.57 | 0.24
C260100234 | H26010058 | 2026-01-11 | IF340_OUT | CGL_GA | 0.0031 | 0.47 | 0.02 | 0.0465 | 0.0072 | 0.0029 | 0.0344 | 0.023 | 0.0123 | 0.0008 | 1.49 | 25.5 | 1223.3 | 893.2 | 686.4 | 174.4 | 5.94 | 176.8 | 11.3 | 76.4 | 1.4 | 1020 | 828.2 | 131.1 |  | 457.7 | 521.6 | 0.83 | M | 218 | 380 | 39.7 | 0.574 |  | 없음 |  | 합격 | SL260100235 | HC260100235 | N | 1.69 | 1.45 | 1.99 | 0.213
C260100235 | H26010058 | 2026-01-11 | HSLA590C | CAL | 0.0812 | 1.52 | 0.31 | 0.0172 | 0.0056 | 0.0044 | 0.0534 | 0 | 0.0412 | 0 | 1.26 | 19.2 | 1229.9 | 884 | 579.2 | 185.6 | 2.43 | 177.6 | 12.8 | 58.9 | 1 | 1670 | 797.1 | 245.7 | 404.6 |  |  | 0.98 | M | 507 | 656 | 22 | 0.773 |  | 없음 |  | 합격 | SL260100236 | HC260100236 | N | 0.82 | 0.76 | 1.04 | 0.146
C260100236 | H26010059 | 2026-01-11 | BH340_OUT | CGL_GA | 0.002 | 0.41 | 0.02 | 0.0374 | 0.0073 | 0.0033 | 0.0319 | 0 | 0.011 | 0.0003 | 1.49 | 24.6 | 1209.8 | 902.3 | 649.3 | 173.5 | 4.96 | 205.3 | 11.6 | 75.8 | 1.2 | 1710 | 839 | 118.9 |  | 459.1 | 516.8 | 1.12 | T | 235 | 363 | 39.2 | 0.647 | 43 | 없음 |  | 합격 | SL260100237 | HC260100237 | N | 1.76 | 1.51 | 1.95 | 0.21
C260100237 | H26010059 | 2026-01-11 | LC340 | CAL | 0.0348 | 0.32 | 0.03 | 0.0332 | 0.0077 | 0.0033 | 0.0436 | 0 | 0 | 0 | 1.31 | 29.8 | 1203.7 | 887.8 | 684 | 180.8 | 2.43 | 192.3 | 12.3 | 71.2 | 0.7 | 1270 | 783.6 | 276.4 | 407.1 |  |  | 1.21 | B | 221 | 360 | 36.9 | 0.614 |  | 없음 |  | 합격 | SL260100238 | HC260100238 | N | 1.4 | 1.26 | 1.63 | 0.205
C260100238 | H26010059 | 2026-01-11 | IF270_IN | CAL | 0.0013 | 0.11 | 0.01 | 0.0087 | 0.0062 | 0.0022 | 0.0376 | 0.0602 | 0 | 0 | 1.58 | 33.4 | 1202 | 925 | 714.2 | 191.2 | 7 | 182.5 | 13.1 | 77.1 | 1.6 | 1360 | 832.1 | 172.2 |  |  |  | 0.87 | M | 141 | 298 | 51.4 | 0.473 |  | 없음 |  | 합격 | SL260100239 | HC260100239 | N | 2.01 | 1.84 | 2.57 | 0.246
C260100239 | H26010059 | 2026-01-11 | BH340_OUT | CGL_GA | 0.0029 | 0.41 | 0.01 | 0.0438 | 0.0047 | 0.0025 | 0.0342 | 0 | 0.0063 | 0.0005 | 1.5 | 33 | 1207.2 | 896.4 | 636.6 | 181.3 | 3.22 | 181.3 | 12.5 | 79.8 | 0.65 | 1380 | 835.9 | 171.6 |  | 467.8 | 514.4 | 0.95 | M | 231 | 371 | 35.4 | 0.623 | 39 | 없음 |  | 합격 | SL260100240 | HC260100240 | N | 1.67 | 1.43 | 1.98 | 0.209
C260100240 | H26010060 | 2026-01-11 | LC440R | CGL_GA | 0.0732 | 1.18 | 0.24 | 0.0655 | 0.0064 | 0.0041 | 0.0397 | 0 | 0 | 0 | 1.44 | 29.2 | 1193.8 | 878.8 | 648.2 | 184 | 3.56 | 178.5 | 13.6 | 66.3 | 1.2 | 1580 | 795.4 | 161.7 |  | 464.4 | 519.2 | 1.03 | M | 313 | 495 | 32 | 0.632 |  | 없음 |  | 합격 | SL260100241 | HC260100241 | N | 1.18 | 1.04 | 1.4 | 0.19
C260100241 | H26010060 | 2026-01-11 | HSLA590C | CAL | 0.0755 | 1.46 | 0.3 | 0.0137 | 0.0026 | 0.0041 | 0.0395 | 0 | 0.0374 | 0 | 1.56 | 29.8 | 1223 | 885.2 | 580.1 | 178.1 | 3.96 | 189.6 | 12.5 | 59.6 | 1.6 | 1400 | 811 | 225.9 | 403.4 |  |  | 0.98 | M | 482 | 627 | 24.8 | 0.769 |  | 없음 |  | 합격 | SL260100242 | HC260100242 | N | 1.14 | 0.96 | 1.26 | 0.143
C260100242 | H26010060 | 2026-01-11 | IF270_IN | CGL_GA | 0.0017 | 0.05 | 0 | 0.0148 | 0.0064 | 0.0023 | 0.037 | 0.0541 | 0 | 0 | 1.65 | 33.1 | 1198.8 | 905.8 | 695.9 | 190.2 | 4.59 | 165 | 11.8 | 84.7 | 0.7 | 1200 | 813.8 | 149.6 |  | 458.6 | 523.8 | 0.9 | M | 152 | 295 | 47.8 | 0.515 |  | 없음 |  | 합격 | SL260100243 | HC260100243 | N | 1.97 | 1.9 | 2.58 | 0.239
C260100243 | H26010060 | 2026-01-11 | IF270_IN | CGL_GA | 0.0022 | 0.11 | 0.01 | 0.0108 | 0.0059 | 0.0025 | 0.0341 | 0.0632 | 0 | 0 | 1.85 | 28.7 | 1199.9 | 922 | 693.4 | 186.1 | 6.59 | 180.2 | 11 | 81.8 | 1.2 | 1120 | 822.1 | 145.4 |  | 462.9 | 525 | 0.79 | M | 144 | 299 | 50 | 0.482 |  | 없음 |  | 합격 | SL260100244 | HC260100244 | N | 2 | 1.73 | 2.49 | 0.245
C260100244 | H26010061 | 2026-01-11 | IF270_IN | CGL_GA | 0.0021 | 0.11 | 0.01 | 0.0097 | 0.007 | 0.0022 | 0.0474 | 0.0623 | 0 | 0 | 1.52 | 28.7 | 1207.7 | 917.2 | 685 | 171.7 | 3.49 | 186.4 | 11.8 | 77.1 | 0.8 | 1600 | 815.8 | 152.5 |  | 455.6 | 522.9 | 0.74 | M | 144 | 303 | 46.2 | 0.475 |  | 없음 |  | 합격 | SL260100245 | HC260100245 | N | 1.92 | 1.65 | 2.3 | 0.239
C260100245 | H26010061 | 2026-01-12 | IF270_IN | CGL_GA | 0.0019 | 0.09 | 0 | 0.0111 | 0.0061 | 0.0023 | 0.0298 | 0.06 | 0 | 0 | 1.71 | 28.4 | 1216.4 | 925.6 | 698.9 | 185.9 | 5.74 | 169.2 | 12 | 82.6 | 1 | 1320 | 827.1 | 154.6 |  | 458.9 | 509.8 | 0.62 | M | 148 | 295 | 50 | 0.502 |  | 없음 |  | 합격 | SL260100246 | HC260100246 | N | 2.01 | 1.88 | 2.49 | 0.242
C260100246 | H26010061 | 2026-01-12 | IF270_IN | CGL_GA | 0.0018 | 0.11 | 0 | 0.009 | 0.0051 | 0.0019 | 0.0245 | 0.0552 | 0 | 0 | 1.76 | 24.1 | 1205.3 | 927.7 | 700.2 | 177.6 | 6.82 | 202.5 | 13.4 | 82.4 | 1.2 | 1130 | 807.1 | 135.8 |  | 460 | 522.8 | 0.66 | M | 151 | 297 | 48.3 | 0.508 |  | 없음 |  | 합격 | SL260100247 | HC260100247 | N | 1.76 | 1.71 | 2.43 | 0.236
C260100247 | H26010061 | 2026-01-12 | LC340 | CAL | 0.0378 | 0.31 | 0 | 0.0316 | 0.0072 | 0.0036 | 0.0351 | 0 | 0 | 0 | 1.26 | 33.7 | 1204 | 887.3 | 674.8 | 191.7 | 3.21 | 180.6 | 12.4 | 68.8 | 1 | 1520 | 776.7 | 248.6 | 395.3 |  |  | 1.23 | B | 231 | 366 | 37.4 | 0.631 |  | 없음 |  | 합격 | SL260100248 | HC260100248 | N | 1.3 | 1.13 | 1.57 | 0.201
C260100248 | H26010062 | 2026-01-12 | BH340_OUT | CGL_GA | 0.0026 | 0.4 | 0.02 | 0.0389 | 0.0053 | 0.0027 | 0.0379 | 0 | 0.007 | 0.0004 | 1.39 | 25.8 | 1215.3 | 912.5 | 650.1 | 172.5 | 2.77 | 189.3 | 12.4 | 74.7 | 0.7 | 1690 | 815 | 164.3 |  | 460.4 | 518 | 1.01 | B | 233 | 364 | 32.9 | 0.64 | 39 | 없음 |  | EL미달 | SL260100249 | HC260100249 | N | 1.58 | 1.44 | 2.02 | 0.208
C260100249 | H26010062 | 2026-01-12 | IF340_OUT | CGL_GA | 0.0021 | 0.46 | 0 | 0.0425 | 0.0041 | 0.0024 | 0.0448 | 0.0193 | 0.0118 | 0.0007 | 1.4 | 27.1 | 1209.3 | 913.8 | 682.9 | 178.9 | 4.41 | 194.8 | 11 | 77.3 | 1 | 1520 | 838.6 | 157.1 |  | 457.1 | 523.1 | 0.75 | M | 211 | 370 | 38.9 | 0.57 |  | 없음 |  | 합격 | SL260100250 | HC260100250 | N | 1.76 | 1.69 | 2.19 | 0.221
C260100250 | H26010062 | 2026-01-12 | HSLA590C | CGL_GA | 0.0795 | 1.53 | 0.31 | 0.0105 | 0.0029 | 0.0041 | 0.0417 | 0 | 0.0337 | 0 | 1.53 | 31.3 | 1223.7 | 874.2 | 577.7 | 177.3 | 5.01 | 188.1 | 12.8 | 60.1 | 2 | 1510 | 790.3 | 126.7 |  | 461.8 | 522.9 | 0.94 | T | 502 | 664 | 25.1 | 0.756 |  | 없음 |  | 합격 | SL260100251 | HC260100251 | N | 0.96 | 0.85 | 1.22 | 0.153
C260100251 | H26010062 | 2026-01-12 | IF270_IN | CGL_GA | 0.0017 | 0.07 | 0.02 | 0.011 | 0.0047 | 0.0024 | 0.0341 | 0.0605 | 0 | 0 | 1.55 | 22.6 | 1205.2 | 907.7 | 697.7 | 177.4 | 4.17 | 160.8 | 12.9 | 83.2 | 0.7 | 1230 | 804.9 | 190.2 |  | 453.9 | 534.6 | 0.77 | T | 169 | 309 | 46.2 | 0.547 |  | 없음 |  | 합격 | SL260100252 | HC260100252 | N | 1.94 | 1.71 | 2.43 | 0.235
C260100252 | H26010063 | 2026-01-12 | IF340_OUT | CGL_GA | 0.0023 | 0.44 | 0.01 | 0.0474 | 0.0056 | 0.0022 | 0.0377 | 0.0173 | 0.0113 | 0.0006 | 1.35 | 26 | 1215.3 | 908.4 | 676.4 | 178.6 | 4.73 | 183.1 | 10.2 | 78.9 | 1 | 1170 | 840.8 | 171.9 |  | 457.6 | 513.3 | 0.82 | B | 202 | 374 | 38.7 | 0.54 |  | 없음 |  | 합격 | SL260100253 | HC260100253 | N | 1.88 | 1.68 | 2.22 | 0.213
C260100253 | H26010063 | 2026-01-12 | BH340_OUT | CAL | 0.0023 | 0.43 | 0.01 | 0.0397 | 0.0073 | 0.0024 | 0.0364 | 0 | 0.0102 | 0.0004 | 1.3 | 22.2 | 1205.8 | 913.1 | 660.6 | 177.8 | 10.95 | 186.3 | 12.1 | 81.7 | 2 | 1640 | 841.7 | 185.6 |  |  |  | 0.94 | M | 211 | 361 | 42.1 | 0.584 | 37 | 없음 |  | 합격 | SL260100254 | HC260100254 | N | 1.74 | 1.55 | 2.16 | 0.204
C260100254 | H26010063 | 2026-01-12 | IF270_IN | CAL | 0.0017 | 0.08 | 0.01 | 0.0091 | 0.008 | 0.0024 | 0.0291 | 0.0598 | 0 | 0 | 1.73 | 22.9 | 1204 | 929.7 | 701.4 | 173.6 | 3.95 | 183.7 | 11.1 | 79.7 | 0.8 | 1710 | 841.6 | 280 |  |  |  | 0.66 | T | 133 | 296 | 47.8 | 0.449 |  | 없음 |  | 합격 | SL260100255 | HC260100255 | N | 1.93 | 1.74 | 2.39 | 0.249
C260100255 | H26010063 | 2026-01-12 | IF270_IN | CAL | 0.0026 | 0.12 | 0.02 | 0.01 | 0.0058 | 0.002 | 0.0367 | 0.0594 | 0 | 0 | 1.57 | 34.5 | 1198.7 | 930.6 | 684.1 | 201.5 | 4.38 | 174 | 12.8 | 81.7 | 0.8 | 1170 | 835.2 | 255.9 |  |  |  | 0.74 | T | 156 | 293 | 49.1 | 0.532 |  | 없음 |  | 합격 | SL260100256 | HC260100256 | N | 1.81 | 1.69 | 2.43 | 0.243
C260100256 | H26010064 | 2026-01-12 | IF340_OUT | CGL_GA | 0.0031 | 0.46 | 0.02 | 0.0468 | 0.004 | 0.0023 | 0.0364 | 0.0233 | 0.0124 | 0.0007 | 1.47 | 26 | 1198.6 | 913.3 | 675.5 | 192.3 | 3.9 | 176.2 | 11.5 | 79.5 | 0.8 | 1460 | 829.5 | 173.4 |  | 458.5 | 513.6 | 0.89 | M | 214 | 379 | 37.2 | 0.565 |  | 없음 |  | 합격 | SL260100257 | HC260100257 | N | 1.75 | 1.58 | 2.27 | 0.214
C260100257 | H26010064 | 2026-01-12 | IF270_IN | CGL_GA | 0.0023 | 0.14 | 0.02 | 0.0078 | 0.0065 | 0.0023 | 0.0327 | 0.0558 | 0 | 0 | 1.61 | 30.2 | 1199.3 | 911.2 | 684.8 | 196.9 | 3.67 | 206.3 | 12.6 | 80.9 | 0.7 | 1630 | 803.3 | 211.2 |  | 454.5 | 518.8 | 0.71 | M | 158 | 304 | 46.2 | 0.52 |  | 없음 |  | 합격 | SL260100258 | HC260100258 | N | 1.73 | 1.61 | 2.3 | 0.239
C260100258 | H26010064 | 2026-01-12 | IF340_OUT | CGL_GA | 0.0017 | 0.45 | 0.03 | 0.0425 | 0.0046 | 0.0024 | 0.0333 | 0.0182 | 0.0096 | 0.0007 | 1.45 | 23.7 | 1190.7 | 911.1 | 670.4 | 181.4 | 3.28 | 184.7 | 11.8 | 75.6 | 0.8 | 1750 | 829.1 | 168 |  | 462.1 | 520.2 | 0.8 | M | 214 | 372 | 38 | 0.575 |  | 없음 |  | 합격 | SL260100259 | HC260100259 | N | 1.8 | 1.56 | 2.15 | 0.21
C260100259 | H26010064 | 2026-01-12 | BH340_OUT | CAL | 0.0028 | 0.4 | 0.01 | 0.0434 | 0.0061 | 0.0023 | 0.0338 | 0 | 0.0061 | 0.0006 | 1.45 | 28.7 | 1199.6 | 904.6 | 628.7 | 168.7 | 5.12 | 189.7 | 11.9 | 76.6 | 1.2 | 1100 | 848.5 | 225.6 |  |  |  | 0.99 | M | 224 | 365 | 37.1 | 0.614 | 45 | 없음 |  | 합격 | SL260100260 | HC260100260 | N | 1.68 | 1.45 | 2.02 | 0.202
C260100260 | H26010065 | 2026-01-12 | LC440R | CGL_GA | 0.0744 | 1.2 | 0.25 | 0.0534 | 0.0051 | 0.0039 | 0.0296 | 0 | 0 | 0 | 1.51 | 30 | 1192.5 | 873.3 | 679 | 191.3 | 2.76 | 181.6 | 11.3 | 63.7 | 1 | 1000 | 789.5 | 177.2 |  | 459.7 | 513.7 | 0.89 | M | 306 | 480 | 32 | 0.638 |  | 슬리버 | 경 | 합격 | SL260100261 | HC260100261 | N | 1.2 | 0.99 | 1.37 | 0.186
C260100261 | H26010065 | 2026-01-12 | IF270_IN | CGL_GA | 0.0021 | 0.07 | 0.02 | 0.0068 | 0.006 | 0.0024 | 0.0436 | 0.0605 | 0 | 0 | 1.86 | 30.2 | 1214.3 | 918.3 | 703.5 | 189.7 | 6.78 | 178.1 | 13.1 | 79.3 | 1.4 | 1200 | 828.1 | 127.6 |  | 457.8 | 514.6 | 0.87 | M | 152 | 295 | 53.1 | 0.515 |  | 없음 |  | 합격 | SL260100262 | HC260100262 | N | 2.12 | 1.87 | 2.57 | 0.241
C260100262 | H26010065 | 2026-01-12 | IF270_IN | CGL_GA | 0.0022 | 0.09 | 0.02 | 0.0056 | 0.0077 | 0.0026 | 0.0246 | 0.0648 | 0 | 0 | 1.77 | 26.3 | 1190.4 | 907.4 | 724.2 | 172.6 | 3.01 | 168.2 | 13 | 76.7 | 0.7 | 1400 | 822.8 | 160.5 |  | 460.1 | 517.3 | 0.8 | M | 146 | 294 | 47.7 | 0.497 |  | 없음 |  | 합격 | SL260100263 | HC260100263 | N | 2.03 | 1.91 | 2.56 | 0.246
C260100263 | H26010065 | 2026-01-12 | IF270_IN | CAL | 0.0018 | 0.09 | 0.02 | 0.0123 | 0.0051 | 0.002 | 0.0342 | 0.0665 | 0 | 0 | 1.55 | 27.4 | 1200.9 | 919.1 | 695.4 | 189.2 | 6.38 | 190.7 | 13.6 | 81.2 | 1.2 | 1590 | 838 | 269.7 |  |  |  | 0.9 | T | 157 | 303 | 48.1 | 0.518 |  | 없음 |  | 합격 | SL260100264 | HC260100264 | N | 2.05 | 1.81 | 2.55 | 0.231
C260100264 | H26010066 | 2026-01-13 | HSLA590C | CGL_GA | 0.0828 | 1.56 | 0.29 | 0.0172 | 0.0033 | 0.0042 | 0.0389 | 0 | 0.036 | 0 | 1.29 | 31.2 | 1232.1 | 881.2 | 599.5 | 176.9 | 2.53 | 206.7 | 12.1 | 60.4 | 1 | 1220 | 786.6 | 178.1 |  | 459.1 | 510.4 | 0.94 | M | 488 | 629 | 22.9 | 0.776 |  | 없음 |  | 합격 | SL260100265 | HC260100265 | N | 0.97 | 0.81 | 1.08 | 0.15
C260100265 | H26010066 | 2026-01-13 | IF270_IN | CGL_GA | 0.0019 | 0.1 | 0.02 | 0.0119 | 0.0066 | 0.0021 | 0.0394 | 0.0642 | 0 | 0 | 1.65 | 29.7 | 1187.4 | 928.4 | 717.8 | 182.6 | 3.12 | 175.7 | 12.6 | 79.2 | 0.65 | 1440 | 821.7 | 187.8 |  | 461.1 | 514.8 | 0.76 | M | 159 | 297 | 47.3 | 0.535 |  | 없음 |  | 합격 | SL260100266 | HC260100266 | N | 2.13 | 1.88 | 2.58 | 0.247
C260100266 | H26010066 | 2026-01-13 | IF340_OUT | CGL_GA | 0.0032 | 0.49 | 0.03 | 0.0454 | 0.0046 | 0.0026 | 0.031 | 0.0249 | 0.0088 | 0.0006 | 1.33 | 28 | 1206.7 | 918.2 | 679.4 | 186.1 | 10 | 184 | 11.5 | 80 | 2 | 1460 | 828.3 | 134.2 |  | 456.7 | 514.3 | 0.85 | B | 222 | 387 | 42.5 | 0.574 |  | 없음 |  | 합격 | SL260100267 | HC260100267 | N | 1.73 | 1.49 | 2.19 | 0.212
C260100267 | H26010066 | 2026-01-13 | HSLA590C | CAL | 0.0854 | 1.47 | 0.3 | 0.0125 | 0.0037 | 0.0036 | 0.0436 | 0 | 0.0352 | 0 | 1.48 | 25.6 | 1251.3 | 864.8 | 564.1 | 194 | 4.09 | 186.9 | 12.3 | 60.9 | 1.6 | 1120 | 794.2 | 227.8 | 405.3 |  |  | 1.11 | T | 524 | 652 | 23.7 | 0.804 |  | 없음 |  | 합격 | SL260100268 | HC260100268 | N | 0.92 | 0.93 | 1.17 | 0.148
C260100268 | H26010067 | 2026-01-13 | HSLA590C | CAL | 0.0751 | 1.55 | 0.28 | 0.0164 | 0.0037 | 0.0038 | 0.0438 | 0 | 0.0355 | 0 | 1.44 | 24.7 | 1228.3 | 873.8 | 578 | 179 | 3.16 | 196.7 | 12.4 | 55.7 | 1.4 | 1030 | 799.2 | 220.1 | 392.4 |  |  | 1.16 | M | 487 | 636 | 24.1 | 0.766 |  | 없음 |  | 합격 | SL260100269 | HC260100269 | N | 0.89 | 0.73 | 0.97 | 0.147
C260100269 | H26010067 | 2026-01-13 | BH340_OUT | CGL_GA | 0.0026 | 0.42 | 0.02 | 0.0373 | 0.005 | 0.0021 | 0.0426 | 0 | 0.0079 | 0.0003 | 1.43 | 28.6 | 1195.5 | 901.8 | 639.4 | 188.7 | 4.25 | 183.9 | 11.5 | 76.5 | 1 | 1500 | 828.8 | 167.5 |  | 464.2 | 512.7 | 0.98 | M | 225 | 368 | 37.4 | 0.611 | 39 | 없음 |  | 합격 | SL260100270 | HC260100270 | N | 1.6 | 1.51 | 1.98 | 0.21
C260100270 | H26010067 | 2026-01-13 | LC440R | CGL_GA | 0.0771 | 1.18 | 0.27 | 0.0602 | 0.007 | 0.0038 | 0.0337 | 0 | 0 | 0 | 1.44 | 32 | 1199.8 | 878 | 644.3 | 185.5 | 1.82 | 181.9 | 11.4 | 64.3 | 0.65 | 1390 | 790 | 140.8 |  | 464 | 520.1 | 0.91 | M | 317 | 499 | 32.8 | 0.635 |  | 없음 |  | 합격 | SL260100271 | HC260100271 | N | 1.1 | 1 | 1.41 | 0.189
C260100271 | H26010067 | 2026-01-13 | IF270_IN | CGL_GA | 0.0022 | 0.1 | 0.02 | 0.0126 | 0.0062 | 0.0024 | 0.0329 | 0.0613 | 0 | 0 | 1.77 | 27.6 | 1214.8 | 923 | 703.8 | 199.2 | 5.56 | 206.3 | 11.9 | 78.4 | 1.2 | 1520 | 818.6 | 111.4 |  | 461 | 513.5 | 0.83 | M | 164 | 306 | 49 | 0.536 |  | 없음 |  | 합격 | SL260100272 | HC260100272 | N | 1.97 | 1.72 | 2.35 | 0.235
C260100272 | H26010068 | 2026-01-13 | IF270_IN | CAL | 0.0022 | 0.15 | 0 | 0.0146 | 0.0042 | 0.0026 | 0.0318 | 0.0587 | 0 | 0 | 1.53 | 24.3 | 1187.4 | 916.5 | 701.2 | 189.3 | 3.05 | 174.8 | 12.7 | 77 | 0.7 | 1680 | 832.1 | 263.9 |  |  |  | 0.87 | M | 156 | 308 | 46.1 | 0.506 |  | 없음 |  | 합격 | SL260100273 | HC260100273 | N | 1.9 | 1.77 | 2.43 | 0.234
C260100273 | H26010068 | 2026-01-13 | IF270_IN | CAL | 0.0022 | 0.1 | 0.01 | 0.0083 | 0.0049 | 0.0023 | 0.0405 | 0.0607 | 0 | 0 | 1.73 | 30.1 | 1193.9 | 906.8 | 690.7 | 174.6 | 4.43 | 206.5 | 11.2 | 81.9 | 0.8 | 1800 | 839.6 | 292.8 |  |  |  | 0.78 | M | 140 | 301 | 50.4 | 0.465 |  | 없음 |  | 합격 | SL260100274 | HC260100274 | N | 2 | 1.73 | 2.41 | 0.238
C260100274 | H26010068 | 2026-01-13 | LC340 | CAL | 0.0398 | 0.35 | 0.01 | 0.0206 | 0.0081 | 0.0032 | 0.0346 | 0 | 0 | 0 | 1.43 | 22.2 | 1208.1 | 893.9 | 676 | 179.5 | 4.73 | 183.1 | 12.5 | 70.4 | 1.4 | 1050 | 776.1 | 205.4 | 407.7 |  |  | 1.26 | M | 215 | 364 | 38.4 | 0.591 |  | 없음 |  | 합격 | SL260100275 | HC260100275 | N | 1.27 | 1.22 | 1.69 | 0.208
C260100275 | H26010068 | 2026-01-13 | HSLA590C | CGL_GA | 0.085 | 1.53 | 0.29 | 0.009 | 0.0027 | 0.0039 | 0.0473 | 0 | 0.0335 | 0 | 1.35 | 25.5 | 1224.7 | 879.9 | 567.2 | 188.7 | 1.65 | 199.1 | 13.4 | 57.7 | 0.7 | 1500 | 787.5 | 160.3 |  | 457.2 | 514.5 | 1 | M | 524 | 642 | 22.3 | 0.816 |  | 없음 |  | 합격 | SL260100276 | HC260100276 | N | 0.95 | 0.82 | 1.14 | 0.146
C260100276 | H26010069 | 2026-01-13 | HSLA590C | CAL | 0.0892 | 1.49 | 0.3 | 0.0125 | 0.0037 | 0.0039 | 0.04 | 0 | 0.035 | 0 | 1.46 | 28.9 | 1237 | 879.9 | 582.3 | 178.1 | 2.01 | 178.1 | 11.8 | 60.1 | 0.8 | 1630 | 799.3 | 267.8 | 399.5 |  |  | 0.96 | B | 498 | 648 | 21.4 | 0.769 |  | 없음 |  | 합격 | SL260100277 | HC260100277 | N | 1 | 0.86 | 1.1 | 0.15
C260100277 | H26010069 | 2026-01-13 | LC440R | CGL_GA | 0.0771 | 1.18 | 0.26 | 0.0524 | 0.0068 | 0.0029 | 0.0351 | 0 | 0 | 0 | 1.43 | 25.5 | 1192.4 | 876.1 | 667.3 | 172.5 | 3.6 | 190.2 | 10.2 | 66.6 | 1.2 | 1130 | 796.3 | 133.3 |  | 460.7 | 514.4 | 1.03 | M | 298 | 486 | 33.9 | 0.613 |  | 없음 |  | 합격 | SL260100278 | HC260100278 | N | 1.24 | 1.21 | 1.54 | 0.186
C260100278 | H26010069 | 2026-01-13 | IF340_OUT | CGL_GA | 0.0023 | 0.45 | 0.01 | 0.0493 | 0.0063 | 0.0021 | 0.0299 | 0.02 | 0.0139 | 0.0005 | 1.49 | 27.6 | 1190.7 | 906.3 | 697.5 | 168.9 | 5.56 | 170.5 | 13 | 78.4 | 1.2 | 1110 | 836.1 | 146.7 |  | 458.2 | 517.3 | 0.82 | M | 211 | 370 | 42.3 | 0.57 |  | 없음 |  | 합격 | SL260100279 | HC260100279 | N | 1.83 | 1.57 | 2.2 | 0.212
C260100279 | H26010069 | 2026-01-13 | IF270_IN | CAL | 0.0027 | 0.1 | 0.01 | 0.0136 | 0.008 | 0.0031 | 0.0263 | 0.0591 | 0 | 0 | 1.7 | 26 | 1217.8 | 933 | 691.8 | 178.7 | 6.85 | 191.5 | 11.1 | 79.5 | 1.4 | 1540 | 814.3 | 204.2 |  |  |  | 0.72 | M | 163 | 307 | 47.9 | 0.531 |  | 없음 |  | 합격 | SL260100280 | HC260100280 | N | 1.78 | 1.5 | 2.22 | 0.227
C260100280 | H26010070 | 2026-01-13 | IF340_OUT | CGL_GA | 0.0027 | 0.43 | 0.01 | 0.0422 | 0.0049 | 0.0023 | 0.032 | 0.0221 | 0.01 | 0.0006 | 1.36 | 31.2 | 1198.5 | 918.4 | 668.5 | 179.6 | 4.52 | 200.8 | 11.1 | 77.9 | 1 | 1200 | 829.2 | 130.3 |  | 455.6 | 515.3 | 0.76 | T | 218 | 373 | 40 | 0.584 |  | 없음 |  | 합격 | SL260100281 | HC260100281 | N | 1.72 | 1.55 | 2.21 | 0.219
C260100281 | H26010070 | 2026-01-13 | BH340_OUT | CGL_GA | 0.0018 | 0.39 | 0.02 | 0.0359 | 0.0056 | 0.0026 | 0.0311 | 0 | 0.0087 | 0.0003 | 1.47 | 29.5 | 1200.6 | 919 | 646.7 | 175.1 | 5.51 | 178.6 | 13 | 74.6 | 1.4 | 1410 | 829.5 | 143.7 |  | 462.3 | 516.6 | 1.03 | B | 212 | 364 | 38.5 | 0.582 | 35 | 없음 |  | 합격 | SL260100282 | HC260100282 | N | 1.64 | 1.54 | 2.09 | 0.21
C260100282 | H26010070 | 2026-01-13 | LC440R | CAL | 0.066 | 1.18 | 0.26 | 0.0638 | 0.0067 | 0.0037 | 0.0421 | 0 | 0 | 0 | 1.42 | 29.6 | 1204.8 | 868.8 | 652.1 | 171.8 | 1.78 | 198.8 | 12.1 | 60.7 | 0.7 | 1520 | 806.1 | 286.7 | 411.5 |  |  | 1.02 | B | 319 | 494 | 32.7 | 0.646 |  | 없음 |  | 합격 | SL260100283 | HC260100283 | N | 1.21 | 0.99 | 1.36 | 0.181
C260100283 | H26010070 | 2026-01-13 | LC440R | CAL | 0.0721 | 1.19 | 0.26 | 0.0597 | 0.0054 | 0.0031 | 0.038 | 0 | 0 | 0 | 1.42 | 20.2 | 1192.2 | 864 | 653.8 | 189.6 | 4.1 | 197.4 | 12.1 | 70.7 | 1.2 | 1680 | 805.2 | 217.2 | 387.4 |  |  | 1 | M | 306 | 491 | 33.6 | 0.623 |  | 없음 |  | 합격 | SL260100284 | HC260100284 | N | 1.22 | 1.07 | 1.36 | 0.185
C260100284 | H26010071 | 2026-01-13 | IF340_OUT | CGL_GA | 0.0023 | 0.45 | 0.02 | 0.0446 | 0.0059 | 0.0022 | 0.0364 | 0.0206 | 0.0111 | 0.0007 | 1.48 | 30.7 | 1189.6 | 910.8 | 670.9 | 180.8 | 7.83 | 193.8 | 13.1 | 79.6 | 1.6 | 1520 | 828.4 | 124.7 |  | 465.2 | 519 | 0.69 | B | 204 | 374 | 39.9 | 0.545 |  | 슬리버 | 경 | 합격 | SL260100285 | HC260100285 | N | 1.76 | 1.52 | 2.14 | 0.219
C260100285 | H26010071 | 2026-01-13 | LC340 | CAL | 0.046 | 0.36 | 0.02 | 0.0361 | 0.0065 | 0.0033 | 0.0356 | 0 | 0 | 0 | 1.22 | 31.5 | 1194.4 | 897.2 | 683.9 | 184.9 | 4.02 | 191 | 11.9 | 70.2 | 1.2 | 1050 | 775.8 | 219.7 | 401.6 |  |  | 1.16 | B | 236 | 377 | 37.1 | 0.626 |  | 없음 |  | 합격 | SL260100286 | HC260100286 | N | 1.3 | 1.22 | 1.61 | 0.198
C260100286 | H26010071 | 2026-01-13 | HSLA590C | CAL | 0.0782 | 1.51 | 0.31 | 0.0229 | 0.0048 | 0.0046 | 0.0359 | 0 | 0.0318 | 0 | 1.4 | 31.4 | 1237 | 889.7 | 554.6 | 190 | 3.63 | 182 | 12.4 | 61.4 | 1.4 | 1600 | 806 | 231.8 | 388.2 |  |  | 0.99 | M | 509 | 660 | 24.7 | 0.771 |  | 없음 |  | 합격 | SL260100287 | HC260100287 | N | 0.94 | 0.84 | 1.06 | 0.149
C260100287 | H26010071 | 2026-01-13 | LC340 | CAL | 0.0456 | 0.31 | 0.01 | 0.0265 | 0.0075 | 0.0037 | 0.0378 | 0 | 0 | 0 | 1.45 | 32.3 | 1211 | 881.1 | 693.9 | 191.7 | 2.64 | 171 | 11 | 69.7 | 0.8 | 1140 | 773.4 | 267.5 | 406.8 |  |  | 1.3 | M | 214 | 364 | 38.4 | 0.588 |  | 없음 |  | 합격 | SL260100288 | HC260100288 | N | 1.33 | 1.21 | 1.68 | 0.206
C260100288 | H26010072 | 2026-01-13 | IF270_IN | CAL | 0.002 | 0.09 | 0.02 | 0.0111 | 0.0061 | 0.0026 | 0.0381 | 0.0618 | 0 | 0 | 1.55 | 31.6 | 1202.6 | 916.5 | 702.3 | 182.8 | 5.76 | 180.3 | 11.5 | 82.6 | 1 | 1790 | 826.8 | 235 |  |  |  | 0.66 | M | 151 | 306 | 47.1 | 0.493 |  | 없음 |  | 합격 | SL260100289 | HC260100289 | N | 2 | 1.83 | 2.51 | 0.246
C260100289 | H26010072 | 2026-01-13 | BH340_OUT | CGL_GA | 0.0019 | 0.38 | 0.03 | 0.0399 | 0.0068 | 0.0025 | 0.0321 | 0 | 0.0075 | 0.0003 | 1.31 | 31.8 | 1211.9 | 921.2 | 654.4 | 162 | 7.71 | 196.4 | 11.8 | 79.2 | 1.6 | 1480 | 822.2 | 129.7 |  | 460 | 529.4 | 1.02 | M | 225 | 367 | 38.9 | 0.613 | 32 | 없음 |  | 합격 | SL260100290 | HC260100290 | N | 1.75 | 1.49 | 1.94 | 0.206
C260100290 | H26010072 | 2026-01-14 | LC440R | CAL | 0.0716 | 1.22 | 0.24 | 0.0558 | 0.0074 | 0.0028 | 0.0482 | 0 | 0 | 0 | 1.25 | 25.7 | 1209.7 | 880 | 646.8 | 183.4 | 1.93 | 179.6 | 11.4 | 63.8 | 0.7 | 1680 | 814.6 | 274.2 | 397 |  |  | 0.96 | M | 301 | 487 | 31.5 | 0.618 |  | 없음 |  | 합격 | SL260100291 | HC260100291 | N | 1.17 | 0.99 | 1.28 | 0.185
C260100291 | H26010072 | 2026-01-14 | IF340_OUT | CGL_GA | 0.0026 | 0.45 | 0.01 | 0.0425 | 0.0063 | 0.0022 | 0.0363 | 0.0252 | 0.0123 | 0.0005 | 1.33 | 26.9 | 1196.5 | 911.2 | 683.1 | 193.8 | 6.09 | 195.2 | 12.2 | 80.3 | 1.2 | 1810 | 828.5 | 150.9 |  | 459.4 | 507.7 | 0.85 | M | 215 | 370 | 40 | 0.581 |  | 없음 |  | 합격 | SL260100292 | HC260100292 | N | 1.75 | 1.56 | 2.21 | 0.209
C260100292 | H26010073 | 2026-01-14 | IF270_IN | CGL_GA | 0.0017 | 0.1 | 0.01 | 0.0103 | 0.0061 | 0.0025 | 0.0361 | 0.0622 | 0 | 0 | 1.75 | 25 | 1198.3 | 916.6 | 694.3 | 167.1 | 3.2 | 179.9 | 12.4 | 79.7 | 0.65 | 1720 | 828.5 | 163.5 |  | 456.5 | 519.5 | 0.95 | M | 161 | 292 | 46.5 | 0.551 |  | 없음 |  | 합격 | SL260100293 | HC260100293 | N | 1.96 | 1.68 | 2.35 | 0.236
C260100293 | H26010073 | 2026-01-14 | BH340_OUT | CAL | 0.003 | 0.35 | 0.02 | 0.0418 | 0.0057 | 0.0022 | 0.032 | 0 | 0.0073 | 0.0005 | 1.36 | 26.6 | 1211.9 | 900.3 | 632.5 | 189.7 | 5.78 | 182.5 | 11.5 | 75.8 | 1.4 | 1050 | 843 | 212.9 |  |  |  | 0.98 | M | 232 | 372 | 37.8 | 0.624 | 41 | 없음 |  | 합격 | SL260100294 | HC260100294 | N | 1.64 | 1.48 | 2.06 | 0.213
C260100294 | H26010073 | 2026-01-14 | IF340_OUT | CGL_GA | 0.0024 | 0.46 | 0.02 | 0.0466 | 0.006 | 0.0027 | 0.0302 | 0.0165 | 0.0118 | 0.0005 | 1.51 | 29.5 | 1192.8 | 907.8 | 681.3 | 179.5 | 8.07 | 154.2 | 11.6 | 75.2 | 2 | 1010 | 833.4 | 117.4 |  | 463.7 | 519.7 | 0.91 | M | 222 | 375 | 41.5 | 0.592 |  | 없음 |  | 합격 | SL260100295 | HC260100295 | N | 1.7 | 1.54 | 2.13 | 0.216
C260100295 | H26010073 | 2026-01-14 | BH340_OUT | CGL_GA | 0.002 | 0.4 | 0.03 | 0.0408 | 0.0066 | 0.0019 | 0.0446 | 0 | 0.0064 | 0.0003 | 1.37 | 18.2 | 1189.1 | 930.5 | 646.2 | 168.6 | 5.39 | 169.3 | 12.3 | 77.7 | 1.2 | 1800 | 823.1 | 178.9 |  | 461.5 | 519.1 | 0.98 | M | 227 | 367 | 36.2 | 0.619 | 34 | 없음 |  | 합격 | SL260100296 | HC260100296 | N | 1.59 | 1.45 | 1.98 | 0.2
C260100296 | H26010074 | 2026-01-14 | LC340 | CAL | 0.0368 | 0.4 | 0.01 | 0.0215 | 0.0068 | 0.0039 | 0.0387 | 0 | 0 | 0 | 1.39 | 32.7 | 1192.2 | 895.1 | 673.3 | 184.6 | 3.15 | 189.8 | 12.7 | 68.2 | 1 | 1300 | 779 | 242.9 | 412.8 |  |  | 1.25 | M | 218 | 364 | 37.1 | 0.599 |  | 없음 |  | 합격 | SL260100297 | HC260100297 | N | 1.36 | 1.19 | 1.63 | 0.208
C260100297 | H26010074 | 2026-01-14 | IF270_IN | CAL | 0.0024 | 0.1 | 0.01 | 0.0103 | 0.0063 | 0.0025 | 0.041 | 0.0638 | 0 | 0 | 1.69 | 33.5 | 1200.1 | 925.5 | 710 | 188.2 | 8.7 | 173.5 | 11.8 | 83.9 | 1.4 | 1060 | 828.7 | 221 |  |  |  | 0.64 | M | 141 | 295 | 49.4 | 0.478 |  | 없음 |  | 합격 | SL260100298 | HC260100298 | N | 2.09 | 1.84 | 2.48 | 0.253
C260100298 | H26010074 | 2026-01-14 | IF340_OUT | CGL_GA | 0.0026 | 0.42 | 0.02 | 0.0426 | 0.0049 | 0.0026 | 0.0315 | 0.0183 | 0.0123 | 0.0007 | 1.33 | 24 | 1200.2 | 914.3 | 694.6 | 171.4 | 4.43 | 168.1 | 11.3 | 81.9 | 0.8 | 1840 | 832.3 | 151.1 |  | 457.7 | 521.5 | 0.92 | M | 211 | 365 | 38.2 | 0.578 |  | 없음 |  | 합격 | SL260100299 | HC260100299 | N | 1.93 | 1.8 | 2.39 | 0.217
C260100299 | H26010074 | 2026-01-14 | LC440R | CGL_GA | 0.0677 | 1.21 | 0.27 | 0.0613 | 0.0057 | 0.0038 | 0.0391 | 0 | 0 | 0 | 1.44 | 27.2 | 1208.6 | 868.8 | 649.9 | 168.7 | 3.85 | 166.7 | 13.5 | 63.6 | 1.4 | 1610 | 784.1 | 118.2 |  | 460.7 | 530.1 | 0.99 | B | 325 | 494 | 30.8 | 0.658 |  | 없음 |  | 합격 | SL260100300 | HC260100300 | N | 1.09 | 1.01 | 1.43 | 0.185
C260100300 | H26010075 | 2026-01-14 | LC440R | CGL_GA | 0.0735 | 1.21 | 0.24 | 0.0618 | 0.0046 | 0.0033 | 0.0472 | 0 | 0 | 0 | 1.5 | 29.7 | 1180.7 | 870.3 | 653.2 | 178.6 | 3.81 | 184.8 | 12.2 | 68.5 | 1.2 | 1360 | 783.9 | 118.7 |  | 456.3 | 509.9 | 1.01 | M | 313 | 503 | 31.9 | 0.622 |  | 없음 |  | 합격 | SL260100301 | HC260100301 | N | 1.32 | 1.16 | 1.54 | 0.186
C260100301 | H26010075 | 2026-01-14 | IF340_OUT | CGL_GA | 0.0026 | 0.48 | 0.04 | 0.0473 | 0.0058 | 0.0028 | 0.0418 | 0.014 | 0.015 | 0.0005 | 1.36 | 26.6 | 1203.2 | 901.1 | 677.2 | 184.2 | 2.87 | 188.3 | 13.1 | 77.4 | 0.65 | 1360 | 836 | 178 |  | 462.8 | 525.2 | 1.01 | M | 212 | 380 | 36.9 | 0.558 |  | 없음 |  | 합격 | SL260100302 | HC260100302 | N | 1.83 | 1.61 | 2.18 | 0.214
C260100302 | H26010075 | 2026-01-14 | LC340 | CAL | 0.0364 | 0.34 | 0.02 | 0.032 | 0.0073 | 0.004 | 0.0331 | 0 | 0 | 0 | 1.27 | 27.5 | 1191.6 | 879.9 | 673.6 | 173.9 | 2.09 | 179.9 | 13 | 68.9 | 0.65 | 1480 | 788.8 | 287 | 401.8 |  |  | 1.19 | B | 236 | 368 | 37.1 | 0.641 |  | 없음 |  | 합격 | SL260100303 | HC260100303 | N | 1.24 | 1.02 | 1.61 | 0.211
C260100303 | H26010075 | 2026-01-14 | IF270_IN | CAL | 0.0025 | 0.06 | 0.01 | 0.011 | 0.006 | 0.0021 | 0.0285 | 0.0624 | 0 | 0 | 1.53 | 21 | 1208.6 | 923.7 | 698.8 | 172.7 | 4.3 | 161.2 | 11.4 | 76.8 | 1 | 1420 | 829.8 | 242.6 |  |  |  | 0.85 | M | 143 | 297 | 47.1 | 0.481 |  | 없음 |  | 합격 | SL260100304 | HC260100304 | N | 1.83 | 1.71 | 2.33 | 0.238
C260100304 | H26010076 | 2026-01-15 | IF270_IN | CAL | 0.0022 | 0.11 | 0.01 | 0.0061 | 0.005 | 0.002 | 0.0343 | 0.0607 | 0 | 0 | 1.53 | 28.3 | 1191.2 | 911.4 | 693.7 | 171 | 4.36 | 174.7 | 11.6 | 81.6 | 0.8 | 1750 | 841.2 | 241.3 |  |  |  | 0.9 | M | 147 | 295 | 48.2 | 0.498 |  | 없음 |  | 합격 | SL260100305 | HC260100305 | N | 2.05 | 1.86 | 2.57 | 0.248
C260100305 | H26010076 | 2026-01-15 | IF270_IN | CGL_GA | 0.0019 | 0.13 | 0.01 | 0.0079 | 0.0056 | 0.0023 | 0.0303 | 0.0633 | 0 | 0 | 1.53 | 27.9 | 1185.6 | 920.2 | 688.4 | 170.6 | 3.4 | 186.1 | 11.9 | 80.9 | 0.65 | 1180 | 818 | 184.2 |  | 458.3 | 525 | 0.9 | M | 157 | 306 | 44.6 | 0.513 |  | 없음 |  | 합격 | SL260100306 | HC260100306 | N | 1.97 | 1.73 | 2.49 | 0.232
C260100306 | H26010076 | 2026-01-15 | HSLA590C | CGL_GA | 0.0778 | 1.46 | 0.29 | 0.0202 | 0.003 | 0.0045 | 0.0378 | 0 | 0.0392 | 0 | 1.35 | 27.4 | 1220.9 | 874.5 | 593.4 | 183.8 | 3.1 | 168.3 | 10.7 | 61.3 | 1.2 | 1300 | 791.4 | 145.3 |  | 460.2 | 524.3 | 1.07 | B | 514 | 641 | 22.8 | 0.802 |  | 없음 |  | 합격 | SL260100307 | HC260100307 | N | 0.9 | 0.87 | 1.18 | 0.157
C260100307 | H26010076 | 2026-01-15 | HSLA590C | CAL | 0.086 | 1.56 | 0.29 | 0.0083 | 0.0026 | 0.0038 | 0.0501 | 0 | 0.035 | 0 | 1.35 | 25.3 | 1216.8 | 887 | 579.1 | 196.8 | 1.73 | 166.9 | 11.1 | 59.5 | 0.7 | 1260 | 791.8 | 293.4 | 396.9 |  |  | 1.08 | M | 487 | 644 | 23 | 0.756 |  | 없음 |  | 합격 | SL260100308 | HC260100308 | N | 0.91 | 0.8 | 1.21 | 0.149
C260100308 | H26010077 | 2026-01-15 | HSLA590C | CAL | 0.0753 | 1.51 | 0.3 | 0.0186 | 0.0033 | 0.0042 | 0.0482 | 0 | 0.0355 | 0 | 1.46 | 30.3 | 1249 | 883 | 587 | 179.7 | 1.87 | 167.9 | 12.7 | 62.5 | 0.7 | 1510 | 802.5 | 293.6 | 395.9 |  |  | 0.94 | T | 495 | 650 | 20.4 | 0.762 |  | 없음 |  | 합격 | SL260100308 | HC260100308 | N | 0.98 | 0.84 | 1.09 | 0.152
C260100309 | H26010077 | 2026-01-15 | LC340 | CAL | 0.0351 | 0.41 | 0.01 | 0.026 | 0.0078 | 0.004 | 0.0292 | 0 | 0 | 0 | 1.49 | 24.4 | 1202.6 | 884.6 | 699.9 | 181 | 3.35 | 182.1 | 12.4 | 70.2 | 1 | 1270 | 780 | 229.3 | 397.3 |  |  | 1.25 | B | 225 | 365 | 37.2 | 0.616 |  | 없음 |  | 합격 | SL260100309 | HC260100309 | N | 1.29 | 1.18 | 1.55 | 0.208
C260100310 | H26010077 | 2026-01-15 | LC340 | CAL | 0.0401 | 0.34 | 0.04 | 0.023 | 0.0073 | 0.004 | 0.0492 | 0 | 0 | 0 | 1.58 | 28.2 | 1204.6 | 896.5 | 692.8 | 182.5 | 4.83 | 169 | 11.7 | 71 | 1.4 | 1450 | 776.9 | 209.9 | 386.8 |  |  | 1.17 | B | 229 | 367 | 39.8 | 0.624 |  | 없음 |  | 합격 | SL260100310 | HC260100310 | N | 1.41 | 1.23 | 1.71 | 0.206
C260100311 | H26010077 | 2026-01-15 | IF340_OUT | CGL_GA | 0.0027 | 0.45 | 0.02 | 0.0423 | 0.0069 | 0.0025 | 0.0328 | 0.0194 | 0.0105 | 0.0005 | 1.36 | 26.9 | 1206.6 | 913.3 | 695.5 | 189.7 | 3.35 | 174.2 | 12.8 | 79.1 | 0.7 | 1150 | 826.1 | 142.4 |  | 464.6 | 512.5 | 0.84 | T | 203 | 364 | 37.6 | 0.558 |  | 없음 |  | 합격 | SL260100311 | HC260100311 | N | 1.83 | 1.59 | 2.18 | 0.224
C260100312 | H26010078 | 2026-01-15 | LC440R | CAL | 0.0751 | 1.22 | 0.27 | 0.06 | 0.0082 | 0.0038 | 0.0355 | 0 | 0 | 0 | 1.41 | 27.4 | 1197.5 | 866.7 | 663.9 | 168.9 | 2.74 | 169.7 | 8.9 | 63.5 | 1 | 1120 | 794.9 | 247.4 | 394.9 |  |  | 1.03 | T | 335 | 496 | 32 | 0.675 |  | 없음 |  | 합격 | SL260100312 | HC260100312 | N | 1.15 | 1.01 | 1.24 | 0.19
C260100313 | H26010078 | 2026-01-15 | LC440R | CAL | 0.0741 | 1.23 | 0.23 | 0.0618 | 0.007 | 0.0033 | 0.036 | 0 | 0 | 0 | 1.44 | 22.1 | 1189.1 | 874.7 | 664.5 | 181.8 | 2.71 | 186.3 | 11.2 | 63 | 1 | 1680 | 796.4 | 222.1 | 402.3 |  |  | 1.12 | M | 315 | 503 | 32.2 | 0.626 |  | 없음 |  | 합격 | SL260100313 | HC260100313 | N | 1.06 | 0.97 | 1.35 | 0.178
C260100314 | H26010078 | 2026-01-15 | LC440R | CAL | 0.0698 | 1.15 | 0.24 | 0.0562 | 0.0057 | 0.0037 | 0.0492 | 0 | 0 | 0 | 1.29 | 26.1 | 1191 | 869.9 | 661 | 180 | 3.21 | 180.1 | 13.3 | 62.6 | 1.2 | 1430 | 802.8 | 239.2 | 395.8 |  |  | 1.01 | M | 292 | 480 | 33 | 0.608 |  | 없음 |  | 합격 | SL260100314 | HC260100314 | N | 1.16 | 1.09 | 1.42 | 0.19
C260100315 | H26010078 | 2026-01-15 | IF270_IN | CAL | 0.002 | 0.1 | 0 | 0.0078 | 0.0067 | 0.0028 | 0.0355 | 0.0644 | 0 | 0 | 1.66 | 27.1 | 1187.8 | 931.5 | 707.7 | 194.4 | 3.1 | 145.6 | 12.9 | 77.4 | 0.7 | 1710 | 833.9 | 279.9 |  |  |  | 0.7 | T | 153 | 300 | 48.3 | 0.51 |  | 없음 |  | 합격 | SL260100315 | HC260100315 | N | 1.88 | 1.78 | 2.43 | 0.248
C260100316 | H26010079 | 2026-01-15 | IF340_OUT | CGL_GA | 0.0028 | 0.46 | 0.03 | 0.0446 | 0.0072 | 0.0028 | 0.0291 | 0.0242 | 0.0145 | 0.0006 | 1.42 | 34.6 | 1183.7 | 919.9 | 675.2 | 188.8 | 6.09 | 192.3 | 11.8 | 77 | 1.4 | 1820 | 826.3 | 127.1 |  | 461.9 | 530.5 | 0.63 | B | 217 | 386 | 40.5 | 0.562 |  | 없음 |  | 합격 | SL260100316 | HC260100316 | N | 1.55 | 1.53 | 2.25 | 0.221
C260100317 | H26010079 | 2026-01-15 | HSLA590C | CAL | 0.0823 | 1.49 | 0.3 | 0.0158 | 0.003 | 0.0037 | 0.0459 | 0 | 0.0319 | 0 | 1.44 | 26.5 | 1220.4 | 895.8 | 570.5 | 171 | 2.5 | 181.9 | 12.2 | 60 | 1 | 1040 | 799.3 | 239.5 | 405.1 |  |  | 0.99 | B | 490 | 645 | 24.3 | 0.76 |  | 없음 |  | 합격 | SL260100317 | HC260100317 | N | 1 | 0.84 | 1.13 | 0.145
C260100318 | H26010079 | 2026-01-15 | IF270_IN | CAL | 0.002 | 0.12 | 0.02 | 0.0139 | 0.0067 | 0.0025 | 0.0347 | 0.0593 | 0 | 0 | 1.46 | 30.9 | 1202.4 | 926.6 | 698.8 | 185.3 | 8.02 | 178.4 | 11.2 | 75 | 2 | 1070 | 824.6 | 207.1 |  |  |  | 0.77 | M | 157 | 306 | 49.8 | 0.513 |  | 슬리버 | 경 | 합격 | SL260100318 | HC260100318 | N | 2.02 | 1.68 | 2.46 | 0.235
C260100319 | H26010079 | 2026-01-15 | LC440R | CGL_GA | 0.0699 | 1.17 | 0.24 | 0.0593 | 0.0058 | 0.004 | 0.0396 | 0 | 0 | 0 | 1.55 | 26.3 | 1204.3 | 888.2 | 672 | 190.5 | 3.5 | 177.6 | 13.1 | 60 | 1.4 | 1430 | 795.4 | 134.4 |  | 465.1 | 517.7 | 0.94 | B | 297 | 488 | 34.5 | 0.609 |  | 없음 |  | 합격 | SL260100319 | HC260100319 | N | 1.1 | 0.95 | 1.24 | 0.187
C260100320 | H26010080 | 2026-01-15 | LC340 | CAL | 0.0425 | 0.36 | 0.03 | 0.0283 | 0.0079 | 0.0026 | 0.0419 | 0 | 0 | 0 | 1.41 | 23.6 | 1199 | 887.9 | 697.6 | 171.5 | 4.5 | 183.3 | 11.8 | 68.9 | 1.4 | 1390 | 780 | 230.5 | 396.1 |  |  | 1.27 | M | 219 | 356 | 39.6 | 0.615 |  | 없음 |  | 합격 | SL260100320 | HC260100320 | N | 1.35 | 1.12 | 1.58 | 0.203
C260100321 | H26010080 | 2026-01-16 | LC440R | CGL_GA | 0.0714 | 1.21 | 0.26 | 0.0613 | 0.0065 | 0.0034 | 0.0347 | 0 | 0 | 0 | 1.29 | 21.3 | 1217.6 | 862.3 | 671.9 | 173.4 | 1.97 | 197.4 | 12.7 | 64.5 | 0.7 | 1320 | 788 | 134.5 |  | 456 | 528.3 | 0.97 | M | 306 | 491 | 30.9 | 0.623 |  | 없음 |  | 합격 | SL260100321 | HC260100321 | N | 1.11 | 0.92 | 1.33 | 0.179
C260100322 | H26010080 | 2026-01-16 | IF340_OUT | CGL_GA | 0.0026 | 0.42 | 0.02 | 0.0437 | 0.0063 | 0.0023 | 0.0271 | 0.0187 | 0.0133 | 0.0006 | 1.4 | 31.6 | 1198 | 910.5 | 675.2 | 187.7 | 4 | 193.3 | 11.3 | 75 | 1 | 1560 | 830.4 | 185.3 |  | 462.4 | 529.7 | 0.76 | M | 199 | 367 | 38 | 0.542 |  | 없음 |  | 합격 | SL260100322 | HC260100322 | N | 1.74 | 1.54 | 2.19 | 0.217
C260100323 | H26010080 | 2026-01-16 | BH340_OUT | CAL | 0.0026 | 0.44 | 0.02 | 0.0401 | 0.0051 | 0.0029 | 0.0322 | 0 | 0.01 | 0.0003 | 1.44 | 25.4 | 1207.3 | 909.9 | 644.6 | 176.9 | 2.68 | 176.8 | 12.3 | 73.9 | 0.7 | 1700 | 849.7 | 278.1 |  |  |  | 0.98 | M | 222 | 370 | 36.2 | 0.6 | 44 | 없음 |  | 합격 | SL260100323 | HC260100323 | N | 1.63 | 1.4 | 1.8 | 0.208
C260100324 | H26010081 | 2026-01-16 | IF340_OUT | CGL_GA | 0.002 | 0.44 | 0.01 | 0.0402 | 0.0069 | 0.0026 | 0.0357 | 0.0179 | 0.0122 | 0.0007 | 1.38 | 29.8 | 1192 | 910.8 | 691.4 | 189.9 | 3.65 | 174.6 | 10.2 | 78.1 | 0.8 | 1230 | 821.9 | 157.7 |  | 459.7 | 528.5 | 0.91 | M | 203 | 365 | 38 | 0.556 |  | 없음 |  | 합격 | SL260100324 | HC260100324 | N | 1.75 | 1.57 | 2.17 | 0.214
C260100325 | H26010081 | 2026-01-16 | HSLA590C | CAL | 0.0781 | 1.52 | 0.31 | 0.02 | 0.0035 | 0.0044 | 0.0306 | 0 | 0.0376 | 0 | 1.4 | 28 | 1209.6 | 876.9 | 593.6 | 176.6 | 1.85 | 182.3 | 11.1 | 62.1 | 0.7 | 1220 | 800.3 | 305 | 404 |  |  | 0.99 | M | 492 | 622 | 22.3 | 0.791 |  | 없음 |  | 합격 | SL260100325 | HC260100325 | N | 0.97 | 0.86 | 1.17 | 0.156
C260100326 | H26010081 | 2026-01-16 | LC440R | CAL | 0.0733 | 1.21 | 0.26 | 0.0631 | 0.0038 | 0.0037 | 0.0392 | 0 | 0 | 0 | 1.36 | 27.2 | 1184.4 | 865.6 | 672.5 | 183.7 | 2.41 | 176.6 | 13.2 | 66.8 | 0.8 | 1560 | 806.3 | 245.5 | 398.9 |  |  | 0.96 | T | 305 | 493 | 32.1 | 0.619 |  | 없음 |  | 합격 | SL260100326 | HC260100326 | N | 1.19 | 1.1 | 1.44 | 0.185
C260100327 | H26010081 | 2026-01-16 | IF270_IN | CAL | 0.0017 | 0.09 | 0.01 | 0.0131 | 0.0065 | 0.0028 | 0.0337 | 0.0618 | 0 | 0 | 1.7 | 26.2 | 1219 | 901.4 | 681.3 | 183.1 | 7.24 | 168.9 | 12.9 | 77.9 | 1.6 | 1420 | 837.3 | 238.5 |  |  |  | 0.67 | B | 144 | 304 | 49.5 | 0.474 |  | 없음 |  | 합격 | SL260100327 | HC260100327 | N | 1.85 | 1.76 | 2.38 | 0.232
C260100328 | H26010082 | 2026-01-16 | HSLA590C | CAL | 0.0852 | 1.51 | 0.3 | 0.0159 | 0.0039 | 0.0036 | 0.0426 | 0 | 0.0346 | 0 | 1.3 | 30.3 | 1225.7 | 881.8 | 578.8 | 187.1 | 2.54 | 184.3 | 12.5 | 60.6 | 1 | 1610 | 806.2 | 240.8 | 405.3 |  |  | 0.86 | T | 505 | 654 | 23 | 0.772 |  | 없음 |  | 합격 | SL260100328 | HC260100328 | N | 0.94 | 0.86 | 1.14 | 0.147
C260100329 | H26010082 | 2026-01-16 | LC440R | CGL_GA | 0.0758 | 1.2 | 0.26 | 0.053 | 0.0056 | 0.0032 | 0.0524 | 0 | 0 | 0 | 1.35 | 28.3 | 1201.3 | 867.3 | 654.7 | 183.2 | 2.77 | 192.2 | 12.6 | 63.9 | 1 | 1320 | 797.3 | 135.2 |  | 463.8 | 519.7 | 1.13 | M | 312 | 495 | 30.6 | 0.63 |  | 없음 |  | 합격 | SL260100329 | HC260100329 | N | 1.25 | 1.02 | 1.47 | 0.185
C260100330 | H26010082 | 2026-01-16 | HSLA590C | CAL | 0.0834 | 1.49 | 0.29 | 0.0092 | 0.0056 | 0.0038 | 0.0479 | 0 | 0.0341 | 0 | 1.33 | 33.3 | 1229.3 | 879.5 | 567.2 | 176.3 | 2.43 | 175 | 12.1 | 58.9 | 1 | 1390 | 808.9 | 245.5 | 394.5 |  |  | 1.22 | T | 528 | 667 | 24 | 0.792 |  | 없음 |  | 합격 | SL260100330 | HC260100330 | N | 0.99 | 0.85 | 1.23 | 0.161
C260100331 | H26010082 | 2026-01-16 | HSLA590C | CAL | 0.0786 | 1.49 | 0.3 | 0.0187 | 0.0044 | 0.0044 | 0.0452 | 0 | 0.0354 | 0 | 1.43 | 32.4 | 1218.9 | 900 | 574.9 | 177.2 | 2.1 | 207.2 | 11.4 | 61.9 | 0.8 | 1600 | 802.1 | 270.8 | 408 |  |  | 1.18 | T | 511 | 652 | 22.8 | 0.784 |  | 없음 |  | 합격 | SL260100331 | HC260100331 | N | 0.94 | 0.81 | 1.06 | 0.142
C260100332 | H26010083 | 2026-01-16 | BH340_OUT | CGL_GA | 0.0027 | 0.41 | 0.02 | 0.0367 | 0.0052 | 0.003 | 0.0413 | 0 | 0.0076 | 0.0005 | 1.5 | 21.2 | 1195.5 | 926.1 | 653 | 171 | 5.5 | 182.1 | 11.6 | 70.9 | 1.6 | 1100 | 820.1 | 131.3 |  | 459.6 | 519.9 | 0.97 | M | 232 | 360 | 39.5 | 0.644 | 38 | 없음 |  | 합격 | SL260100332 | HC260100332 | N | 1.54 | 1.46 | 2.04 | 0.205
C260100333 | H26010083 | 2026-01-16 | HSLA590C | CAL | 0.0772 | 1.53 | 0.3 | 0.0147 | 0.003 | 0.0039 | 0.0437 | 0 | 0.036 | 0 | 1.36 | 17.6 | 1223.3 | 876.1 | 570.9 | 176.7 | 4.21 | 161.9 | 11.7 | 62 | 1.6 | 1320 | 788.4 | 211.6 | 391.6 |  |  | 1.1 | M | 517 | 653 | 25.4 | 0.792 |  | 없음 |  | 합격 | SL260100333 | HC260100333 | N | 0.98 | 0.88 | 1.06 | 0.148
C260100334 | H26010083 | 2026-01-16 | IF270_IN | CGL_GA | 0.0018 | 0.08 | 0 | 0.0108 | 0.0078 | 0.0027 | 0.0331 | 0.0594 | 0 | 0 | 1.68 | 36.1 | 1212.3 | 922.1 | 701.1 | 182.4 | 5.53 | 192.4 | 12 | 78.3 | 1.2 | 1370 | 825.7 | 165.4 |  | 461.6 | 522.2 | 1.06 | M | 159 | 298 | 48 | 0.534 |  | 없음 |  | 합격 | SL260100334 | HC260100334 | N | 1.92 | 1.74 | 2.48 | 0.226
C260100335 | H26010083 | 2026-01-16 | BH340_OUT | CGL_GA | 0.0024 | 0.43 | 0.01 | 0.0377 | 0.0071 | 0.0024 | 0.0344 | 0 | 0.0101 | 0.0004 | 1.28 | 22.4 | 1205.8 | 912.1 | 643.1 | 170.7 | 3.9 | 172 | 10.8 | 74.3 | 1 | 1290 | 827.8 | 155.1 |  | 466.3 | 521.3 | 1 | M | 232 | 366 | 36.8 | 0.634 | 38 | 없음 |  | 합격 | SL260100335 | HC260100335 | N | 1.58 | 1.4 | 2.01 | 0.206
C260100336 | H26010084 | 2026-01-16 | BH340_OUT | CAL | 0.0023 | 0.45 | 0.02 | 0.0407 | 0.0066 | 0.0026 | 0.0426 | 0 | 0.0068 | 0.0006 | 1.41 | 31.9 | 1197.9 | 907.2 | 657.3 | 182.9 | 2.88 | 179.1 | 11.5 | 77.5 | 0.65 | 1520 | 842.2 | 295.8 |  |  |  | 0.87 | T | 208 | 375 | 35.7 | 0.555 | 38 | 없음 |  | 합격 | SL260100336 | HC260100336 | N | 1.58 | 1.48 | 1.98 | 0.212
C260100337 | H26010084 | 2026-01-16 | IF270_IN | CGL_GA | 0.0011 | 0.1 | 0.02 | 0.0117 | 0.0068 | 0.0024 | 0.0298 | 0.0546 | 0 | 0 | 1.8 | 30.8 | 1211.7 | 914.2 | 708 | 168 | 6.43 | 200.1 | 11.8 | 81.3 | 1.2 | 1110 | 814.8 | 129 |  | 457.9 | 533.3 | 0.86 | B | 167 | 301 | 48.6 | 0.555 |  | 없음 |  | 합격 | SL260100337 | HC260100337 | N | 2.04 | 1.79 | 2.58 | 0.237
C260100338 | H26010084 | 2026-01-16 | IF270_IN | CGL_GA | 0.002 | 0.11 | 0.01 | 0.0091 | 0.0053 | 0.0023 | 0.0352 | 0.0575 | 0 | 0 | 1.65 | 29.1 | 1198.2 | 913.4 | 701 | 176 | 3.11 | 206.1 | 11.9 | 77.5 | 0.7 | 1700 | 822.5 | 154.4 |  | 463.4 | 519.2 | 0.77 | M | 154 | 296 | 46.2 | 0.52 |  | 없음 |  | 합격 | SL260100338 | HC260100338 | N | 2.03 | 1.76 | 2.39 | 0.243
C260100339 | H26010084 | 2026-01-16 | IF270_IN | CGL_GA | 0.0022 | 0.1 | 0.01 | 0.0079 | 0.0052 | 0.0023 | 0.0373 | 0.062 | 0 | 0 | 1.7 | 28 | 1203.8 | 918.7 | 682.6 | 178.3 | 3.08 | 181.6 | 10.9 | 78.9 | 0.65 | 1690 | 815.7 | 197.1 |  | 455.2 | 518.9 | 0.71 | T | 170 | 304 | 46.5 | 0.559 |  | 없음 |  | 합격 | SL260100339 | HC260100339 | N | 1.86 | 1.63 | 2.41 | 0.235
C260100340 | H26010085 | 2026-01-16 | IF270_IN | CGL_GA | 0.0016 | 0.11 | 0.02 | 0.0125 | 0.007 | 0.0019 | 0.0338 | 0.0614 | 0 | 0 | 1.73 | 35 | 1210.7 | 927.2 | 726.3 | 180.8 | 4.58 | 180.8 | 10.3 | 78.2 | 1 | 1220 | 816.8 | 148.3 |  | 462.8 | 526.7 | 0.72 | T | 162 | 304 | 46.9 | 0.533 |  | 없음 |  | 합격 | SL260100340 | HC260100340 | N | 1.99 | 1.91 | 2.43 | 0.237
C260100341 | H26010085 | 2026-01-16 | IF340_OUT | CGL_GA | 0.0026 | 0.42 | 0.02 | 0.0481 | 0.0062 | 0.0025 | 0.0361 | 0.0157 | 0.0118 | 0.0007 | 1.49 | 27.5 | 1215.6 | 899.9 | 670.3 | 194.9 | 3.62 | 170.3 | 12.3 | 77.9 | 0.8 | 1650 | 831.2 | 160.7 |  | 456.5 | 521.6 | 0.76 | B | 218 | 372 | 38.2 | 0.586 |  | 없음 |  | 합격 | SL260100341 | HC260100341 | N | 1.7 | 1.51 | 2.07 | 0.212
C260100342 | H26010085 | 2026-01-16 | LC340 | CAL | 0.0487 | 0.41 | 0.03 | 0.0289 | 0.0079 | 0.0037 | 0.0379 | 0 | 0 | 0 | 1.51 | 19.9 | 1197 | 896.4 | 671.5 | 178.1 | 3.07 | 163.6 | 11.1 | 67.4 | 1 | 1720 | 770.8 | 228 | 392.2 |  |  | 1.3 | B | 236 | 371 | 35.4 | 0.636 |  | 없음 |  | 합격 | SL260100342 | HC260100342 | N | 1.11 | 1.11 | 1.52 | 0.209
C260100343 | H26010085 | 2026-01-16 | HSLA590C | CAL | 0.0762 | 1.52 | 0.33 | 0.0114 | 0.0057 | 0.0041 | 0.0401 | 0 | 0.0358 | 0 | 1.43 | 35.4 | 1235.2 | 884.3 | 575.8 | 186.7 | 2.34 | 149.9 | 12.2 | 65.8 | 0.8 | 1750 | 801.6 | 263.7 | 398.4 |  |  | 1.01 | B | 505 | 664 | 23.3 | 0.761 |  | 없음 |  | 합격 | SL260100343 | HC260100343 | N | 0.99 | 0.99 | 1.38 | 0.147
C260100344 | H26010086 | 2026-01-17 | LC340 | CAL | 0.038 | 0.41 | 0.02 | 0.0323 | 0.0073 | 0.0039 | 0.0437 | 0 | 0 | 0 | 1.43 | 23.9 | 1192.5 | 903.5 | 672.4 | 185.1 | 3.19 | 168.4 | 11.3 | 68.6 | 1 | 1610 | 776.7 | 256.1 | 400.6 |  |  | 1.11 | M | 247 | 374 | 37.2 | 0.66 |  | 없음 |  | 합격 | SL260100344 | HC260100344 | N | 1.31 | 1.05 | 1.53 | 0.205
C260100345 | H26010086 | 2026-01-17 | IF340_OUT | CGL_GA | 0.0028 | 0.47 | 0.02 | 0.0458 | 0.0078 | 0.0024 | 0.0303 | 0.0217 | 0.0097 | 0.0006 | 1.35 | 25.2 | 1197.5 | 917.2 | 691.1 | 187.4 | 2.43 | 184.4 | 9.7 | 73.3 | 0.65 | 1650 | 818.5 | 167.9 |  | 460.8 | 517.3 | 0.92 | B | 219 | 377 | 36.7 | 0.581 |  | 없음 |  | 합격 | SL260100345 | HC260100345 | N | 1.63 | 1.41 | 1.95 | 0.208
C260100346 | H26010086 | 2026-01-17 | LC440R | CAL | 0.0755 | 1.25 | 0.26 | 0.0569 | 0.0054 | 0.0029 | 0.0398 | 0 | 0 | 0 | 1.32 | 26.7 | 1202.6 | 864.1 | 647.4 | 175.9 | 1.97 | 171.5 | 10.6 | 64.5 | 0.7 | 1030 | 796.8 | 274.7 | 397.5 |  |  | 1.01 | M | 308 | 495 | 30.2 | 0.622 |  | 없음 |  | 합격 | SL260100346 | HC260100346 | N | 1.12 | 1.03 | 1.34 | 0.187
C260100347 | H26010086 | 2026-01-17 | LC340 | CAL | 0.0375 | 0.3 | 0.04 | 0.0315 | 0.007 | 0.0036 | 0.0453 | 0 | 0 | 0 | 1.54 | 29 | 1210.6 | 880.3 | 679.6 | 177.3 | 2.71 | 168.7 | 10.7 | 70.5 | 0.8 | 1280 | 789.9 | 275.5 | 403.6 |  |  | 1.17 | M | 219 | 374 | 39.2 | 0.586 |  | 없음 |  | 합격 | SL260100347 | HC260100347 | N | 1.42 | 1.26 | 1.71 | 0.206
C260100348 | H26010087 | 2026-01-17 | LC340 | CAL | 0.0415 | 0.31 | 0.01 | 0.0274 | 0.0047 | 0.0034 | 0.0355 | 0 | 0 | 0 | 1.38 | 28 | 1217.7 | 892.4 | 683.3 | 184 | 2.38 | 188.5 | 9.6 | 70.6 | 0.7 | 1780 | 792.5 | 304.8 | 401.7 |  |  | 1.09 | B | 239 | 365 | 38.8 | 0.655 |  | 없음 |  | 합격 | SL260100348 | HC260100348 | N | 1.5 | 1.21 | 1.74 | 0.203
C260100349 | H26010087 | 2026-01-17 | HSLA590C | CAL | 0.0821 | 1.46 | 0.33 | 0.0092 | 0.0041 | 0.0032 | 0.0398 | 0 | 0.0341 | 0 | 1.49 | 26.3 | 1241.4 | 871.8 | 577.2 | 177.9 | 3.63 | 183.2 | 12.7 | 61.4 | 1.4 | 1360 | 794.6 | 231.3 | 412.9 |  |  | 0.87 | M | 490 | 646 | 25.1 | 0.759 |  | 없음 |  | 합격 | SL260100349 | HC260100349 | N | 1.01 | 0.91 | 1.08 | 0.147
C260100350 | H26010087 | 2026-01-17 | HSLA590C | CGL_GA | 0.0858 | 1.52 | 0.3 | 0.0167 | 0.0033 | 0.0038 | 0.0333 | 0 | 0.038 | 0 | 1.44 | 24.3 | 1232.7 | 889.3 | 589.9 | 172.6 | 3.57 | 169.4 | 12.6 | 60.8 | 1.4 | 1040 | 795.7 | 150.7 |  | 465.2 | 527.4 | 1.14 | B | 535 | 649 | 23.4 | 0.824 |  | 없음 |  | 합격 | SL260100350 | HC260100350 | N | 0.99 | 0.86 | 1.07 | 0.147
C260100351 | H26010087 | 2026-01-17 | HSLA590C | CAL | 0.0798 | 1.46 | 0.34 | 0.0153 | 0.0052 | 0.0038 | 0.0448 | 0 | 0.0301 | 0 | 1.37 | 27.6 | 1234.6 | 888.6 | 569.1 | 185.3 | 1.81 | 174.5 | 10.7 | 61.4 | 0.7 | 1200 | 811 | 290.5 | 399.8 |  |  | 0.87 | M | 493 | 636 | 24.8 | 0.775 |  | 없음 |  | 합격 | SL260100351 | HC260100351 | N | 1.05 | 0.85 | 1.13 | 0.157
C260100352 | H26010088 | 2026-01-17 | LC340 | CAL | 0.0414 | 0.29 | 0.03 | 0.0237 | 0.0094 | 0.0036 | 0.0377 | 0 | 0 | 0 | 1.48 | 29.4 | 1213.2 | 890.6 | 681.4 | 177.7 | 2.58 | 187.8 | 11.1 | 69 | 0.8 | 1260 | 767.6 | 270.6 | 403 |  |  | 1.19 | T | 228 | 376 | 37.2 | 0.606 |  | 없음 |  | 합격 | SL260100352 | HC260100352 | N | 1.36 | 1.27 | 1.71 | 0.201
C260100353 | H26010088 | 2026-01-17 | BH340_OUT | CGL_GA | 0.0026 | 0.38 | 0.01 | 0.0392 | 0.0067 | 0.0027 | 0.0306 | 0 | 0.0083 | 0.0006 | 1.31 | 28.3 | 1213.4 | 899.8 | 661.6 | 193 | 5.47 | 177.8 | 9.6 | 78.1 | 1.2 | 1270 | 829.4 | 148.7 |  | 462.2 | 514.7 | 0.98 | T | 226 | 364 | 38.6 | 0.621 | 40 | 없음 |  | 합격 | SL260100353 | HC260100353 | N | 1.7 | 1.65 | 2.05 | 0.217
C260100354 | H26010088 | 2026-01-17 | LC340 | CAL | 0.0339 | 0.39 | 0.02 | 0.0344 | 0.0066 | 0.0035 | 0.0425 | 0 | 0 | 0 | 1.39 | 23.3 | 1176.1 | 902.2 | 682.5 | 189.3 | 2.61 | 185.9 | 13.4 | 69.4 | 0.8 | 1070 | 780.5 | 297.8 | 388 |  |  | 1.07 | M | 225 | 366 | 37.6 | 0.615 |  | 없음 |  | 합격 | SL260100354 | HC260100354 | N | 1.23 | 1.15 | 1.62 | 0.21
C260100355 | H26010088 | 2026-01-17 | LC440R | CAL | 0.0782 | 1.24 | 0.27 | 0.0635 | 0.0051 | 0.0028 | 0.0475 | 0 | 0 | 0 | 1.28 | 34.3 | 1206.7 | 879.4 | 664.4 | 183.7 | 3.73 | 196.7 | 12.2 | 67.9 | 1.2 | 1010 | 796.4 | 255.2 | 383.8 |  |  | 1.04 | T | 318 | 501 | 30.4 | 0.635 |  | 없음 |  | 합격 | SL260100355 | HC260100355 | N | 1.18 | 1.01 | 1.41 | 0.19
C260100356 | H26010089 | 2026-01-17 | BH340_OUT | CGL_GA | 0.0029 | 0.4 | 0.02 | 0.0429 | 0.0049 | 0.0028 | 0.0251 | 0 | 0.0086 | 0.0005 | 1.36 | 29.6 | 1199.2 | 918.4 | 655.6 | 183.6 | 3.25 | 183 | 11.8 | 75.4 | 0.8 | 1020 | 836.7 | 161.9 |  | 461.1 | 511.6 | 1.08 | B | 227 | 365 | 37.5 | 0.622 | 38 | 없음 |  | 합격 | SL260100356 | HC260100356 | N | 1.6 | 1.42 | 1.98 | 0.214
C260100357 | H26010089 | 2026-01-17 | IF340_OUT | CGL_GA | 0.0032 | 0.46 | 0.03 | 0.0464 | 0.0059 | 0.0024 | 0.0389 | 0.0234 | 0.0119 | 0.0008 | 1.38 | 22.4 | 1182.8 | 896.5 | 675.9 | 178.1 | 6.89 | 180.5 | 12 | 79.7 | 1.4 | 1430 | 826.5 | 154.9 |  | 455.4 | 521.8 | 0.79 | B | 211 | 369 | 38.5 | 0.572 |  | 없음 |  | 합격 | SL260100357 | HC260100357 | N | 1.77 | 1.44 | 2.13 | 0.211
C260100358 | H26010089 | 2026-01-17 | BH340_OUT | CGL_GA | 0.0025 | 0.39 | 0.03 | 0.04 | 0.008 | 0.0026 | 0.0351 | 0 | 0.0077 | 0.0006 | 1.35 | 28.6 | 1200.1 | 912.6 | 653.5 | 183.2 | 3.56 | 198.8 | 12.4 | 80.3 | 0.7 | 1520 | 845.6 | 167.8 |  | 462.9 | 515.6 | 1.11 | T | 230 | 369 | 36.8 | 0.623 | 44 | 없음 |  | 합격 | SL260100358 | HC260100358 | N | 1.7 | 1.46 | 1.99 | 0.22
C260100359 | H26010089 | 2026-01-17 | HSLA590C | CGL_GA | 0.0789 | 1.51 | 0.3 | 0.0118 | 0.0037 | 0.0046 | 0.0423 | 0 | 0.0324 | 0 | 1.49 | 24.4 | 1237.4 | 884.4 | 586.2 | 194.8 | 2.13 | 172.3 | 11.3 | 62.5 | 0.8 | 1770 | 788.3 | 165.6 |  | 455.8 | 523.3 | 0.89 | B | 521 | 637 | 21.5 | 0.818 |  | 없음 |  | 합격 | SL260100359 | HC260100359 | N | 1.03 | 0.92 | 1.17 | 0.152
C260100360 | H26010090 | 2026-01-17 | IF270_IN | CGL_GA | 0.0028 | 0.11 | 0.01 | 0.0076 | 0.0062 | 0.0025 | 0.0409 | 0.0572 | 0 | 0 | 1.82 | 33.1 | 1198 | 934.4 | 692.2 | 181.6 | 4.29 | 162.7 | 11.4 | 76.7 | 1 | 1210 | 827.9 | 164.3 |  | 460.4 | 526.1 | 0.79 | M | 153 | 291 | 47.6 | 0.526 |  | 없음 |  | 합격 | SL260100360 | HC260100360 | N | 1.95 | 1.68 | 2.39 | 0.238
C260100361 | H26010090 | 2026-01-17 | BH340_OUT | CAL | 0.0024 | 0.38 | 0.02 | 0.0422 | 0.0061 | 0.0029 | 0.034 | 0 | 0.0083 | 0.0005 | 1.42 | 34.5 | 1203.7 | 907.6 | 655.3 | 188.1 | 2.96 | 150.1 | 13.3 | 73 | 0.8 | 1240 | 842.6 | 267 |  |  |  | 1.06 | M | 236 | 361 | 38.5 | 0.654 | 37 | 없음 |  | 합격 | SL260100361 | HC260100361 | N | 1.56 | 1.38 | 2.01 | 0.206
C260100362 | H26010090 | 2026-01-17 | IF340_OUT | CGL_GA | 0.0029 | 0.43 | 0.01 | 0.0378 | 0.0066 | 0.0029 | 0.041 | 0.022 | 0.0117 | 0.0005 | 1.33 | 27.3 | 1190.2 | 924 | 667 | 178.4 | 3.18 | 175.7 | 11.1 | 78 | 0.7 | 1690 | 830 | 157.9 |  | 459.6 | 531.7 | 0.81 | M | 209 | 376 | 39.3 | 0.556 |  | 없음 |  | 합격 | SL260100362 | HC260100362 | N | 1.58 | 1.52 | 2.03 | 0.212
C260100363 | H26010090 | 2026-01-17 | HSLA590C | CGL_GA | 0.0769 | 1.5 | 0.34 | 0.0139 | 0.0044 | 0.0037 | 0.0262 | 0 | 0.0334 | 0 | 1.59 | 30.4 | 1246.4 | 877.2 | 556.4 | 171.1 | 1.62 | 173.6 | 12.9 | 60 | 0.65 | 1460 | 787 | 175.9 |  | 460.6 | 517.8 | 0.93 | M | 512 | 653 | 21.3 | 0.784 |  | 없음 |  | 합격 | SL260100363 | HC260100363 | N | 1.12 | 0.88 | 1.12 | 0.153
C260100364 | H26010091 | 2026-01-17 | IF270_IN | CAL | 0.0024 | 0.12 | 0 | 0.0057 | 0.0071 | 0.0029 | 0.0357 | 0.0589 | 0 | 0 | 1.58 | 31.5 | 1211.9 | 914.6 | 692.4 | 189.9 | 3.96 | 175.4 | 12 | 79.8 | 0.8 | 1520 | 827.7 | 285.4 |  |  |  | 0.87 | B | 154 | 306 | 47 | 0.503 |  | 없음 |  | 합격 | SL260100364 | HC260100364 | N | 1.84 | 1.78 | 2.47 | 0.234
C260100365 | H26010091 | 2026-01-17 | IF270_IN | CGL_GA | 0.0018 | 0.1 | 0.01 | 0.0144 | 0.007 | 0.0025 | 0.0304 | 0.0646 | 0 | 0 | 1.69 | 27.5 | 1215.5 | 915.9 | 696.8 | 178.2 | 7.43 | 173.2 | 11.3 | 78.5 | 1.6 | 1150 | 816.5 | 119.3 |  | 460.7 | 519.1 | 0.8 | M | 148 | 301 | 48.9 | 0.492 |  | 없음 |  | 합격 | SL260100365 | HC260100365 | N | 1.91 | 1.8 | 2.47 | 0.235
C260100366 | H26010091 | 2026-01-17 | LC440R | CAL | 0.0724 | 1.22 | 0.25 | 0.0611 | 0.006 | 0.0036 | 0.0371 | 0 | 0 | 0 | 1.36 | 28.1 | 1180.3 | 892 | 681.6 | 181.4 | 2.66 | 191.1 | 11.6 | 62.4 | 1 | 1400 | 813.7 | 247.2 | 407.3 |  |  | 0.99 | M | 295 | 489 | 33.7 | 0.603 |  | 없음 |  | 합격 | SL260100366 | HC260100366 | N | 1.09 | 0.99 | 1.36 | 0.179
C260100367 | H26010091 | 2026-01-17 | LC440R | CAL | 0.0747 | 1.22 | 0.26 | 0.0609 | 0.0053 | 0.0025 | 0.0454 | 0 | 0 | 0 | 1.36 | 32.7 | 1203.5 | 889.6 | 668 | 160.3 | 3.06 | 187.1 | 12.6 | 67.3 | 1 | 1770 | 798.4 | 236.3 | 396.5 |  |  | 0.86 | T | 318 | 499 | 30.1 | 0.637 |  | 없음 |  | 합격 | SL260100367 | HC260100367 | N | 1.1 | 1.09 | 1.48 | 0.174
C260100368 | H26010092 | 2026-01-17 | LC440R | CAL | 0.0642 | 1.2 | 0.26 | 0.0599 | 0.0055 | 0.0031 | 0.0384 | 0 | 0 | 0 | 1.33 | 27.7 | 1184.8 | 885.6 | 654.3 | 183 | 2.1 | 155.2 | 11.5 | 66.6 | 0.7 | 1800 | 806.6 | 286.7 | 414.8 |  |  | 1.14 | M | 297 | 486 | 32.5 | 0.611 |  | 없음 |  | 합격 | SL260100368 | HC260100368 | N | 1.2 | 1.02 | 1.38 | 0.18
C260100369 | H26010092 | 2026-01-17 | BH340_OUT | CGL_GA | 0.0021 | 0.39 | 0.02 | 0.0382 | 0.0051 | 0.0027 | 0.0435 | 0 | 0.0099 | 0.0005 | 1.48 | 29.4 | 1199.6 | 909.2 | 648 | 185.2 | 3.91 | 183.7 | 12.4 | 74.4 | 1 | 1280 | 828.1 | 133 |  | 463.8 | 526.2 | 0.84 | M | 216 | 367 | 37.7 | 0.589 | 38 | 없음 |  | 합격 | SL260100369 | HC260100369 | N | 1.62 | 1.52 | 2.08 | 0.215
C260100370 | H26010092 | 2026-01-17 | BH340_OUT | CGL_GA | 0.0026 | 0.42 | 0.03 | 0.043 | 0.0062 | 0.0019 | 0.0249 | 0 | 0.0098 | 0.0006 | 1.33 | 26.9 | 1194.4 | 905.3 | 660.7 | 181.7 | 2.98 | 186.6 | 11 | 73.1 | 0.8 | 1600 | 829.1 | 162.8 |  | 462.5 | 518.4 | 0.97 | B | 228 | 374 | 35.9 | 0.61 | 42 | 없음 |  | 합격 | SL260100370 | HC260100370 | N | 1.51 | 1.4 | 2.01 | 0.214
C260100371 | H26010092 | 2026-01-17 | IF340_OUT | CGL_GA | 0.0028 | 0.46 | 0.02 | 0.0448 | 0.0058 | 0.003 | 0.0401 | 0.0242 | 0.0127 | 0.0007 | 1.37 | 27.2 | 1212 | 916.7 | 677.1 | 171.6 | 4.31 | 189.1 | 11.2 | 81.4 | 0.8 | 1460 | 823.7 | 147.9 |  | 458.3 | 519 | 0.89 | M | 201 | 377 | 38.5 | 0.533 |  | 없음 |  | 합격 | SL260100371 | HC260100371 | N | 1.69 | 1.54 | 2.19 | 0.206
C260100372 | H26010093 | 2026-01-17 | IF270_IN | CGL_GA | 0.0016 | 0.07 | 0.02 | 0.014 | 0.0058 | 0.0027 | 0.037 | 0.0604 | 0 | 0 | 1.58 | 18.1 | 1191.6 | 934.5 | 718.6 | 177.9 | 3.4 | 187.2 | 9.5 | 80.9 | 0.65 | 1660 | 838.9 | 190 |  | 459.4 | 515.7 | 0.88 | T | 158 | 286 | 47.7 | 0.552 |  | 없음 |  | 합격 | SL260100372 | HC260100372 | N | 2.11 | 1.98 | 2.6 | 0.246
C260100373 | H26010093 | 2026-01-17 | BH340_OUT | CGL_GA | 0.0027 | 0.4 | 0.02 | 0.0422 | 0.0063 | 0.0026 | 0.042 | 0 | 0.0048 | 0.0004 | 1.4 | 25.1 | 1196 | 920.3 | 648.5 | 165.4 | 2.72 | 186.7 | 12.5 | 76.1 | 0.65 | 1530 | 829.2 | 150.3 |  | 458.7 | 516.3 | 0.98 | M | 236 | 366 | 35.9 | 0.645 | 37 | 없음 |  | 합격 | SL260100373 | HC260100373 | N | 1.55 | 1.44 | 1.96 | 0.201
C260100374 | H26010093 | 2026-01-17 | IF340_OUT | CGL_GA | 0.0028 | 0.44 | 0.03 | 0.047 | 0.0061 | 0.0027 | 0.0316 | 0.0137 | 0.0108 | 0.0007 | 1.41 | 27.5 | 1191.5 | 894.4 | 694.2 | 178.3 | 3.59 | 190.6 | 11 | 80.5 | 0.7 | 1710 | 837 | 164.5 |  | 458.2 | 518.2 | 0.74 | M | 200 | 372 | 39.2 | 0.538 |  | 산세얼룩 | 경 | 합격 | SL260100374 | HC260100374 | N | 1.79 | 1.6 | 2.29 | 0.22
C260100375 | H26010093 | 2026-01-17 | LC340 | CAL | 0.0391 | 0.37 | 0.02 | 0.0322 | 0.006 | 0.0032 | 0.0428 | 0 | 0 | 0 | 1.3 | 29.5 | 1186.1 | 890.1 | 696.1 | 186.2 | 5.31 | 213.6 | 12.5 | 73.6 | 1.4 | 1490 | 771.8 | 231.9 | 412.8 |  |  | 1.19 | B | 219 | 374 | 38.9 | 0.586 |  | 없음 |  | 합격 | SL260100375 | HC260100375 | N | 1.29 | 1.15 | 1.65 | 0.207
C260100376 | H26010094 | 2026-01-17 | LC440R | CAL | 0.0715 | 1.13 | 0.24 | 0.06 | 0.0056 | 0.003 | 0.0375 | 0 | 0 | 0 | 1.43 | 27.7 | 1200.6 | 885.9 | 656.6 | 190.9 | 2.44 | 175.7 | 11.7 | 67.2 | 0.8 | 1610 | 801.2 | 276.9 | 408.8 |  |  | 0.89 | M | 296 | 483 | 33 | 0.613 |  | 없음 |  | 합격 | SL260100376 | HC260100376 | N | 1.2 | 1.11 | 1.42 | 0.196
C260100377 | H26010094 | 2026-01-18 | IF270_IN | CGL_GA | 0.0019 | 0.13 | 0 | 0.0052 | 0.0062 | 0.0031 | 0.0366 | 0.0543 | 0 | 0 | 1.5 | 28.4 | 1188.2 | 921.1 | 702 | 176.1 | 5.69 | 191 | 11.8 | 82.4 | 1 | 1250 | 818.8 | 145.5 |  | 462 | 516.1 | 0.94 | T | 160 | 289 | 48 | 0.554 |  | 없음 |  | 합격 | SL260100377 | HC260100377 | N | 1.97 | 1.76 | 2.42 | 0.24
C260100378 | H26010094 | 2026-01-18 | LC440R | CAL | 0.0691 | 1.19 | 0.28 | 0.0582 | 0.0057 | 0.0032 | 0.0402 | 0 | 0 | 0 | 1.39 | 23.5 | 1195.8 | 884.9 | 670.3 | 180.2 | 1.94 | 169 | 10.4 | 64 | 0.7 | 1340 | 795.8 | 293.3 | 396.6 |  |  | 0.97 | M | 315 | 486 | 32.2 | 0.648 |  | 없음 |  | 합격 | SL260100378 | HC260100378 | N | 1.15 | 1.01 | 1.47 | 0.186
C260100379 | H26010094 | 2026-01-18 | IF340_OUT | CGL_GA | 0.0021 | 0.46 | 0.02 | 0.0452 | 0.0062 | 0.0025 | 0.039 | 0.0199 | 0.0155 | 0.0006 | 1.26 | 30.6 | 1203.9 | 910.3 | 677.4 | 163.1 | 3.45 | 191.6 | 10.4 | 76.8 | 0.8 | 1200 | 823.7 | 171.3 |  | 459.7 | 523.2 | 0.8 | M | 206 | 372 | 37.8 | 0.554 |  | 없음 |  | 합격 | SL260100379 | HC260100379 | N | 1.65 | 1.52 | 2.14 | 0.22
C260100380 | H26010095 | 2026-01-18 | IF340_OUT | CGL_GA | 0.002 | 0.48 | 0.03 | 0.0419 | 0.0049 | 0.0024 | 0.0367 | 0.0195 | 0.013 | 0.0006 | 1.39 | 37.7 | 1194.7 | 923.1 | 694.5 | 184 | 3.04 | 180.2 | 10.9 | 77 | 0.7 | 1750 | 834.5 | 183.4 |  | 463.5 | 517.7 | 0.72 | M | 206 | 366 | 40.3 | 0.563 |  | 없음 |  | 합격 | SL260100380 | HC260100380 | N | 1.81 | 1.66 | 2.12 | 0.213
C260100381 | H26010095 | 2026-01-18 | IF270_IN | CGL_GA | 0.002 | 0.11 | 0.01 | 0.0085 | 0.0067 | 0.0025 | 0.037 | 0.0615 | 0 | 0 | 1.71 | 30.2 | 1191.5 | 912.7 | 699.6 | 179.9 | 8.8 | 194.3 | 13.4 | 81.8 | 1.6 | 1750 | 812.1 | 115.1 |  | 459.1 | 520.5 | 0.78 | M | 149 | 300 | 48.5 | 0.497 |  | 없음 |  | 합격 | SL260100381 | HC260100381 | N | 1.92 | 1.77 | 2.5 | 0.24
C260100382 | H26010095 | 2026-01-18 | LC440R | CAL | 0.0719 | 1.16 | 0.29 | 0.0601 | 0.0071 | 0.0033 | 0.0429 | 0 | 0 | 0 | 1.41 | 31.4 | 1198 | 892.4 | 645.1 | 187.6 | 2.25 | 202.2 | 9.9 | 68.9 | 0.7 | 1680 | 801.1 | 290 | 403.5 |  |  | 1.12 | T | 318 | 501 | 30.8 | 0.635 |  | 없음 |  | 합격 | SL260100382 | HC260100382 | N | 1.11 | 1.06 | 1.38 | 0.18
C260100383 | H26010095 | 2026-01-18 | LC340 | CAL | 0.0491 | 0.38 | 0.01 | 0.0278 | 0.0092 | 0.0032 | 0.038 | 0 | 0 | 0 | 1.38 | 29.4 | 1198.1 | 879.5 | 691.6 | 176.8 | 5.1 | 187.6 | 13.3 | 72.5 | 1.4 | 1790 | 783.4 | 229.2 | 408.7 |  |  | 1.4 | B | 219 | 382 | 39.6 | 0.573 |  | 없음 |  | 합격 | SL260100383 | HC260100383 | N | 1.34 | 1.26 | 1.67 | 0.197
C260100384 | H26010096 | 2026-01-18 | IF270_IN | CGL_GA | 0.002 | 0.11 | 0.01 | 0.0035 | 0.0058 | 0.0029 | 0.0312 | 0.0628 | 0 | 0 | 1.65 | 27.2 | 1209.1 | 925.4 | 704.2 | 188.1 | 3.85 | 158.3 | 12.7 | 79.2 | 0.8 | 1840 | 825.4 | 175.5 |  | 461.5 | 525.8 | 0.67 | T | 148 | 295 | 48.1 | 0.502 |  | 없음 |  | 합격 | SL260100384 | HC260100384 | N | 2.04 | 1.79 | 2.53 | 0.241
C260100385 | H26010096 | 2026-01-18 | BH340_OUT | CGL_GA | 0.0024 | 0.43 | 0.03 | 0.042 | 0.0058 | 0.0021 | 0.0359 | 0 | 0.0102 | 0.0005 | 1.27 | 28.4 | 1180.9 | 916.4 | 643.1 | 170.2 | 2.97 | 206.3 | 12.6 | 76.5 | 0.7 | 1840 | 826.1 | 175.6 |  | 459.1 | 527.6 | 1.02 | M | 227 | 370 | 36.8 | 0.614 | 33 | 없음 |  | 합격 | SL260100385 | HC260100385 | N | 1.54 | 1.35 | 1.97 | 0.211
C260100386 | H26010096 | 2026-01-18 | IF270_IN | CAL | 0.002 | 0.1 | 0 | 0.0093 | 0.0064 | 0.0025 | 0.0279 | 0.0592 | 0 | 0 | 1.71 | 28.8 | 1200.9 | 916.7 | 695.5 | 180.5 | 4.08 | 193.6 | 13.5 | 82.8 | 0.7 | 1550 | 838.2 | 304.3 |  |  |  | 0.71 | M | 141 | 294 | 49.2 | 0.48 |  | 없음 |  | 합격 | SL260100386 | HC260100386 | N | 2.05 | 1.85 | 2.69 | 0.25
C260100387 | H26010096 | 2026-01-18 | LC440R | CAL | 0.0756 | 1.18 | 0.26 | 0.0603 | 0.0078 | 0.0029 | 0.0362 | 0 | 0 | 0 | 1.26 | 28.6 | 1222.6 | 879.6 | 661 | 184.4 | 2.34 | 169.9 | 11.9 | 65.8 | 0.8 | 1830 | 804.5 | 282.2 | 410.4 |  |  | 1.03 | M | 310 | 499 | 32.5 | 0.621 |  | 없음 |  | 합격 | SL260100387 | HC260100387 | N | 1.14 | 1.03 | 1.35 | 0.191
C260100388 | H26010097 | 2026-01-18 | BH340_OUT | CGL_GA | 0.0023 | 0.39 | 0.02 | 0.0362 | 0.0064 | 0.0029 | 0.0314 | 0 | 0.0089 | 0.0004 | 1.32 | 36.2 | 1190 | 899.8 | 652.1 | 182.1 | 3.13 | 173.1 | 13.6 | 74.4 | 0.8 | 1420 | 835.6 | 173.2 |  | 458.2 | 526.8 | 1.06 | M | 226 | 367 | 36.4 | 0.616 | 39 | 없음 |  | 합격 | SL260100388 | HC260100388 | N | 1.58 | 1.43 | 1.94 | 0.218
C260100389 | H26010097 | 2026-01-18 | IF340_OUT | CGL_GA | 0.0025 | 0.48 | 0.01 | 0.0426 | 0.0054 | 0.0023 | 0.0349 | 0.0229 | 0.0129 | 0.0006 | 1.42 | 30.5 | 1183.2 | 918.6 | 671.7 | 176.5 | 3.8 | 181.7 | 11.7 | 79 | 0.8 | 1430 | 839.2 | 171.7 |  | 460.9 | 524.2 | 0.74 | T | 213 | 370 | 38.1 | 0.576 |  | 없음 |  | 합격 | SL260100389 | HC260100389 | N | 1.77 | 1.59 | 2.25 | 0.21
C260100390 | H26010097 | 2026-01-18 | BH340_OUT | CAL | 0.0025 | 0.39 | 0.02 | 0.0386 | 0.0052 | 0.003 | 0.029 | 0 | 0.01 | 0.0006 | 1.37 | 30.1 | 1198.4 | 901.2 | 639.1 | 185.2 | 2.62 | 177.7 | 11.7 | 75.2 | 0.65 | 1030 | 829.5 | 285.5 |  |  |  | 1.04 | M | 228 | 363 | 35.5 | 0.628 | 38 | 없음 |  | 합격 | SL260100390 | HC260100390 | N | 1.47 | 1.41 | 1.99 | 0.198
C260100391 | H26010097 | 2026-01-18 | LC340 | CAL | 0.036 | 0.33 | 0.02 | 0.031 | 0.0061 | 0.0037 | 0.0412 | 0 | 0 | 0 | 1.23 | 27.5 | 1191.9 | 886.4 | 666.6 | 183.3 | 3.5 | 183.4 | 11.8 | 65.7 | 1.2 | 1540 | 773.4 | 241.7 | 407 |  |  | 1.15 | M | 225 | 372 | 37.9 | 0.605 |  | 없음 |  | 합격 | SL260100391 | HC260100391 | N | 1.21 | 1.14 | 1.47 | 0.21
C260100392 | H26010098 | 2026-01-18 | BH340_OUT | CGL_GA | 0.0022 | 0.4 | 0.02 | 0.038 | 0.0066 | 0.0027 | 0.036 | 0 | 0.0096 | 0.0004 | 1.31 | 25.9 | 1194.1 | 893.6 | 644.5 | 188.8 | 5.06 | 197.4 | 10.9 | 76.3 | 1.2 | 1590 | 824.2 | 158 |  | 460.1 | 516 | 1.04 | M | 231 | 361 | 37.8 | 0.64 | 38 | 없음 |  | 합격 | SL260100392 | HC260100392 | N | 1.64 | 1.52 | 2.09 | 0.207
C260100393 | H26010098 | 2026-01-18 | HSLA590C | CAL | 0.0765 | 1.51 | 0.3 | 0.0211 | 0.0037 | 0.0039 | 0.0472 | 0 | 0.037 | 0 | 1.41 | 21.8 | 1221.9 | 871.6 | 580.4 | 175.9 | 1.89 | 182.9 | 12.5 | 57.7 | 0.8 | 1380 | 784.5 | 239.5 | 397.9 |  |  | 1.11 | B | 490 | 675 | 23.3 | 0.726 |  | 없음 |  | 합격 | SL260100393 | HC260100393 | N | 0.91 | 0.77 | 1.04 | 0.151
C260100394 | H26010098 | 2026-01-18 | LC440R | CGL_GA | 0.0693 | 1.17 | 0.26 | 0.0661 | 0.0073 | 0.0035 | 0.0358 | 0 | 0 | 0 | 1.4 | 33.5 | 1196 | 865.5 | 656.4 | 177.8 | 2.06 | 202.3 | 10.7 | 66 | 0.7 | 1240 | 794.4 | 183.1 |  | 461.6 | 514 | 0.91 | T | 316 | 493 | 30.9 | 0.641 |  | 없음 |  | 합격 | SL260100394 | HC260100394 | N | 1.17 | 1.07 | 1.5 | 0.177
C260100395 | H26010098 | 2026-01-18 | LC340 | CAL | 0.0378 | 0.39 | 0.01 | 0.0224 | 0.0078 | 0.0037 | 0.0417 | 0 | 0 | 0 | 1.43 | 34 | 1188.9 | 886.6 | 695.5 | 164.3 | 2.9 | 187.9 | 12.7 | 72.4 | 0.8 | 1400 | 773.8 | 289.3 | 390.4 |  |  | 1.11 | M | 203 | 368 | 39.1 | 0.552 |  | 없음 |  | 합격 | SL260100395 | HC260100395 | N | 1.5 | 1.23 | 1.71 | 0.205
C260100396 | H26010099 | 2026-01-18 | LC440R | CGL_GA | 0.0708 | 1.21 | 0.28 | 0.0617 | 0.0054 | 0.0038 | 0.0358 | 0 | 0 | 0 | 1.47 | 28.3 | 1204 | 865.8 | 637.5 | 168 | 2.98 | 172.3 | 11.8 | 66.5 | 1 | 1510 | 789.7 | 174.7 |  | 461.8 | 522.3 | 1.1 | M | 317 | 492 | 28.7 | 0.644 |  | 없음 |  | EL미달 | SL260100396 | HC260100396 | N | 1.27 | 1.21 | 1.55 | 0.179
C260100397 | H26010099 | 2026-01-18 | IF270_IN | CAL | 0.0024 | 0.12 | 0.01 | 0.0087 | 0.0051 | 0.0022 | 0.0304 | 0.0611 | 0 | 0 | 1.62 | 29.7 | 1204.9 | 911.5 | 689.1 | 178.2 | 9.63 | 161.6 | 14 | 83.4 | 1.6 | 1260 | 831.7 | 230 |  |  |  | 0.87 | B | 159 | 291 | 49.6 | 0.546 |  | 없음 |  | 합격 | SL260100397 | HC260100397 | N | 2.04 | 1.75 | 2.4 | 0.231
C260100398 | H26010099 | 2026-01-18 | LC340 | CAL | 0.0357 | 0.35 | 0.01 | 0.0232 | 0.0073 | 0.0042 | 0.0391 | 0 | 0 | 0 | 1.56 | 36.3 | 1230 | 905.2 | 703.6 | 182.6 | 3.38 | 183.5 | 12 | 70.5 | 1 | 1840 | 780.9 | 261.3 | 396.3 |  |  | 1.09 | B | 210 | 355 | 38.1 | 0.592 |  | 없음 |  | 합격 | SL260100398 | HC260100398 | N | 1.33 | 1.19 | 1.73 | 0.209
C260100399 | H26010099 | 2026-01-18 | BH340_OUT | CAL | 0.0023 | 0.4 | 0.02 | 0.0433 | 0.0058 | 0.003 | 0.036 | 0 | 0.0078 | 0.0005 | 1.3 | 29.4 | 1208.5 | 917.9 | 636.5 | 167.8 | 6.79 | 170.7 | 10.5 | 76.4 | 1.6 | 1180 | 835.9 | 207.3 |  |  |  | 1.07 | T | 232 | 369 | 39.5 | 0.629 | 41 | 없음 |  | 합격 | SL260100399 | HC260100399 | N | 1.63 | 1.41 | 1.91 | 0.2
C260100400 | H26010100 | 2026-01-18 | LC440R | CAL | 0.073 | 1.22 | 0.23 | 0.0597 | 0.0063 | 0.0036 | 0.0314 | 0 | 0 | 0 | 1.41 | 30.5 | 1215.8 | 874.6 | 654.5 | 178.3 | 2.37 | 166.5 | 12.4 | 66.2 | 0.8 | 1330 | 795.5 | 265 | 413.7 |  |  | 0.89 | M | 317 | 491 | 32.2 | 0.646 |  | 없음 |  | 합격 | SL260100400 | HC260100400 | N | 1.12 | 0.98 | 1.26 | 0.195
C260100401 | H26010100 | 2026-01-18 | IF270_IN | CGL_GA | 0.0021 | 0.12 | 0.01 | 0.0096 | 0.0073 | 0.0026 | 0.0391 | 0.0621 | 0 | 0 | 1.43 | 27.7 | 1189.2 | 913.4 | 714.7 | 177 | 3.61 | 189.1 | 11.7 | 77.8 | 0.8 | 1740 | 821.8 | 158.6 |  | 459.6 | 518.2 | 0.81 | M | 151 | 291 | 48 | 0.519 |  | 없음 |  | 합격 | SL260100401 | HC260100401 | N | 1.95 | 1.7 | 2.49 | 0.239
C260100402 | H26010100 | 2026-01-18 | HSLA590C | CAL | 0.0792 | 1.49 | 0.29 | 0.0209 | 0.0047 | 0.0032 | 0.0303 | 0 | 0.0333 | 0 | 1.42 | 27.9 | 1235.1 | 878.6 | 594 | 186.2 | 2.31 | 179 | 12.1 | 56.7 | 1 | 1840 | 803.6 | 224.3 | 397.9 |  |  | 1.03 | M | 463 | 643 | 23.5 | 0.72 |  | 없음 |  | 합격 | SL260100402 | HC260100402 | N | 0.83 | 0.71 | 0.89 | 0.151
C260100403 | H26010100 | 2026-01-18 | IF340_OUT | CGL_GA | 0.0028 | 0.45 | 0.03 | 0.0444 | 0.0061 | 0.0028 | 0.0348 | 0.0211 | 0.0139 | 0.0007 | 1.5 | 37.3 | 1207 | 906.3 | 685.1 | 183.8 | 3.94 | 198.2 | 13.9 | 74.6 | 1 | 1200 | 833.4 | 158.9 |  | 459.3 | 520 | 0.86 | M | 208 | 366 | 39 | 0.568 |  | 없음 |  | 합격 | SL260100403 | HC260100403 | N | 1.72 | 1.53 | 2.14 | 0.214
C260100404 | H26010101 | 2026-01-18 | IF270_IN | CGL_GA | 0.0023 | 0.12 | 0.02 | 0.0069 | 0.0068 | 0.0032 | 0.0349 | 0.0645 | 0 | 0 | 1.61 | 27.9 | 1193.6 | 931 | 716.4 | 179.2 | 4.98 | 181.6 | 12.7 | 79.9 | 1 | 1510 | 814.9 | 151.7 |  | 466.4 | 517 | 0.87 | M | 152 | 289 | 48.2 | 0.526 |  | 없음 |  | 합격 | SL260100404 | HC260100404 | N | 1.99 | 1.83 | 2.56 | 0.246
C260100405 | H26010101 | 2026-01-18 | IF270_IN | CGL_GA | 0.0021 | 0.14 | 0.01 | 0.0121 | 0.0076 | 0.0024 | 0.0298 | 0.0653 | 0 | 0 | 1.76 | 31.6 | 1192.4 | 923.1 | 689 | 180.5 | 3.88 | 152.5 | 10.8 | 79.4 | 0.8 | 1260 | 824.7 | 166 |  | 456.8 | 523.3 | 0.73 | B | 161 | 306 | 46.2 | 0.526 |  | 스케일 | 중 | 표면결함 | SL260100405 | HC260100405 | N | 2.03 | 1.81 | 2.44 | 0.239
C260100406 | H26010101 | 2026-01-19 | IF270_IN | CAL | 0.0019 | 0.1 | 0.03 | 0.0077 | 0.0062 | 0.0028 | 0.0302 | 0.0552 | 0 | 0 | 1.64 | 31 | 1196.6 | 918.2 | 709.1 | 173.5 | 3.36 | 182.8 | 12.8 | 80.6 | 0.65 | 1500 | 823.1 | 281.2 |  |  |  | 0.7 | M | 149 | 296 | 47.4 | 0.503 |  | 없음 |  | 합격 | SL260100406 | HC260100406 | N | 2.02 | 1.85 | 2.5 | 0.245
C260100407 | H26010101 | 2026-01-19 | IF340_OUT | CGL_GA | 0.0024 | 0.42 | 0.01 | 0.0402 | 0.0047 | 0.0028 | 0.0278 | 0.0209 | 0.0121 | 0.0005 | 1.42 | 24.2 | 1208.4 | 904.4 | 676.1 | 176 | 4.4 | 183.1 | 10.3 | 72.8 | 1.2 | 1250 | 828 | 140.5 |  | 458.9 | 523 | 0.86 | B | 211 | 370 | 38.5 | 0.57 |  | 없음 |  | 합격 | SL260100407 | HC260100407 | N | 1.69 | 1.47 | 2.08 | 0.211
C260100408 | H26010102 | 2026-01-19 | BH340_OUT | CAL | 0.0025 | 0.37 | 0.02 | 0.044 | 0.0045 | 0.0024 | 0.032 | 0 | 0.012 | 0.0004 | 1.36 | 23.9 | 1200.1 | 912.2 | 641.1 | 187.9 | 4.06 | 182.9 | 11.8 | 75.3 | 1 | 1800 | 848.7 | 251.7 |  |  |  | 1 | T | 233 | 367 | 37.7 | 0.635 | 43 | 없음 |  | 합격 | SL260100408 | HC260100408 | N | 1.6 | 1.46 | 1.97 | 0.214
C260100409 | H26010102 | 2026-01-19 | LC340 | CAL | 0.041 | 0.37 | 0.01 | 0.0305 | 0.0082 | 0.0036 | 0.0315 | 0 | 0 | 0 | 1.33 | 22.5 | 1200.3 | 882.8 | 675 | 170.4 | 3.51 | 185.8 | 12.2 | 71.5 | 1 | 1400 | 778.2 | 219.4 | 396.3 |  |  | 1.14 | M | 212 | 378 | 38 | 0.561 |  | 없음 |  | 합격 | SL260100409 | HC260100409 | N | 1.35 | 1.15 | 1.64 | 0.208
C260100410 | H26010102 | 2026-01-19 | IF340_OUT | CGL_GA | 0.0026 | 0.48 | 0.02 | 0.0432 | 0.007 | 0.0026 | 0.0338 | 0.0255 | 0.0132 | 0.0006 | 1.35 | 33.3 | 1202.1 | 910.2 | 686.8 | 187 | 3.32 | 186.7 | 11.3 | 78.9 | 0.7 | 1800 | 840.9 | 146.3 |  | 460.9 | 512 | 0.79 | T | 205 | 374 | 40 | 0.548 |  | 없음 |  | 합격 | SL260100410 | HC260100410 | N | 1.88 | 1.76 | 2.34 | 0.227
C260100411 | H26010102 | 2026-01-19 | LC440R | CGL_GA | 0.0714 | 1.17 | 0.25 | 0.0656 | 0.0047 | 0.0032 | 0.0443 | 0 | 0 | 0 | 1.41 | 28.6 | 1210.2 | 873.6 | 654.8 | 174.9 | 2.08 | 165.7 | 10.6 | 61.6 | 0.8 | 1290 | 798.4 | 150.5 |  | 459 | 510.3 | 0.98 | M | 306 | 483 | 31.3 | 0.634 |  | 없음 |  | 합격 | SL260100411 | HC260100411 | N | 1.2 | 1.05 | 1.36 | 0.191
C260100412 | H26010103 | 2026-01-19 | HSLA590C | CAL | 0.0796 | 1.45 | 0.3 | 0.0156 | 0.003 | 0.0043 | 0.0444 | 0 | 0.0339 | 0 | 1.46 | 27.6 | 1241.5 | 896.3 | 569.1 | 186.2 | 1.7 | 173 | 11.9 | 58.8 | 0.7 | 1460 | 797.9 | 274.9 | 406.7 |  |  | 0.85 | B | 491 | 643 | 23.9 | 0.764 |  | 없음 |  | 합격 | SL260100412 | HC260100412 | N | 1.02 | 0.89 | 1.18 | 0.157
C260100413 | H26010103 | 2026-01-19 | IF270_IN | CAL | 0.0022 | 0.08 | 0.01 | 0.014 | 0.006 | 0.0021 | 0.0394 | 0.0652 | 0 | 0 | 1.55 | 28.2 | 1210.9 | 920.9 | 682.5 | 183.5 | 3.41 | 194.3 | 11.2 | 76.5 | 0.8 | 1800 | 832 | 276.6 |  |  |  | 0.81 | M | 152 | 295 | 47.4 | 0.515 |  | 없음 |  | 합격 | SL260100413 | HC260100413 | N | 1.88 | 1.71 | 2.36 | 0.235
C260100414 | H26010103 | 2026-01-19 | LC340 | CAL | 0.0406 | 0.33 | 0.01 | 0.0296 | 0.0079 | 0.0037 | 0.0455 | 0 | 0 | 0 | 1.43 | 24.8 | 1178.2 | 883.8 | 666.6 | 174.2 | 3.04 | 185.8 | 13.9 | 73.7 | 0.8 | 1540 | 784.3 | 284.7 | 397.1 |  |  | 1.11 | M | 226 | 373 | 36.1 | 0.606 |  | 없음 |  | 합격 | SL260100414 | HC260100414 | N | 1.39 | 1.26 | 1.68 | 0.201
C260100415 | H26010103 | 2026-01-19 | LC440R | CGL_GA | 0.0675 | 1.17 | 0.26 | 0.056 | 0.0045 | 0.0031 | 0.0388 | 0 | 0 | 0 | 1.32 | 27.1 | 1206 | 884.6 | 653.4 | 169.6 | 2.41 | 184.2 | 13.2 | 66.8 | 0.8 | 1380 | 800.4 | 152.6 |  | 464.5 | 518.4 | 1.08 | M | 304 | 487 | 31.8 | 0.624 |  | 없음 |  | 합격 | SL260100415 | HC260100415 | N | 1.41 | 1.11 | 1.59 | 0.183
C260100416 | H26010104 | 2026-01-19 | LC440R | CAL | 0.0661 | 1.16 | 0.22 | 0.0635 | 0.0081 | 0.0034 | 0.0443 | 0 | 0 | 0 | 1.52 | 28.8 | 1199.7 | 878 | 665.4 | 187 | 1.99 | 160.9 | 12.9 | 64.9 | 0.7 | 1340 | 792.3 | 288.6 | 406 |  |  | 0.91 | M | 310 | 484 | 31.4 | 0.64 |  | 없음 |  | 합격 | SL260100416 | HC260100416 | N | 1.28 | 1.03 | 1.33 | 0.18
C260100417 | H26010104 | 2026-01-19 | BH340_OUT | CGL_GA | 0.0029 | 0.44 | 0.02 | 0.0363 | 0.0068 | 0.0022 | 0.0254 | 0 | 0.009 | 0.0004 | 1.43 | 24.7 | 1207.1 | 911.5 | 624.1 | 183.1 | 3.45 | 189.1 | 11.3 | 76.8 | 0.8 | 1630 | 825.3 | 160 |  | 458.9 | 528 | 0.99 | B | 242 | 370 | 35 | 0.654 | 43 | 없음 |  | 합격 | SL260100417 | HC260100417 | N | 1.56 | 1.34 | 1.96 | 0.21
C260100418 | H26010104 | 2026-01-19 | HSLA590C | CAL | 0.0839 | 1.49 | 0.3 | 0.0192 | 0.0031 | 0.0031 | 0.0357 | 0 | 0.0355 | 0 | 1.38 | 21.8 | 1240.2 | 881.3 | 583.9 | 183.4 | 1.83 | 193.7 | 12.7 | 61.8 | 0.7 | 1770 | 803.1 | 249.2 | 399.9 |  |  | 0.92 | B | 493 | 652 | 22.5 | 0.756 |  | 없음 |  | 합격 | SL260100418 | HC260100418 | N | 1.04 | 0.94 | 1.23 | 0.142
C260100419 | H26010104 | 2026-01-19 | IF270_IN | CGL_GA | 0.0016 | 0.1 | 0.01 | 0.0127 | 0.0043 | 0.0016 | 0.0352 | 0.0524 | 0 | 0 | 1.71 | 30.4 | 1212.4 | 915 | 701.6 | 185.2 | 5.14 | 172.7 | 12.1 | 80.5 | 1 | 1180 | 819.2 | 161.7 |  | 458.9 | 521.4 | 0.75 | M | 158 | 300 | 48.3 | 0.527 |  | 없음 |  | 합격 | SL260100419 | HC260100419 | N | 2.04 | 1.84 | 2.55 | 0.237
C260100420 | H26010105 | 2026-01-19 | LC340 | CAL | 0.0364 | 0.37 | 0.03 | 0.0269 | 0.0082 | 0.0032 | 0.032 | 0 | 0 | 0 | 1.35 | 27.8 | 1205.2 | 891.2 | 689.1 | 172.2 | 2.07 | 174.6 | 10.9 | 66.1 | 0.7 | 1070 | 778.8 | 271 | 404.8 |  |  | 1.22 | M | 214 | 366 | 37.4 | 0.585 |  | 없음 |  | 합격 | SL260100420 | HC260100420 | N | 1.29 | 1.15 | 1.62 | 0.207
C260100421 | H26010105 | 2026-01-19 | LC340 | CAL | 0.04 | 0.37 | 0.06 | 0.0328 | 0.007 | 0.0035 | 0.0409 | 0 | 0 | 0 | 1.36 | 29.9 | 1177.3 | 894.4 | 675.2 | 179.1 | 2.72 | 189.5 | 12.2 | 70.5 | 0.8 | 1390 | 770.3 | 289 | 398.3 |  |  | 1.16 | M | 223 | 377 | 36.6 | 0.592 |  | 없음 |  | 합격 | SL260100421 | HC260100421 | N | 1.36 | 1.22 | 1.69 | 0.202
C260100422 | H26010105 | 2026-01-19 | LC340 | CAL | 0.0352 | 0.35 | 0.01 | 0.0327 | 0.0085 | 0.0042 | 0.0389 | 0 | 0 | 0 | 1.34 | 22.1 | 1221.9 | 895.3 | 673.1 | 193.5 | 4.44 | 178.4 | 10.9 | 68.5 | 1.4 | 1390 | 779.4 | 235.7 | 389 |  |  | 1.22 | B | 221 | 375 | 37.8 | 0.589 |  | 없음 |  | 합격 | SL260100422 | HC260100422 | N | 1.24 | 1.25 | 1.68 | 0.21
C260100423 | H26010105 | 2026-01-19 | BH340_OUT | CGL_GA | 0.0025 | 0.39 | 0.03 | 0.0365 | 0.0062 | 0.0025 | 0.0406 | 0 | 0.0068 | 0.0005 | 1.3 | 29.7 | 1195.8 | 903.1 | 642.3 | 184.3 | 3.6 | 178 | 13 | 77.8 | 0.8 | 1490 | 827.8 | 160.4 |  | 460.5 | 528.3 | 1.1 | M | 222 | 362 | 38.5 | 0.613 | 39 | 없음 |  | 합격 | SL260100423 | HC260100423 | N | 1.63 | 1.48 | 2.08 | 0.204
C260100424 | H26010106 | 2026-01-19 | HSLA590C | CAL | 0.0761 | 1.52 | 0.32 | 0.0197 | 0.004 | 0.0043 | 0.0437 | 0 | 0.0353 | 0 | 1.42 | 28.4 | 1222.1 | 874.5 | 573 | 167.2 | 1.82 | 195.1 | 13.3 | 61.5 | 0.7 | 1000 | 808.5 | 265.6 | 388.5 |  |  | 1.07 | M | 506 | 644 | 21 | 0.786 |  | 없음 |  | 합격 | SL260100424 | HC260100424 | N | 0.96 | 0.82 | 1.1 | 0.152
C260100425 | H26010106 | 2026-01-19 | BH340_OUT | CGL_GA | 0.0027 | 0.36 | 0.02 | 0.0417 | 0.0073 | 0.0031 | 0.0395 | 0 | 0.0068 | 0.0004 | 1.44 | 24.8 | 1214.8 | 896.4 | 655.7 | 182.6 | 2.31 | 173.6 | 11.5 | 71.9 | 0.65 | 1350 | 836.7 | 157.3 |  | 461.4 | 512.2 | 1.04 | T | 226 | 367 | 35 | 0.616 | 41 | 없음 |  | 합격 | SL260100425 | HC260100425 | N | 1.57 | 1.42 | 1.94 | 0.211
C260100426 | H26010106 | 2026-01-19 | LC440R | CAL | 0.0694 | 1.12 | 0.24 | 0.0565 | 0.0053 | 0.0034 | 0.0367 | 0 | 0 | 0 | 1.33 | 23.4 | 1208.2 | 889.6 | 657.5 | 179.9 | 4.05 | 177.4 | 12.4 | 65.5 | 1.4 | 1120 | 801.9 | 211.7 | 409.5 |  |  | 0.98 | M | 303 | 480 | 33.1 | 0.631 |  | 없음 |  | 합격 | SL260100426 | HC260100426 | N | 1.18 | 1.02 | 1.46 | 0.188
C260100427 | H26010106 | 2026-01-19 | IF270_IN | CGL_GA | 0.0028 | 0.12 | 0.01 | 0.0078 | 0.0053 | 0.0027 | 0.0357 | 0.0582 | 0 | 0 | 1.65 | 28.2 | 1208.4 | 912.2 | 710 | 184 | 3.97 | 178 | 13.8 | 79.8 | 0.8 | 1690 | 818.3 | 172.4 |  | 458.9 | 508.8 | 0.7 | M | 159 | 296 | 47.2 | 0.537 |  | 슬리버 | 경 | 합격 | SL260100427 | HC260100427 | N | 1.9 | 1.69 | 2.32 | 0.251
C260100428 | H26010107 | 2026-01-19 | IF340_OUT | CGL_GA | 0.0027 | 0.47 | 0.02 | 0.0427 | 0.0066 | 0.0026 | 0.0321 | 0.0214 | 0.0122 | 0.0005 | 1.39 | 33.7 | 1213.8 | 911.5 | 680.6 | 168.5 | 4.88 | 152.7 | 12 | 79.5 | 1 | 1480 | 829.2 | 160.2 |  | 458.6 | 518.6 | 0.85 | B | 211 | 375 | 38.4 | 0.563 |  | 없음 |  | 합격 | SL260100428 | HC260100428 | N | 1.74 | 1.52 | 2.3 | 0.214
C260100429 | H26010107 | 2026-01-20 | IF270_IN | CGL_GA | 0.0021 | 0.13 | 0.02 | 0.0132 | 0.0061 | 0.0031 | 0.0263 | 0.0661 | 0 | 0 | 1.8 | 29.8 | 1208.3 | 919.7 | 697.9 | 175.1 | 3.39 | 203.8 | 12.1 | 80.8 | 0.65 | 1700 | 811.1 | 198.8 |  | 456.3 | 516.6 | 0.82 | M | 167 | 299 | 47.3 | 0.559 |  | 없음 |  | 합격 | SL260100429 | HC260100429 | N | 1.88 | 1.68 | 2.34 | 0.235
C260100430 | H26010107 | 2026-01-20 | BH340_OUT | CGL_GA | 0.0022 | 0.37 | 0.02 | 0.0436 | 0.0048 | 0.0029 | 0.0397 | 0 | 0.0067 | 0.0003 | 1.31 | 25.6 | 1215.4 | 909.1 | 639.9 | 181.2 | 6.16 | 170 | 12.4 | 74 | 1.6 | 1030 | 840.5 | 158.9 |  | 456.9 | 516.4 | 1.04 | M | 225 | 371 | 38.1 | 0.606 | 36 | 없음 |  | 합격 | SL260100430 | HC260100430 | N | 1.55 | 1.54 | 2.05 | 0.205
C260100431 | H26010107 | 2026-01-20 | IF270_IN | CAL | 0.002 | 0.09 | 0 | 0.006 | 0.0054 | 0.0025 | 0.04 | 0.0611 | 0 | 0 | 1.69 | 28.1 | 1193 | 918.5 | 707 | 188.3 | 5.17 | 185.7 | 13.2 | 80.7 | 1 | 1480 | 825.9 | 240 |  |  |  | 0.86 | M | 146 | 286 | 49.7 | 0.51 |  | 없음 |  | 합격 | SL260100431 | HC260100431 | N | 2.09 | 1.8 | 2.45 | 0.249
C260100432 | H26010108 | 2026-01-20 | LC340 | CAL | 0.045 | 0.31 | 0.05 | 0.0275 | 0.0089 | 0.0035 | 0.0414 | 0 | 0 | 0 | 1.38 | 31.4 | 1196.5 | 885.4 | 698.1 | 180.2 | 3.05 | 173.4 | 14.1 | 73.7 | 0.8 | 1200 | 782.4 | 269.6 | 401.4 |  |  | 1.38 | M | 220 | 369 | 38.6 | 0.596 |  | 없음 |  | 합격 | SL260100432 | HC260100432 | N | 1.33 | 1.09 | 1.63 | 0.197
C260100433 | H26010108 | 2026-01-20 | IF270_IN | CAL | 0.0019 | 0.1 | 0.01 | 0.0092 | 0.0062 | 0.0025 | 0.0284 | 0.0611 | 0 | 0 | 1.69 | 25.8 | 1218.7 | 930.7 | 708.4 | 186.7 | 5.93 | 189.7 | 11.4 | 83.1 | 1 | 1580 | 829.8 | 258.6 |  |  |  | 0.87 | M | 137 | 287 | 48.6 | 0.477 |  | 슬리버 | 경 | 합격 | SL260100433 | HC260100433 | N | 1.89 | 1.84 | 2.43 | 0.241
C260100434 | H26010108 | 2026-01-20 | HSLA590C | CAL | 0.0863 | 1.47 | 0.29 | 0.0097 | 0.0031 | 0.0045 | 0.0464 | 0 | 0.0349 | 0 | 1.44 | 28 | 1218.1 | 897.7 | 593.7 | 182.8 | 2.9 | 181.2 | 12.3 | 58.6 | 1.2 | 1350 | 798 | 216 | 417.1 |  |  | 1.02 | M | 496 | 624 | 26.5 | 0.795 |  | 없음 |  | 합격 | SL260100434 | HC260100434 | N | 0.77 | 0.87 | 1.12 | 0.152
C260100435 | H26010108 | 2026-01-20 | LC440R | CAL | 0.0638 | 1.2 | 0.25 | 0.0628 | 0.0069 | 0.0038 | 0.0449 | 0 | 0 | 0 | 1.54 | 29.6 | 1211 | 884 | 641 | 178.8 | 1.91 | 187.3 | 13 | 63.4 | 0.7 | 1040 | 807.2 | 305.3 | 386.6 |  |  | 0.9 | B | 302 | 496 | 31.3 | 0.609 |  | 없음 |  | 합격 | SL260100435 | HC260100435 | N | 1.15 | 0.91 | 1.24 | 0.189
C260100436 | H26010109 | 2026-01-20 | HSLA590C | CAL | 0.0809 | 1.5 | 0.3 | 0.0073 | 0.0032 | 0.004 | 0.0364 | 0 | 0.0338 | 0 | 1.6 | 27 | 1232.8 | 881.9 | 585.9 | 176.2 | 3.29 | 178.7 | 11.8 | 57.4 | 1.4 | 1350 | 798.7 | 232.9 | 405.1 |  |  | 1.04 | M | 467 | 614 | 26.7 | 0.761 |  | 스케일 | 경 | 합격 | SL260100436 | HC260100436 | N | 0.93 | 0.88 | 1.23 | 0.151
C260100437 | H26010109 | 2026-01-20 | IF340_OUT | CGL_GA | 0.0016 | 0.47 | 0.02 | 0.042 | 0.0063 | 0.0028 | 0.0409 | 0.0215 | 0.0126 | 0.0007 | 1.38 | 29.6 | 1193.8 | 918.9 | 663.9 | 186.5 | 4.24 | 181.1 | 12.1 | 76.4 | 1 | 1740 | 832.6 | 134.3 |  | 461.9 | 508.9 | 0.75 | B | 207 | 379 | 37.7 | 0.546 |  | 없음 |  | 합격 | SL260100437 | HC260100437 | N | 1.73 | 1.49 | 2.18 | 0.227
C260100438 | H26010109 | 2026-01-20 | IF270_IN | CGL_GA | 0.0022 | 0.11 | 0.02 | 0.0091 | 0.0066 | 0.0025 | 0.0346 | 0.0639 | 0 | 0 | 1.85 | 26.3 | 1208.3 | 922.6 | 703.3 | 182 | 5.91 | 171.7 | 11.8 | 83.1 | 1 | 1520 | 818.7 | 138.2 |  | 460.7 | 519.7 | 0.74 | M | 161 | 297 | 49.4 | 0.542 |  | 없음 |  | 합격 | SL260100438 | HC260100438 | N | 2.07 | 1.85 | 2.47 | 0.249
C260100439 | H26010109 | 2026-01-20 | IF340_OUT | CGL_GA | 0.0029 | 0.42 | 0.01 | 0.0472 | 0.0054 | 0.0021 | 0.032 | 0.0197 | 0.0118 | 0.0006 | 1.32 | 31.1 | 1213.3 | 894.7 | 664.5 | 188 | 3.44 | 199.7 | 11.1 | 79.6 | 0.7 | 1820 | 839.5 | 164 |  | 460.9 | 515.7 | 0.88 | M | 215 | 378 | 39.5 | 0.569 |  | 없음 |  | 합격 | SL260100439 | HC260100439 | N | 1.74 | 1.54 | 2.12 | 0.213
C260100440 | H26010110 | 2026-01-20 | HSLA590C | CGL_GA | 0.0858 | 1.5 | 0.35 | 0.0204 | 0.0045 | 0.0036 | 0.0323 | 0 | 0.0321 | 0 | 1.33 | 33.5 | 1234.9 | 875.1 | 578.6 | 177.9 | 2.04 | 183.6 | 11.2 | 60.7 | 0.8 | 1680 | 799.5 | 155.6 |  | 457 | 525.1 | 1 | B | 517 | 652 | 20.3 | 0.793 |  | 없음 |  | 합격 | SL260100440 | HC260100440 | N | 0.94 | 0.91 | 1.24 | 0.137
C260100441 | H26010110 | 2026-01-20 | LC340 | CAL | 0.0432 | 0.42 | 0 | 0.0314 | 0.0072 | 0.0046 | 0.0462 | 0 | 0 | 0 | 1.42 | 23.1 | 1190.1 | 896 | 666.4 | 169.4 | 2.74 | 174.7 | 12.9 | 70.8 | 0.8 | 1010 | 774.8 | 277.4 | 401.7 |  |  | 1.25 | B | 234 | 377 | 36.8 | 0.621 |  | 없음 |  | 합격 | SL260100441 | HC260100441 | N | 1.4 | 1.25 | 1.65 | 0.208
C260100442 | H26010110 | 2026-01-20 | IF270_IN | CGL_GA | 0.0017 | 0.07 | 0 | 0.0095 | 0.0059 | 0.0021 | 0.0306 | 0.0646 | 0 | 0 | 1.76 | 23 | 1195.6 | 923.2 | 693.7 | 173.5 | 3.69 | 171.2 | 12.5 | 82.4 | 0.65 | 1610 | 820 | 153.5 |  | 459.1 | 512.4 | 0.89 | M | 165 | 295 | 47.7 | 0.559 |  | 없음 |  | 합격 | SL260100442 | HC260100442 | N | 1.9 | 1.8 | 2.51 | 0.247
C260100443 | H26010110 | 2026-01-20 | IF270_IN | CAL | 0.0017 | 0.12 | 0.02 | 0.0067 | 0.0059 | 0.0025 | 0.0311 | 0.0612 | 0 | 0 | 1.64 | 25.8 | 1199 | 908.1 | 679.4 | 187.3 | 9.31 | 205.6 | 14 | 78.5 | 2 | 1150 | 827 | 231.6 |  |  |  | 0.88 | B | 174 | 298 | 50.5 | 0.584 |  | 없음 |  | 합격 | SL260100443 | HC260100443 | N | 1.94 | 1.75 | 2.35 | 0.238
C260100444 | H26010111 | 2026-01-20 | IF340_OUT | CGL_GA | 0.0028 | 0.45 | 0.02 | 0.0443 | 0.0049 | 0.0023 | 0.0385 | 0.0189 | 0.0113 | 0.0004 | 1.41 | 23.6 | 1209.2 | 904.1 | 677 | 197.3 | 3.84 | 158.6 | 13.3 | 79.2 | 0.8 | 1240 | 836 | 168.8 |  | 449.9 | 518.4 | 0.7 | B | 203 | 376 | 38.1 | 0.54 |  | 없음 |  | 합격 | SL260100444 | HC260100444 | N | 1.79 | 1.62 | 2.19 | 0.215
C260100445 | H26010111 | 2026-01-20 | LC340 | CAL | 0.0416 | 0.31 | 0.04 | 0.029 | 0.0098 | 0.0036 | 0.0425 | 0 | 0 | 0 | 1.36 | 33.6 | 1206.1 | 901.5 | 681.8 | 179.6 | 2.86 | 181.7 | 10.1 | 72 | 0.8 | 1210 | 784.9 | 244.2 | 400.3 |  |  | 1.19 | M | 208 | 373 | 37.9 | 0.558 |  | 없음 |  | 합격 | SL260100445 | HC260100445 | N | 1.31 | 1.2 | 1.52 | 0.206
C260100446 | H26010111 | 2026-01-20 | HSLA590C | CGL_GA | 0.0886 | 1.49 | 0.31 | 0.0244 | 0.0049 | 0.0037 | 0.0412 | 0 | 0.036 | 0 | 1.51 | 32.9 | 1202.3 | 873.2 | 579.3 | 171.9 | 1.71 | 171.3 | 12 | 59.1 | 0.7 | 1130 | 786.8 | 150.3 |  | 460.1 | 522.1 | 0.96 | M | 518 | 662 | 21.7 | 0.782 |  | 없음 |  | 합격 | SL260100446 | HC260100446 | N | 1.02 | 0.81 | 1.1 | 0.138
C260100447 | H26010111 | 2026-01-20 | LC440R | CGL_GA | 0.0698 | 1.17 | 0.23 | 0.0591 | 0.0071 | 0.0032 | 0.043 | 0 | 0 | 0 | 1.41 | 36 | 1203.9 | 874.4 | 667.4 | 186.2 | 2.36 | 180.8 | 10.5 | 66.1 | 0.8 | 1620 | 791.5 | 150.2 |  | 455.5 | 517.9 | 1.1 | M | 295 | 487 | 31.6 | 0.606 |  | 없음 |  | 합격 | SL260100447 | HC260100447 | N | 1.21 | 1.01 | 1.49 | 0.181
C260100448 | H26010112 | 2026-01-20 | IF270_IN | CGL_GA | 0.0021 | 0.11 | 0.01 | 0.0067 | 0.0051 | 0.0023 | 0.042 | 0.0632 | 0 | 0 | 1.54 | 28.2 | 1196 | 918.8 | 694.6 | 191.2 | 5.11 | 167.7 | 12.1 | 80.4 | 1 | 1650 | 826.4 | 172.1 |  | 456.6 | 510.9 | 0.8 | T | 173 | 300 | 49.4 | 0.577 |  | 없음 |  | 합격 | SL260100448 | HC260100448 | N | 1.89 | 1.73 | 2.37 | 0.244
C260100449 | H26010112 | 2026-01-20 | BH340_OUT | CGL_GA | 0.0028 | 0.37 | 0.02 | 0.0334 | 0.0059 | 0.0016 | 0.0417 | 0 | 0.0111 | 0.0005 | 1.28 | 29.5 | 1218.6 | 913.8 | 661.8 | 176.1 | 2.87 | 207.2 | 12.1 | 72.1 | 0.8 | 1330 | 835.2 | 153 |  | 455.4 | 528.6 | 0.91 | M | 227 | 360 | 37.1 | 0.631 | 39 | 없음 |  | 합격 | SL260100449 | HC260100449 | N | 1.68 | 1.52 | 2.07 | 0.218
C260100450 | H26010112 | 2026-01-20 | IF270_IN | CGL_GA | 0.002 | 0.08 | 0.01 | 0.0071 | 0.0068 | 0.0027 | 0.0349 | 0.0583 | 0 | 0 | 1.76 | 22.8 | 1184.6 | 919.3 | 697.4 | 188.8 | 4.21 | 185.8 | 14.1 | 81 | 0.8 | 1640 | 821.5 | 149.5 |  | 460.6 | 504.3 | 0.8 | M | 162 | 287 | 49.3 | 0.564 |  | 없음 |  | 합격 | SL260100450 | HC260100450 | N | 2.08 | 1.87 | 2.56 | 0.245
C260100451 | H26010112 | 2026-01-20 | IF270_IN | CGL_GA | 0.0021 | 0.11 | 0.02 | 0.0143 | 0.0064 | 0.0024 | 0.0234 | 0.0629 | 0 | 0 | 1.71 | 28.6 | 1193.1 | 927.7 | 697.4 | 179.7 | 2.92 | 186.8 | 11.3 | 77.7 | 0.65 | 1140 | 815.9 | 185.8 |  | 457 | 525.3 | 0.81 | T | 177 | 308 | 45.2 | 0.575 |  | 없음 |  | 합격 | SL260100451 | HC260100451 | N | 1.88 | 1.72 | 2.35 | 0.226
C260100452 | H26010113 | 2026-01-20 | IF270_IN | CAL | 0.0021 | 0.11 | 0.02 | 0.0145 | 0.0062 | 0.0027 | 0.0369 | 0.059 | 0 | 0 | 1.53 | 28.9 | 1213.8 | 924.7 | 689.3 | 188.8 | 5.57 | 168.7 | 13.8 | 82 | 1 | 1510 | 836.9 | 246.6 |  |  |  | 0.84 | T | 151 | 308 | 48.4 | 0.49 |  | 없음 |  | 합격 | SL260100452 | HC260100452 | N | 2 | 1.79 | 2.43 | 0.24
C260100453 | H26010113 | 2026-01-20 | BH340_OUT | CGL_GA | 0.0026 | 0.46 | 0.02 | 0.0417 | 0.0051 | 0.0018 | 0.0336 | 0 | 0.0081 | 0.0005 | 1.29 | 30.6 | 1191.7 | 914.9 | 659.3 | 176.8 | 4.49 | 181.8 | 13.5 | 77.7 | 1 | 1830 | 830.5 | 140.7 |  | 457 | 519.4 | 1.06 | M | 224 | 361 | 37.1 | 0.62 | 31 | 없음 |  | 합격 | SL260100453 | HC260100453 | N | 1.56 | 1.45 | 1.89 | 0.212
C260100454 | H26010113 | 2026-01-20 | IF340_OUT | CGL_GA | 0.003 | 0.45 | 0.01 | 0.0411 | 0.0055 | 0.002 | 0.045 | 0.0213 | 0.0118 | 0.0008 | 1.3 | 27.5 | 1220 | 908.8 | 704.5 | 186.3 | 3.18 | 174.1 | 11.9 | 78 | 0.7 | 1610 | 824.1 | 165.8 |  | 460 | 530.1 | 0.85 | M | 198 | 364 | 38 | 0.544 |  | 없음 |  | 합격 | SL260100454 | HC260100454 | N | 1.74 | 1.63 | 2.17 | 0.214
C260100455 | H26010113 | 2026-01-20 | HSLA590C | CGL_GA | 0.0751 | 1.49 | 0.32 | 0.0146 | 0.0025 | 0.0039 | 0.034 | 0 | 0.0322 | 0 | 1.56 | 26.6 | 1231.7 | 879.3 | 577.5 | 173.3 | 2.15 | 191.4 | 10.8 | 62.8 | 0.8 | 1030 | 795.9 | 168 |  | 458.1 | 521.1 | 1.05 | M | 510 | 621 | 23.5 | 0.821 |  | 없음 |  | 합격 | SL260100455 | HC260100455 | N | 1.05 | 1 | 1.24 | 0.144
C260100456 | H26010114 | 2026-01-21 | IF340_OUT | CGL_GA | 0.0022 | 0.49 | 0 | 0.0467 | 0.0064 | 0.0028 | 0.0315 | 0.0235 | 0.0118 | 0.0005 | 1.31 | 28.5 | 1184 | 924.4 | 690.5 | 194.6 | 3.37 | 147.9 | 11.6 | 76.3 | 0.8 | 1040 | 840.6 | 147.1 |  | 459.4 | 516.7 | 0.83 | B | 217 | 367 | 37.9 | 0.591 |  | 없음 |  | 합격 | SL260100456 | HC260100456 | N | 1.83 | 1.6 | 2.12 | 0.224
C260100457 | H26010114 | 2026-01-21 | LC440R | CAL | 0.0646 | 1.24 | 0.26 | 0.059 | 0.0077 | 0.003 | 0.0447 | 0 | 0 | 0 | 1.39 | 30.4 | 1176.1 | 877.9 | 667.4 | 179.5 | 3.25 | 189.9 | 11 | 63.1 | 1.2 | 1830 | 800.3 | 246 | 393.3 |  |  | 1.06 | M | 305 | 480 | 33.3 | 0.635 |  | 없음 |  | 합격 | SL260100457 | HC260100457 | N | 1.05 | 0.94 | 1.31 | 0.18
C260100458 | H26010114 | 2026-01-21 | IF340_OUT | CGL_GA | 0.0028 | 0.43 | 0.01 | 0.0481 | 0.0061 | 0.0019 | 0.0393 | 0.0188 | 0.0092 | 0.0003 | 1.47 | 24.6 | 1187.6 | 915.1 | 688.1 | 173.7 | 3.63 | 194.3 | 12.3 | 80.7 | 0.7 | 1830 | 827.3 | 166 |  | 461.3 | 512.5 | 0.74 | B | 199 | 372 | 37.5 | 0.535 |  | 없음 |  | 합격 | SL260100458 | HC260100458 | N | 1.8 | 1.6 | 2.16 | 0.228
C260100459 | H26010114 | 2026-01-21 | LC440R | CGL_GA | 0.0703 | 1.18 | 0.26 | 0.0558 | 0.0053 | 0.0038 | 0.0446 | 0 | 0 | 0 | 1.34 | 28.9 | 1192.2 | 878.4 | 661.4 | 184.5 | 3.23 | 184.7 | 12.6 | 62.8 | 1.2 | 1550 | 794.1 | 131.8 |  | 462.7 | 512.1 | 0.97 | M | 307 | 484 | 33.5 | 0.634 |  | 없음 |  | 합격 | SL260100459 | HC260100459 | N | 1.15 | 1 | 1.39 | 0.183
C260100460 | H26010115 | 2026-01-21 | IF340_OUT | CGL_GA | 0.0024 | 0.45 | 0.01 | 0.0438 | 0.0043 | 0.0033 | 0.0361 | 0.0204 | 0.0125 | 0.0007 | 1.48 | 21.7 | 1213.1 | 920 | 679.3 | 179.1 | 3.34 | 194.4 | 12.7 | 79 | 0.7 | 1390 | 829.5 | 199.1 |  | 463 | 517.6 | 0.97 | M | 206 | 353 | 37.9 | 0.584 |  | 없음 |  | 합격 | SL260100460 | HC260100460 | N | 1.81 | 1.6 | 2.21 | 0.216
C260100461 | H26010115 | 2026-01-21 | IF270_IN | CAL | 0.0018 | 0.08 | 0.01 | 0.0124 | 0.006 | 0.0025 | 0.0353 | 0.0531 | 0 | 0 | 1.46 | 26.5 | 1191.6 | 918.1 | 714 | 179.4 | 4.22 | 198.4 | 12.6 | 83.4 | 0.7 | 1810 | 820.6 | 283.4 |  |  |  | 0.83 | M | 141 | 303 | 46.7 | 0.465 |  | 없음 |  | 합격 | SL260100461 | HC260100461 | N | 2.03 | 1.78 | 2.6 | 0.241
C260100462 | H26010115 | 2026-01-21 | IF270_IN | CAL | 0.0019 | 0.09 | 0 | 0.0141 | 0.0069 | 0.0024 | 0.0368 | 0.0612 | 0 | 0 | 1.82 | 31.5 | 1208.3 | 920.3 | 695.7 | 191.1 | 4.62 | 185.4 | 12.8 | 78.3 | 1 | 1410 | 817.4 | 236.2 |  |  |  | 0.83 | B | 170 | 306 | 47 | 0.556 |  | 없음 |  | 합격 | SL260100462 | HC260100462 | N | 1.84 | 1.66 | 2.34 | 0.24
C260100463 | H26010115 | 2026-01-21 | IF270_IN | CAL | 0.0019 | 0.11 | 0.01 | 0.0147 | 0.0061 | 0.0024 | 0.0285 | 0.0588 | 0 | 0 | 1.67 | 31 | 1202.6 | 924.4 | 712.8 | 180.6 | 5.96 | 174.2 | 12.8 | 79.9 | 1.2 | 1410 | 823.9 | 232.1 |  |  |  | 0.65 | M | 160 | 290 | 48.8 | 0.552 |  | 없음 |  | 합격 | SL260100463 | HC260100463 | N | 1.82 | 1.73 | 2.44 | 0.24
C260100464 | H26010116 | 2026-01-21 | IF270_IN | CAL | 0.0024 | 0.12 | 0.02 | 0.0121 | 0.0066 | 0.0028 | 0.0317 | 0.0594 | 0 | 0 | 1.57 | 26.7 | 1184.3 | 910.1 | 702.3 | 187.2 | 3.74 | 169 | 12.4 | 78.6 | 0.8 | 1320 | 837.7 | 284.4 |  |  |  | 0.85 | M | 153 | 298 | 47.9 | 0.513 |  | 없음 |  | 합격 | SL260100464 | HC260100464 | N | 1.96 | 1.81 | 2.46 | 0.241
C260100465 | H26010116 | 2026-01-21 | IF270_IN | CGL_GA | 0.0027 | 0.13 | 0 | 0.011 | 0.0045 | 0.0031 | 0.0361 | 0.064 | 0 | 0 | 1.65 | 20.6 | 1226.4 | 921 | 690 | 189.2 | 3.96 | 182.9 | 10.9 | 79.8 | 0.8 | 1230 | 815.9 | 189 |  | 459.6 | 515 | 0.76 | B | 161 | 295 | 46.8 | 0.546 |  | 없음 |  | 합격 | SL260100465 | HC260100465 | N | 1.8 | 1.6 | 2.28 | 0.234
C260100466 | H26010116 | 2026-01-21 | IF270_IN | CGL_GA | 0.0021 | 0.15 | 0.03 | 0.0117 | 0.0073 | 0.003 | 0.0344 | 0.0628 | 0 | 0 | 1.77 | 22.9 | 1205.8 | 922.9 | 701 | 180.1 | 6.76 | 185.7 | 11.8 | 82.2 | 1.2 | 1030 | 815 | 135.3 |  | 460.8 | 515.8 | 0.88 | B | 161 | 307 | 47.9 | 0.524 |  | 없음 |  | 합격 | SL260100466 | HC260100466 | N | 1.95 | 1.7 | 2.38 | 0.233
C260100467 | H26010116 | 2026-01-21 | LC440R | CGL_GA | 0.0674 | 1.18 | 0.27 | 0.0605 | 0.0058 | 0.0038 | 0.0433 | 0 | 0 | 0 | 1.3 | 33.5 | 1195.9 | 893.6 | 646.7 | 182.5 | 2.97 | 156.9 | 11.7 | 66.3 | 1 | 1500 | 796.6 | 142 |  | 457.3 | 524.8 | 0.98 | B | 322 | 501 | 30 | 0.643 |  | 없음 |  | 합격 | SL260100467 | HC260100467 | N | 1.24 | 1.18 | 1.57 | 0.18
C260100468 | H26010117 | 2026-01-21 | BH340_OUT | CGL_GA | 0.002 | 0.39 | 0.03 | 0.0363 | 0.0078 | 0.0024 | 0.0394 | 0 | 0.0097 | 0.0005 | 1.36 | 27.8 | 1207.1 | 902.1 | 638 | 191.9 | 6.56 | 178.1 | 13.4 | 75.6 | 1.6 | 1030 | 829.5 | 125.6 |  | 459.2 | 517 | 0.95 | M | 230 | 365 | 39.7 | 0.63 | 42 | 없음 |  | 합격 | SL260100468 | HC260100468 | N | 1.67 | 1.56 | 2.05 | 0.207
C260100469 | H26010117 | 2026-01-21 | BH340_OUT | CAL | 0.0028 | 0.39 | 0.03 | 0.0352 | 0.0074 | 0.003 | 0.0462 | 0 | 0.01 | 0.0005 | 1.5 | 25.5 | 1196 | 909.5 | 663.7 | 173.2 | 3.1 | 171.6 | 12.7 | 77.4 | 0.7 | 1460 | 848.2 | 298.3 |  |  |  | 1.03 | T | 213 | 377 | 36.3 | 0.565 | 46 | 없음 |  | 합격 | SL260100469 | HC260100469 | N | 1.58 | 1.59 | 2.15 | 0.211
C260100470 | H26010117 | 2026-01-21 | LC440R | CAL | 0.0701 | 1.23 | 0.28 | 0.0633 | 0.005 | 0.003 | 0.0385 | 0 | 0 | 0 | 1.46 | 29.8 | 1222.1 | 883.5 | 656.7 | 170.9 | 2.1 | 180.3 | 11 | 62 | 0.8 | 1640 | 797.4 | 267.4 | 392.8 |  |  | 0.96 | T | 315 | 503 | 30.1 | 0.626 |  | 없음 |  | 합격 | SL260100470 | HC260100470 | N | 1.05 | 0.93 | 1.25 | 0.187
C260100471 | H26010117 | 2026-01-21 | IF270_IN | CGL_GA | 0.0016 | 0.09 | 0 | 0.0118 | 0.0062 | 0.003 | 0.0444 | 0.062 | 0 | 0 | 1.66 | 31 | 1204.7 | 920.4 | 699.7 | 171.8 | 3.8 | 191 | 11.4 | 82.9 | 0.65 | 1210 | 827.5 | 127 |  | 465.8 | 512 | 0.84 | M | 152 | 299 | 47.8 | 0.508 |  | 없음 |  | 합격 | SL260100471 | HC260100471 | N | 1.99 | 1.85 | 2.5 | 0.244
C260100472 | H26010118 | 2026-01-21 | IF340_OUT | CGL_GA | 0.0024 | 0.41 | 0.02 | 0.0443 | 0.004 | 0.0025 | 0.0296 | 0.0219 | 0.0115 | 0.0008 | 1.38 | 29.7 | 1197.9 | 897 | 678 | 186 | 6.42 | 187.7 | 12.4 | 75.1 | 1.6 | 1700 | 835.1 | 126.7 |  | 454.9 | 523.2 | 0.8 | T | 223 | 377 | 40 | 0.592 |  | 없음 |  | 합격 | SL260100472 | HC260100472 | N | 1.77 | 1.62 | 2.22 | 0.224
C260100473 | H26010118 | 2026-01-21 | IF340_OUT | CGL_GA | 0.0025 | 0.46 | 0.02 | 0.0431 | 0.0059 | 0.0021 | 0.0339 | 0.0258 | 0.0141 | 0.0006 | 1.52 | 24.7 | 1224.9 | 906.3 | 700 | 196 | 3.54 | 173.2 | 12.5 | 77.4 | 0.8 | 1050 | 824 | 168.4 |  | 457.2 | 521.1 | 0.91 | B | 213 | 375 | 36.4 | 0.568 |  | 없음 |  | 합격 | SL260100473 | HC260100473 | N | 1.73 | 1.54 | 2.19 | 0.218
C260100474 | H26010118 | 2026-01-22 | BH340_OUT | CAL | 0.0027 | 0.37 | 0.01 | 0.0387 | 0.0068 | 0.0027 | 0.0377 | 0 | 0.0079 | 0.0004 | 1.52 | 25.2 | 1204.2 | 909.1 | 655.6 | 175.2 | 3.63 | 181.9 | 11.6 | 78 | 0.8 | 1530 | 856.9 | 251.4 |  |  |  | 1.07 | T | 214 | 359 | 39.5 | 0.596 | 45 | 없음 |  | 합격 | SL260100474 | HC260100474 | N | 1.68 | 1.56 | 2.13 | 0.215
C260100475 | H26010118 | 2026-01-22 | BH340_OUT | CGL_GA | 0.0026 | 0.39 | 0.02 | 0.041 | 0.0087 | 0.0029 | 0.0376 | 0 | 0.0092 | 0.0007 | 1.32 | 27.3 | 1180.9 | 914.5 | 658.5 | 172 | 4.86 | 181.4 | 13.6 | 75.3 | 1.2 | 1570 | 824.9 | 146.2 |  | 462.3 | 523.4 | 1.05 | M | 231 | 362 | 38.6 | 0.638 | 38 | 없음 |  | 합격 | SL260100475 | HC260100475 | N | 1.66 | 1.51 | 2.14 | 0.213
C260100476 | H26010119 | 2026-01-22 | LC340 | CAL | 0.0468 | 0.35 | 0.02 | 0.0354 | 0.0074 | 0.0036 | 0.0364 | 0 | 0 | 0 | 1.6 | 37.2 | 1198.9 | 894.2 | 680.1 | 177.2 | 2.42 | 183.2 | 12 | 67 | 0.8 | 1430 | 781.9 | 266.1 | 397.1 |  |  | 1.27 | M | 222 | 374 | 36.8 | 0.594 |  | 없음 |  | 합격 | SL260100476 | HC260100476 | N | 1.33 | 1.2 | 1.63 | 0.195
C260100477 | H26010119 | 2026-01-22 | LC340 | CAL | 0.042 | 0.34 | 0.03 | 0.0221 | 0.0101 | 0.0036 | 0.0509 | 0 | 0 | 0 | 1.33 | 23.5 | 1203.7 | 892.9 | 683.4 | 181.5 | 4.08 | 164.6 | 10.6 | 70.6 | 1.2 | 1730 | 777.7 | 242.8 | 415.9 |  |  | 1.28 | M | 220 | 361 | 38.5 | 0.609 |  | 없음 |  | 합격 | SL260100477 | HC260100477 | N | 1.42 | 1.33 | 1.72 | 0.201
C260100478 | H26010119 | 2026-01-22 | IF340_OUT | CGL_GA | 0.0026 | 0.5 | 0.01 | 0.0438 | 0.0057 | 0.0029 | 0.0301 | 0.0223 | 0.0132 | 0.0007 | 1.46 | 34.2 | 1199.5 | 914.2 | 672.6 | 172.3 | 3.38 | 186.4 | 13.2 | 79.3 | 0.7 | 1490 | 820.1 | 181.8 |  | 459.8 | 516.4 | 0.78 | M | 225 | 369 | 38.5 | 0.61 |  | 슬리버 | 중 | 표면결함 | SL260100478 | HC260100478 | N | 1.62 | 1.42 | 2.12 | 0.21
C260100479 | H26010119 | 2026-01-22 | IF340_OUT | CGL_GA | 0.0024 | 0.43 | 0.01 | 0.0473 | 0.0047 | 0.0025 | 0.0484 | 0.0214 | 0.0135 | 0.0005 | 1.3 | 31.2 | 1197.2 | 919.4 | 681.4 | 208.5 | 3.39 | 193.6 | 12.5 | 76.4 | 0.8 | 1130 | 824.8 | 156.9 |  | 464.4 | 528.1 | 0.69 | M | 207 | 368 | 37.9 | 0.562 |  | 없음 |  | 합격 | SL260100479 | HC260100479 | N | 1.75 | 1.52 | 2.13 | 0.209
C260100480 | H26010120 | 2026-01-22 | LC340 | CAL | 0.0397 | 0.36 | 0.04 | 0.0251 | 0.0072 | 0.0034 | 0.0465 | 0 | 0 | 0 | 1.49 | 31.3 | 1199.6 | 899.8 | 679.5 | 185.4 | 2.17 | 176.8 | 13.4 | 70.1 | 0.65 | 1320 | 788.8 | 276.9 | 392 |  |  | 1.31 | B | 225 | 362 | 38.2 | 0.622 |  | 없음 |  | 합격 | SL260100480 | HC260100480 | N | 1.25 | 1.15 | 1.57 | 0.203
C260100481 | H26010120 | 2026-01-22 | IF270_IN | CAL | 0.0019 | 0.1 | 0 | 0.0107 | 0.0063 | 0.0023 | 0.0452 | 0.0613 | 0 | 0 | 1.74 | 22.2 | 1185.4 | 923.7 | 718.5 | 171.9 | 3.27 | 182.3 | 11.5 | 78.6 | 0.7 | 1500 | 822.2 | 256.1 |  |  |  | 0.65 | M | 150 | 293 | 47.1 | 0.512 |  | 없음 |  | 합격 | SL260100481 | HC260100481 | N | 2 | 1.67 | 2.42 | 0.249
C260100482 | H26010120 | 2026-01-22 | LC340 | CAL | 0.0424 | 0.32 | 0.04 | 0.0328 | 0.008 | 0.0034 | 0.0368 | 0 | 0 | 0 | 1.42 | 34.5 | 1211.4 | 888 | 685.4 | 171.2 | 2.27 | 215.6 | 11.4 | 71.4 | 0.65 | 1030 | 797.5 | 292.9 | 394 |  |  | 1.14 | M | 205 | 369 | 37.4 | 0.556 |  | 없음 |  | 합격 | SL260100482 | HC260100482 | N | 1.33 | 1.21 | 1.52 | 0.208
C260100483 | H26010120 | 2026-01-22 | IF270_IN | CGL_GA | 0.0018 | 0.1 | 0.01 | 0.01 | 0.0063 | 0.0032 | 0.0294 | 0.0619 | 0 | 0 | 1.57 | 26 | 1210.7 | 908.3 | 676.3 | 181.8 | 3.42 | 203.2 | 12.5 | 76.6 | 0.8 | 1290 | 820.1 | 195.6 |  | 463.1 | 530.6 | 0.71 | M | 150 | 296 | 45.9 | 0.507 |  | 없음 |  | 합격 | SL260100483 | HC260100483 | N | 1.83 | 1.63 | 2.39 | 0.238
C260100484 | H26010121 | 2026-01-22 | LC440R | CAL | 0.0717 | 1.24 | 0.23 | 0.0628 | 0.007 | 0.0039 | 0.038 | 0 | 0 | 0 | 1.44 | 24.9 | 1197.1 | 871.7 | 652.4 | 178.1 | 2.66 | 203.5 | 11.5 | 62.4 | 1 | 1720 | 802 | 223.6 | 410.9 |  |  | 1.01 | M | 302 | 507 | 32.5 | 0.596 |  | 없음 |  | 합격 | SL260100484 | HC260100484 | N | 1 | 0.87 | 1.31 | 0.186
C260100485 | H26010121 | 2026-01-22 | BH340_OUT | CAL | 0.0028 | 0.34 | 0.01 | 0.0396 | 0.0059 | 0.0035 | 0.0333 | 0 | 0.01 | 0.0007 | 1.45 | 25.3 | 1187.2 | 916 | 666.5 | 184.4 | 6.27 | 166.8 | 12.1 | 77.7 | 1.4 | 1840 | 848.2 | 222.6 |  |  |  | 1.12 | T | 223 | 358 | 39.6 | 0.623 | 37 | 없음 |  | 합격 | SL260100485 | HC260100485 | N | 1.75 | 1.68 | 2.17 | 0.204
C260100486 | H26010121 | 2026-01-22 | LC440R | CAL | 0.0686 | 1.2 | 0.25 | 0.0536 | 0.0056 | 0.003 | 0.038 | 0 | 0 | 0 | 1.34 | 32 | 1210.2 | 884.5 | 647.3 | 179.2 | 4.75 | 191.9 | 12.5 | 66.3 | 1.6 | 1140 | 807.6 | 220.5 | 398.1 |  |  | 1.07 | M | 302 | 489 | 35.9 | 0.618 |  | 없음 |  | 합격 | SL260100486 | HC260100486 | N | 1.26 | 1.18 | 1.51 | 0.183
C260100487 | H26010121 | 2026-01-22 | LC440R | CGL_GA | 0.0715 | 1.19 | 0.22 | 0.0618 | 0.0047 | 0.0036 | 0.0323 | 0 | 0 | 0 | 1.34 | 26.3 | 1212 | 875.7 | 649.3 | 182.9 | 3.24 | 182.5 | 14.5 | 63 | 1.2 | 1070 | 788.6 | 144.7 |  | 455 | 514.9 | 1.04 | M | 314 | 486 | 31.9 | 0.646 |  | 없음 |  | 합격 | SL260100487 | HC260100487 | N | 1.21 | 1.02 | 1.41 | 0.178
C260100488 | H26010122 | 2026-01-22 | IF340_OUT | CGL_GA | 0.0027 | 0.42 | 0.03 | 0.0413 | 0.0052 | 0.0026 | 0.0428 | 0.017 | 0.0123 | 0.0006 | 1.45 | 32.7 | 1196 | 918.1 | 693.3 | 194.3 | 3.05 | 162.5 | 11.7 | 77.1 | 0.7 | 1130 | 830.7 | 165.1 |  | 461.8 | 511.3 | 0.79 | M | 208 | 370 | 38.7 | 0.562 |  | 없음 |  | 합격 | SL260100488 | HC260100488 | N | 1.8 | 1.55 | 2.16 | 0.223
C260100489 | H26010122 | 2026-01-22 | HSLA590C | CGL_GA | 0.0825 | 1.51 | 0.29 | 0.008 | 0.0045 | 0.003 | 0.0384 | 0 | 0.035 | 0 | 1.36 | 36.7 | 1248.2 | 888.3 | 570.7 | 195.4 | 3 | 191.5 | 11.4 | 60.1 | 1.2 | 1070 | 790.8 | 146.5 |  | 456.7 | 518.4 | 0.92 | M | 483 | 653 | 23.9 | 0.74 |  | 없음 |  | 합격 | SL260100489 | HC260100489 | N | 0.96 | 0.81 | 1.09 | 0.151
C260100490 | H26010122 | 2026-01-22 | IF270_IN | CGL_GA | 0.0021 | 0.07 | 0 | 0.0065 | 0.0057 | 0.0026 | 0.0368 | 0.0547 | 0 | 0 | 1.59 | 25 | 1205.3 | 917.9 | 699.2 | 174 | 3.85 | 181.3 | 11.7 | 79.2 | 0.8 | 1610 | 815.4 | 131.3 |  | 457.9 | 514.2 | 0.93 | B | 163 | 305 | 47.5 | 0.534 |  | 없음 |  | 합격 | SL260100490 | HC260100490 | N | 1.96 | 1.73 | 2.45 | 0.237
C260100491 | H26010122 | 2026-01-22 | HSLA590C | CGL_GA | 0.0744 | 1.52 | 0.29 | 0.0128 | 0.0034 | 0.0038 | 0.0382 | 0 | 0.0324 | 0 | 1.34 | 32.1 | 1229.7 | 881 | 557.7 | 187.6 | 2.52 | 173.3 | 10.3 | 60.3 | 1 | 1410 | 803 | 162 |  | 462.6 | 530.9 | 1.02 | M | 512 | 641 | 23.5 | 0.799 |  | 없음 |  | 합격 | SL260100491 | HC260100491 | N | 0.95 | 0.83 | 1.16 | 0.149
C260100492 | H26010123 | 2026-01-22 | IF340_OUT | CGL_GA | 0.0028 | 0.44 | 0.02 | 0.0453 | 0.0047 | 0.0026 | 0.0334 | 0.014 | 0.0111 | 0.0006 | 1.47 | 29.1 | 1214.5 | 914.2 | 674.5 | 179.5 | 6.4 | 172.5 | 12 | 78.1 | 1.4 | 1580 | 832.8 | 122 |  | 461 | 510.5 | 0.89 | M | 195 | 360 | 40.4 | 0.542 |  | 없음 |  | 합격 | SL260100492 | HC260100492 | N | 1.72 | 1.56 | 2.15 | 0.21
C260100493 | H26010123 | 2026-01-22 | LC340 | CAL | 0.0355 | 0.38 | 0.03 | 0.0293 | 0.0076 | 0.0031 | 0.0333 | 0 | 0 | 0 | 1.34 | 23 | 1216 | 878 | 681.5 | 183.5 | 5.69 | 174.6 | 12.1 | 71.9 | 1.6 | 1610 | 778.2 | 234.1 | 416.8 |  |  | 1.1 | M | 207 | 377 | 41.1 | 0.549 |  | 없음 |  | 합격 | SL260100493 | HC260100493 | N | 1.34 | 1.17 | 1.7 | 0.202
C260100494 | H26010123 | 2026-01-22 | IF270_IN | CGL_GA | 0.0024 | 0.14 | 0.02 | 0.0142 | 0.0077 | 0.0031 | 0.0394 | 0.0562 | 0 | 0 | 1.66 | 29.2 | 1199 | 919.7 | 715.7 | 173.9 | 3.22 | 167.1 | 10.3 | 78.3 | 0.7 | 1050 | 822.9 | 165.9 |  | 457.5 | 508.7 | 0.83 | M | 169 | 301 | 47.3 | 0.561 |  | 없음 |  | 합격 | SL260100494 | HC260100494 | N | 2.04 | 1.8 | 2.52 | 0.245
C260100495 | H26010123 | 2026-01-22 | BH340_OUT | CGL_GA | 0.0021 | 0.4 | 0.02 | 0.039 | 0.0048 | 0.0025 | 0.0402 | 0 | 0.0081 | 0.0005 | 1.37 | 24.4 | 1190.8 | 896.7 | 661.8 | 183.7 | 6 | 171.2 | 11.7 | 76.7 | 1.4 | 1690 | 827.2 | 169.7 |  | 463.1 | 521 | 1.11 | M | 224 | 359 | 38.3 | 0.624 | 34 | 없음 |  | 합격 | SL260100495 | HC260100495 | N | 1.73 | 1.54 | 2.1 | 0.202
C260100496 | H26010124 | 2026-01-23 | IF340_OUT | CGL_GA | 0.0024 | 0.45 | 0.02 | 0.0443 | 0.0059 | 0.0023 | 0.0402 | 0.0157 | 0.0111 | 0.0004 | 1.32 | 29.3 | 1203.4 | 907.5 | 691.2 | 190.8 | 6.11 | 187.5 | 10.8 | 77.1 | 1.4 | 1440 | 840.8 | 151.1 |  | 456.4 | 515.3 | 0.83 | T | 202 | 373 | 40.1 | 0.542 |  | 없음 |  | 합격 | SL260100496 | HC260100496 | N | 1.67 | 1.6 | 2.15 | 0.22
C260100497 | H26010124 | 2026-01-23 | LC340 | CAL | 0.0386 | 0.4 | 0.02 | 0.0397 | 0.0086 | 0.003 | 0.0504 | 0 | 0 | 0 | 1.49 | 29.5 | 1206.5 | 880.5 | 662 | 179.7 | 3.01 | 195.9 | 12 | 73.4 | 0.8 | 1550 | 787.1 | 291.7 | 399.4 |  |  | 1.18 | B | 244 | 377 | 35.4 | 0.647 |  | 없음 |  | 합격 | SL260100497 | HC260100497 | N | 1.34 | 1.16 | 1.64 | 0.205
C260100498 | H26010124 | 2026-01-23 | IF270_IN | CAL | 0.0021 | 0.11 | 0.01 | 0.011 | 0.006 | 0.0017 | 0.0433 | 0.0589 | 0 | 0 | 1.62 | 33.4 | 1209.8 | 922.2 | 707.7 | 170.8 | 5.62 | 168 | 12.1 | 78.6 | 1.2 | 1510 | 830.6 | 245.9 |  |  |  | 0.69 | B | 155 | 300 | 48.2 | 0.517 |  | 슬리버 | 경 | 합격 | SL260100498 | HC260100498 | N | 2.04 | 1.72 | 2.37 | 0.251
C260100499 | H26010124 | 2026-01-23 | LC440R | CAL | 0.0657 | 1.18 | 0.22 | 0.0641 | 0.0064 | 0.0036 | 0.0415 | 0 | 0 | 0 | 1.24 | 24.1 | 1195.5 | 874 | 657.3 | 182 | 2 | 188.5 | 11.1 | 65 | 0.7 | 1510 | 798.8 | 286 | 400.1 |  |  | 1.05 | M | 310 | 486 | 32.4 | 0.638 |  | 없음 |  | 합격 | SL260100499 | HC260100499 | N | 1.12 | 1.09 | 1.44 | 0.189
C260100500 | H26010125 | 2026-01-23 | LC440R | CGL_GA | 0.0653 | 1.21 | 0.25 | 0.056 | 0.0066 | 0.004 | 0.0367 | 0 | 0 | 0 | 1.34 | 24.9 | 1183.2 | 896 | 655.5 | 173.1 | 1.92 | 197.3 | 10.8 | 63.6 | 0.7 | 1790 | 780.8 | 176.2 |  | 459.7 | 518.7 | 1.04 | M | 310 | 491 | 31.5 | 0.631 |  | 없음 |  | 합격 | SL260100500 | HC260100500 | N | 1.09 | 0.99 | 1.34 | 0.185
C260100501 | H26010125 | 2026-01-23 | IF340_OUT | CGL_GA | 0.0019 | 0.42 | 0.01 | 0.0417 | 0.0063 | 0.0018 | 0.0328 | 0.0195 | 0.0119 | 0.0006 | 1.37 | 25.3 | 1212.4 | 907.4 | 694.2 | 177.4 | 3.59 | 182.8 | 11.6 | 77.7 | 0.8 | 1840 | 830.6 | 184.9 |  | 463.1 | 526.3 | 0.69 | M | 187 | 373 | 38 | 0.501 |  | 슬리버 | 경 | 합격 | SL260100501 | HC260100501 | N | 1.86 | 1.6 | 2.26 | 0.213
C260100502 | H26010125 | 2026-01-23 | IF340_OUT | CGL_GA | 0.0028 | 0.44 | 0.01 | 0.0492 | 0.0067 | 0.0029 | 0.0328 | 0.0184 | 0.0139 | 0.0006 | 1.35 | 24.3 | 1194.9 | 917 | 664.9 | 185 | 3.14 | 177.4 | 11.7 | 77.7 | 0.7 | 1650 | 827.3 | 157.4 |  | 464 | 520.2 | 0.79 | M | 222 | 374 | 37.3 | 0.594 |  | 없음 |  | 합격 | SL260100502 | HC260100502 | N | 1.69 | 1.51 | 2.1 | 0.209
C260100503 | H26010125 | 2026-01-23 | LC340 | CAL | 0.0374 | 0.37 | 0.01 | 0.021 | 0.0081 | 0.0034 | 0.0371 | 0 | 0 | 0 | 1.47 | 17.1 | 1215.8 | 898.4 | 673.7 | 176.4 | 2.56 | 160.6 | 14.1 | 68.7 | 0.8 | 1680 | 785.7 | 269.8 | 401.4 |  |  | 1.25 | B | 217 | 368 | 36.8 | 0.59 |  | 없음 |  | 합격 | SL260100503 | HC260100503 | N | 1.47 | 1.24 | 1.68 | 0.201
C260100504 | H26010126 | 2026-01-23 | HSLA590C | CAL | 0.0786 | 1.49 | 0.3 | 0.0181 | 0.0022 | 0.0035 | 0.0366 | 0 | 0.0353 | 0 | 1.47 | 34.5 | 1227.1 | 886.6 | 587.1 | 184.3 | 2.85 | 166.4 | 12.3 | 57.9 | 1.2 | 1460 | 799.7 | 230.8 | 405.3 |  |  | 0.98 | B | 486 | 657 | 24.9 | 0.74 |  | 없음 |  | 합격 | SL260100504 | HC260100504 | N | 0.9 | 0.8 | 1.09 | 0.154
C260100505 | H26010126 | 2026-01-23 | LC440R | CAL | 0.0733 | 1.17 | 0.25 | 0.0598 | 0.0052 | 0.0034 | 0.0321 | 0 | 0 | 0 | 1.41 | 22.5 | 1210.7 | 879.3 | 654.3 | 189.3 | 2.07 | 195.7 | 13.9 | 61.3 | 0.8 | 1390 | 790 | 254.2 | 400.6 |  |  | 0.96 | T | 314 | 489 | 30.1 | 0.642 |  | 없음 |  | 합격 | SL260100505 | HC260100505 | N | 1.2 | 0.98 | 1.45 | 0.18
C260100506 | H26010126 | 2026-01-23 | BH340_OUT | CGL_GA | 0.0027 | 0.38 | 0.02 | 0.0367 | 0.0056 | 0.0018 | 0.033 | 0 | 0.0069 | 0.0006 | 1.4 | 28.5 | 1199.8 | 893 | 630 | 177.5 | 4.66 | 177.1 | 11.7 | 74.3 | 1.2 | 1350 | 834.7 | 152.3 |  | 458.3 | 519.7 | 1.02 | T | 238 | 372 | 37.5 | 0.64 | 44 | 없음 |  | 합격 | SL260100506 | HC260100506 | N | 1.65 | 1.47 | 2.01 | 0.21
C260100507 | H26010126 | 2026-01-23 | LC440R | CAL | 0.0699 | 1.24 | 0.23 | 0.0574 | 0.0039 | 0.0036 | 0.0432 | 0 | 0 | 0 | 1.2 | 28.8 | 1206 | 884.4 | 648 | 186.2 | 2.27 | 184.6 | 13.1 | 64.7 | 0.8 | 1460 | 798.8 | 271.9 | 410 |  |  | 0.99 | B | 309 | 487 | 31.3 | 0.634 |  | 없음 |  | 합격 | SL260100507 | HC260100507 | N | 1.16 | 0.97 | 1.31 | 0.19
C260100508 | H26010127 | 2026-01-23 | LC440R | CAL | 0.0757 | 1.24 | 0.26 | 0.0506 | 0.0054 | 0.0033 | 0.0402 | 0 | 0 | 0 | 1.54 | 23.7 | 1222.4 | 876.9 | 652.3 | 186.8 | 4.38 | 186 | 11 | 63.5 | 1.6 | 1240 | 795.2 | 215.9 | 393.4 |  |  | 1.08 | M | 315 | 484 | 33.7 | 0.651 |  | 슬리버 | 경 | 합격 | SL260100508 | HC260100508 | N | 1.15 | 0.94 | 1.4 | 0.183
C260100509 | H26010127 | 2026-01-23 | BH340_OUT | CGL_GA | 0.0021 | 0.42 | 0.01 | 0.0434 | 0.0071 | 0.0023 | 0.0351 | 0 | 0.0071 | 0.0006 | 1.38 | 26.3 | 1200.5 | 897.3 | 649.2 | 185.2 | 4.04 | 174.5 | 10.9 | 75.2 | 1 | 1580 | 827.6 | 179.5 |  | 460.8 | 516.5 | 0.92 | M | 225 | 369 | 37.5 | 0.61 | 39 | 없음 |  | 합격 | SL260100509 | HC260100509 | N | 1.66 | 1.47 | 2.04 | 0.208
C260100510 | H26010127 | 2026-01-23 | LC440R | CAL | 0.073 | 1.19 | 0.24 | 0.0566 | 0.0066 | 0.0035 | 0.0369 | 0 | 0 | 0 | 1.38 | 36.8 | 1212.2 | 891.7 | 642.5 | 178.8 | 4.87 | 183.9 | 11.1 | 67.1 | 1.6 | 1660 | 796 | 225.2 | 405.8 |  |  | 1.01 | M | 308 | 479 | 34.7 | 0.643 |  | 없음 |  | 합격 | SL260100510 | HC260100510 | N | 1.2 | 1.16 | 1.53 | 0.179
C260100511 | H26010127 | 2026-01-23 | LC340 | CAL | 0.0411 | 0.37 | 0.03 | 0.0301 | 0.008 | 0.0035 | 0.0361 | 0 | 0 | 0 | 1.34 | 30.2 | 1192.9 | 896.5 | 679.5 | 186.6 | 4.52 | 184.9 | 12.7 | 69 | 1.4 | 1420 | 770.7 | 249.1 | 418.1 |  |  | 1.28 | M | 230 | 364 | 39.3 | 0.632 |  | 없음 |  | 합격 | SL260100511 | HC260100511 | N | 1.33 | 1.24 | 1.66 | 0.207
C260100512 | H26010128 | 2026-01-23 | IF270_IN | CAL | 0.0019 | 0.1 | 0.02 | 0.0071 | 0.0049 | 0.0023 | 0.0383 | 0.0574 | 0 | 0 | 1.69 | 27.6 | 1189.9 | 900.5 | 689.7 | 182.1 | 10.65 | 172.5 | 11.2 | 81.2 | 2 | 1470 | 832.3 | 200.5 |  |  |  | 0.87 | T | 150 | 302 | 49.9 | 0.497 |  | 없음 |  | 합격 | SL260100512 | HC260100512 | N | 1.95 | 1.78 | 2.52 | 0.248
C260100513 | H26010128 | 2026-01-23 | BH340_OUT | CGL_GA | 0.0023 | 0.42 | 0.04 | 0.0402 | 0.0065 | 0.0021 | 0.0395 | 0 | 0.0103 | 0.0005 | 1.45 | 29.1 | 1203.9 | 916.5 | 655.2 | 178.9 | 2.79 | 180 | 10.2 | 74.9 | 0.7 | 1070 | 833.5 | 187.4 |  | 459.2 | 520.8 | 0.98 | T | 231 | 363 | 35.9 | 0.636 | 42 | 없음 |  | 합격 | SL260100513 | HC260100513 | N | 1.69 | 1.5 | 2.07 | 0.209
C260100514 | H26010128 | 2026-01-23 | BH340_OUT | CGL_GA | 0.0022 | 0.4 | 0.01 | 0.0418 | 0.0062 | 0.0023 | 0.0352 | 0 | 0.0076 | 0.0006 | 1.36 | 30.5 | 1192.9 | 916.5 | 660.4 | 188.7 | 3.25 | 199.5 | 10.9 | 78.5 | 0.7 | 1660 | 826.4 | 142 |  | 463.2 | 510.9 | 0.86 | T | 237 | 364 | 37.2 | 0.651 | 42 | 없음 |  | 합격 | SL260100514 | HC260100514 | N | 1.62 | 1.55 | 2.11 | 0.215
C260100515 | H26010128 | 2026-01-23 | IF340_OUT | CGL_GA | 0.0026 | 0.43 | 0.01 | 0.0449 | 0.006 | 0.0018 | 0.0314 | 0.0198 | 0.0113 | 0.0006 | 1.49 | 36.6 | 1196.9 | 899.4 | 677.7 | 181.6 | 3.98 | 159.4 | 11.5 | 82.4 | 0.7 | 1080 | 839.2 | 158.2 |  | 462.4 | 523.8 | 0.9 | T | 196 | 375 | 39.5 | 0.523 |  | 없음 |  | 합격 | SL260100515 | HC260100515 | N | 1.75 | 1.67 | 2.32 | 0.213
C260100516 | H26010129 | 2026-01-24 | IF340_OUT | CGL_GA | 0.0018 | 0.44 | 0.04 | 0.0408 | 0.0065 | 0.0015 | 0.0282 | 0.0227 | 0.0121 | 0.0006 | 1.33 | 20 | 1206.9 | 907.7 | 664.8 | 180.2 | 9.6 | 177.6 | 12.1 | 79.2 | 2 | 1080 | 830.2 | 113.2 |  | 460.2 | 524.4 | 0.88 | T | 226 | 369 | 41.2 | 0.612 |  | 없음 |  | 합격 | SL260100516 | HC260100516 | N | 1.71 | 1.57 | 2.12 | 0.206
C260100517 | H26010129 | 2026-01-24 | IF270_IN | CGL_GA | 0.0023 | 0.11 | 0 | 0.0086 | 0.0067 | 0.0031 | 0.0259 | 0.0649 | 0 | 0 | 1.75 | 28.8 | 1197.6 | 923.1 | 693.6 | 178.6 | 5.22 | 180.8 | 12.2 | 84.7 | 0.8 | 1090 | 819.8 | 147.1 |  | 459.1 | 520.5 | 0.78 | M | 161 | 298 | 48 | 0.54 |  | 없음 |  | 합격 | SL260100517 | HC260100517 | N | 2.14 | 1.84 | 2.58 | 0.242
C260100518 | H26010129 | 2026-01-24 | HSLA590C | CAL | 0.0808 | 1.51 | 0.31 | 0.0143 | 0.0038 | 0.0046 | 0.0353 | 0 | 0.0313 | 0 | 1.44 | 25.5 | 1219.2 | 887.1 | 578.6 | 169.9 | 4.98 | 157.3 | 12.3 | 59.8 | 2 | 1210 | 796.2 | 213 | 399.9 |  |  | 1.11 | T | 514 | 653 | 25.8 | 0.787 |  | 없음 |  | 합격 | SL260100518 | HC260100518 | N | 0.88 | 0.88 | 1.26 | 0.151
C260100519 | H26010129 | 2026-01-24 | BH340_OUT | CGL_GA | 0.0026 | 0.39 | 0.01 | 0.0368 | 0.0053 | 0.0031 | 0.0385 | 0 | 0.0073 | 0.0005 | 1.24 | 25.7 | 1204 | 911.3 | 644.6 | 179.7 | 3.14 | 183.8 | 12.5 | 77.7 | 0.7 | 1110 | 840.3 | 180.8 |  | 465.2 | 516 | 0.87 | M | 220 | 360 | 35.9 | 0.611 | 45 | 없음 |  | 합격 | SL260100519 | HC260100519 | N | 1.65 | 1.56 | 2.04 | 0.224
C260100520 | H26010130 | 2026-01-24 | LC340 | CAL | 0.0458 | 0.32 | 0.02 | 0.0316 | 0.0081 | 0.0034 | 0.0418 | 0 | 0 | 0 | 1.49 | 34.1 | 1200.3 | 883.5 | 695.3 | 171.4 | 7.4 | 188.2 | 9.9 | 73 | 2 | 1400 | 773.8 | 206.8 | 394.6 |  |  | 1.17 | T | 222 | 372 | 39.3 | 0.597 |  | 없음 |  | 합격 | SL260100520 | HC260100520 | N | 1.3 | 1.27 | 1.69 | 0.208
C260100521 | H26010130 | 2026-01-24 | IF340_OUT | CGL_GA | 0.002 | 0.47 | 0.02 | 0.0443 | 0.0067 | 0.0025 | 0.0417 | 0.0205 | 0.0146 | 0.0004 | 1.44 | 26.4 | 1191.4 | 919.3 | 688.9 | 163.9 | 2.77 | 170 | 10.4 | 76.6 | 0.65 | 1170 | 828 | 167.7 |  | 462.4 | 521.6 | 0.72 | M | 197 | 365 | 38.1 | 0.54 |  | 없음 |  | 합격 | SL260100521 | HC260100521 | N | 1.73 | 1.55 | 2.28 | 0.215
C260100522 | H26010130 | 2026-01-24 | IF270_IN | CAL | 0.0016 | 0.07 | 0.01 | 0.0113 | 0.0066 | 0.0022 | 0.0359 | 0.0559 | 0 | 0 | 1.59 | 28.1 | 1202.6 | 907 | 689.4 | 177.1 | 3.55 | 182.9 | 11.8 | 80.3 | 0.7 | 1630 | 831.6 | 255.8 |  |  |  | 0.75 | T | 155 | 293 | 46.1 | 0.529 |  | 없음 |  | 합격 | SL260100522 | HC260100522 | N | 2.12 | 1.78 | 2.53 | 0.232
C260100523 | H26010130 | 2026-01-24 | IF340_OUT | CGL_GA | 0.0028 | 0.47 | 0.01 | 0.0422 | 0.0057 | 0.0035 | 0.0334 | 0.0222 | 0.0128 | 0.0006 | 1.4 | 23.2 | 1173 | 920.3 | 673.8 | 165.1 | 3.42 | 193.4 | 11.1 | 79.5 | 0.7 | 1160 | 824.8 | 161.6 |  | 462.5 | 507.4 | 0.81 | M | 217 | 374 | 38.6 | 0.58 |  | 없음 |  | 합격 | SL260100523 | HC260100523 | N | 1.75 | 1.55 | 2.2 | 0.208
C260100524 | H26010131 | 2026-01-24 | IF340_OUT | CGL_GA | 0.0028 | 0.47 | 0 | 0.0498 | 0.0063 | 0.003 | 0.0291 | 0.0147 | 0.0156 | 0.0005 | 1.38 | 30.1 | 1207.7 | 918.6 | 682.2 | 171.6 | 4.68 | 197 | 9.5 | 74.4 | 1.2 | 1730 | 836.2 | 133 |  | 462.1 | 523.1 | 0.8 | M | 201 | 377 | 38.7 | 0.533 |  | 없음 |  | 합격 | SL260100524 | HC260100524 | N | 1.74 | 1.51 | 2.2 | 0.217
C260100525 | H26010131 | 2026-01-24 | LC440R | CAL | 0.0729 | 1.27 | 0.23 | 0.0472 | 0.0056 | 0.0033 | 0.0381 | 0 | 0 | 0 | 1.33 | 31.5 | 1186.2 | 883.6 | 666.4 | 182.5 | 2.29 | 175.8 | 12.5 | 65.1 | 0.8 | 1390 | 803.6 | 281.6 | 386.3 |  |  | 0.99 | B | 291 | 478 | 33.2 | 0.609 |  | 없음 |  | 합격 | SL260100525 | HC260100525 | N | 1.2 | 1.06 | 1.42 | 0.197
C260100526 | H26010131 | 2026-01-24 | LC340 | CAL | 0.0429 | 0.34 | 0.01 | 0.0324 | 0.0079 | 0.0041 | 0.0489 | 0 | 0 | 0 | 1.48 | 28.9 | 1218.3 | 891.9 | 675.2 | 174.6 | 4.13 | 163 | 11.6 | 70.9 | 1.2 | 1000 | 781.3 | 245.8 | 399.8 |  |  | 1.22 | B | 217 | 385 | 35.8 | 0.564 |  | 없음 |  | 합격 | SL260100526 | HC260100526 | N | 1.38 | 1.22 | 1.65 | 0.212
C260100527 | H26010131 | 2026-01-24 | IF270_IN | CGL_GA | 0.002 | 0.11 | 0.01 | 0.0075 | 0.0058 | 0.0031 | 0.0377 | 0.0595 | 0 | 0 | 1.57 | 25.1 | 1200.1 | 922.2 | 705.7 | 183.1 | 5.03 | 173.3 | 10.7 | 84.1 | 0.8 | 1270 | 810.2 | 154.7 |  | 462.8 | 516.5 | 0.92 | T | 167 | 300 | 48 | 0.557 |  | 없음 |  | 합격 | SL260100527 | HC260100527 | N | 2.15 | 1.86 | 2.49 | 0.235
C260100528 | H26010132 | 2026-01-24 | IF340_OUT | CGL_GA | 0.0022 | 0.44 | 0.02 | 0.0464 | 0.0058 | 0.0026 | 0.0379 | 0.0157 | 0.0113 | 0.0005 | 1.36 | 29.6 | 1195 | 894 | 677.6 | 171.5 | 3.04 | 170.7 | 12.4 | 73.7 | 0.8 | 1140 | 821.5 | 172.9 |  | 463.1 | 519 | 0.74 | M | 218 | 380 | 37.5 | 0.574 |  | 없음 |  | 합격 | SL260100528 | HC260100528 | N | 1.8 | 1.42 | 2.01 | 0.21
C260100529 | H26010132 | 2026-01-24 | LC440R | CGL_GA | 0.078 | 1.25 | 0.25 | 0.0556 | 0.0068 | 0.0034 | 0.0424 | 0 | 0 | 0 | 1.42 | 28.4 | 1210.3 | 888.5 | 654.8 | 172.6 | 5.38 | 185 | 11.7 | 62.8 | 2 | 1030 | 788.6 | 131.7 |  | 461.2 | 519.3 | 1.13 | M | 319 | 497 | 34.7 | 0.642 |  | 없음 |  | 합격 | SL260100529 | HC260100529 | N | 1.1 | 1.01 | 1.3 | 0.173
C260100530 | H26010132 | 2026-01-24 | IF340_OUT | CGL_GA | 0.0024 | 0.47 | 0.02 | 0.0416 | 0.0069 | 0.003 | 0.0409 | 0.0246 | 0.0161 | 0.0008 | 1.43 | 27.2 | 1181.7 | 910.1 | 685.2 | 180.3 | 3.38 | 167.7 | 12.2 | 79.3 | 0.7 | 1230 | 832.6 | 185.6 |  | 465.1 | 517.7 | 0.81 | M | 206 | 374 | 37.7 | 0.551 |  | 없음 |  | 합격 | SL260100530 | HC260100530 | N | 1.72 | 1.51 | 2.21 | 0.219
C260100531 | H26010132 | 2026-01-24 | HSLA590C | CGL_GA | 0.0821 | 1.54 | 0.27 | 0.0167 | 0.0045 | 0.0039 | 0.0287 | 0 | 0.0349 | 0 | 1.34 | 34.7 | 1233.8 | 873.6 | 559.5 | 184.7 | 1.8 | 175.8 | 13.1 | 61.2 | 0.7 | 1770 | 796 | 139.6 |  | 455.8 | 532.2 | 1.07 | M | 520 | 647 | 21.4 | 0.804 |  | 없음 |  | 합격 | SL260100531 | HC260100531 | N | 0.9 | 0.82 | 1.13 | 0.145
C260100532 | H26010133 | 2026-01-24 | LC440R | CAL | 0.0708 | 1.17 | 0.25 | 0.0598 | 0.0059 | 0.004 | 0.0492 | 0 | 0 | 0 | 1.36 | 23.5 | 1203.9 | 893.1 | 656 | 186.8 | 3.22 | 180.1 | 11.9 | 62.7 | 1.2 | 1110 | 803.6 | 261.9 | 396.9 |  |  | 0.84 | M | 317 | 495 | 31.8 | 0.64 |  | 없음 |  | 합격 | SL260100532 | HC260100532 | N | 0.97 | 0.91 | 1.34 | 0.193
C260100533 | H26010133 | 2026-01-24 | IF340_OUT | CGL_GA | 0.0026 | 0.45 | 0.03 | 0.0454 | 0.0059 | 0.0022 | 0.0263 | 0.021 | 0.0125 | 0.0005 | 1.4 | 27.4 | 1193.8 | 903.7 | 684.1 | 178.2 | 3.59 | 191.1 | 12.2 | 77.7 | 0.8 | 1190 | 828.6 | 165.3 |  | 464.1 | 522.9 | 0.82 | T | 210 | 371 | 38.6 | 0.566 |  | 슬리버 | 중 | 표면결함 | SL260100533 | HC260100533 | N | 1.77 | 1.59 | 2.22 | 0.207
C260100534 | H26010133 | 2026-01-24 | LC440R | CAL | 0.0707 | 1.19 | 0.23 | 0.0614 | 0.0063 | 0.0034 | 0.0452 | 0 | 0 | 0 | 1.34 | 20.9 | 1193 | 867.7 | 663.4 | 174 | 2.17 | 170.3 | 12.5 | 63.2 | 0.8 | 1800 | 805.9 | 235 | 402.3 |  |  | 0.82 | M | 306 | 482 | 32.1 | 0.635 |  | 없음 |  | 합격 | SL260100534 | HC260100534 | N | 1.03 | 0.94 | 1.25 | 0.187
C260100535 | H26010133 | 2026-01-24 | LC440R | CGL_GA | 0.082 | 1.19 | 0.23 | 0.0579 | 0.0061 | 0.0032 | 0.0354 | 0 | 0 | 0 | 1.37 | 29.6 | 1198.3 | 872.9 | 653.3 | 176.7 | 3.56 | 177.2 | 10.2 | 66.3 | 1.2 | 1140 | 796.1 | 147.9 |  | 455.9 | 517.8 | 0.94 | T | 315 | 492 | 31.8 | 0.64 |  | 없음 |  | 합격 | SL260100535 | HC260100535 | N | 1.24 | 1.1 | 1.44 | 0.178
C260100536 | H26010134 | 2026-01-24 | BH340_OUT | CAL | 0.0025 | 0.4 | 0.01 | 0.0442 | 0.0067 | 0.0022 | 0.036 | 0 | 0.0099 | 0.0005 | 1.52 | 39.7 | 1198.7 | 905.3 | 640.1 | 162.3 | 3.6 | 192.9 | 10.9 | 77.8 | 0.8 | 1020 | 834.4 | 295.3 |  |  |  | 0.99 | M | 229 | 366 | 37.6 | 0.626 | 40 | 없음 |  | 합격 | SL260100536 | HC260100536 | N | 1.6 | 1.37 | 1.96 | 0.198
C260100537 | H26010134 | 2026-01-24 | IF270_IN | CGL_GA | 0.0019 | 0.13 | 0.02 | 0.0105 | 0.0076 | 0.0031 | 0.0367 | 0.0683 | 0 | 0 | 1.67 | 32.4 | 1196.1 | 927.2 | 697.5 | 183.7 | 4.2 | 170.7 | 12.2 | 81 | 0.8 | 1260 | 814 | 174.6 |  | 462.6 | 518.9 | 0.93 | M | 147 | 291 | 46.5 | 0.505 |  | 없음 |  | 합격 | SL260100537 | HC260100537 | N | 1.96 | 1.81 | 2.46 | 0.237
C260100538 | H26010134 | 2026-01-24 | BH340_OUT | CGL_GA | 0.0027 | 0.39 | 0.02 | 0.0368 | 0.0055 | 0.0025 | 0.0267 | 0 | 0.0092 | 0.0006 | 1.4 | 17.2 | 1197.5 | 898.9 | 643.9 | 191.6 | 3.13 | 171.6 | 11.2 | 77.7 | 0.7 | 1790 | 842.2 | 173.3 |  | 462.8 | 523 | 1.01 | T | 216 | 373 | 36.7 | 0.579 | 46 | 없음 |  | 합격 | SL260100538 | HC260100538 | N | 1.65 | 1.56 | 2 | 0.214
C260100539 | H26010134 | 2026-01-24 | IF270_IN | CGL_GA | 0.0013 | 0.1 | 0.01 | 0.0087 | 0.007 | 0.0026 | 0.0446 | 0.0633 | 0 | 0 | 1.71 | 23.2 | 1191.9 | 914.2 | 713.2 | 172.3 | 8.28 | 178.3 | 12.5 | 85.5 | 1.2 | 1610 | 813.2 | 155.6 |  | 454.7 | 514.1 | 0.74 | M | 149 | 301 | 48.2 | 0.495 |  | 없음 |  | 합격 | SL260100539 | HC260100539 | N | 2.05 | 1.95 | 2.6 | 0.244
C260100540 | H26010135 | 2026-01-25 | LC440R | CGL_GA | 0.0761 | 1.22 | 0.24 | 0.064 | 0.0056 | 0.0033 | 0.0445 | 0 | 0 | 0 | 1.2 | 30.9 | 1192.9 | 874.3 | 679.6 | 175.8 | 3.51 | 177 | 11.7 | 65.8 | 1.2 | 1440 | 799.2 | 155.2 |  | 458.5 | 513.7 | 0.95 | M | 314 | 486 | 32.1 | 0.646 |  | 없음 |  | 합격 | SL260100540 | HC260100540 | N | 1.18 | 1.11 | 1.49 | 0.18
C260100541 | H26010135 | 2026-01-25 | LC340 | CAL | 0.0422 | 0.3 | 0.03 | 0.0352 | 0.0082 | 0.0043 | 0.0334 | 0 | 0 | 0 | 1.45 | 23.9 | 1210.6 | 894.9 | 698 | 184 | 5.25 | 173.9 | 13.3 | 69.5 | 1.6 | 1360 | 787.7 | 197.6 | 400.3 |  |  | 1.2 | M | 219 | 365 | 41.1 | 0.6 |  | 없음 |  | 합격 | SL260100541 | HC260100541 | N | 1.34 | 1.19 | 1.55 | 0.204
C260100542 | H26010135 | 2026-01-25 | BH340_OUT | CGL_GA | 0.0031 | 0.42 | 0.03 | 0.0378 | 0.006 | 0.0022 | 0.0362 | 0 | 0.0087 | 0.0006 | 1.51 | 30.8 | 1191.4 | 899.2 | 655.2 | 192 | 3.28 | 185.9 | 12.2 | 80.2 | 0.65 | 1200 | 823 | 171 |  | 462.1 | 523 | 0.95 | M | 230 | 368 | 36.9 | 0.625 | 36 | 없음 |  | 합격 | SL260100542 | HC260100542 | N | 1.83 | 1.55 | 2.06 | 0.199
C260100543 | H26010135 | 2026-01-25 | IF270_IN | CGL_GA | 0.0027 | 0.12 | 0.01 | 0.0065 | 0.0063 | 0.0023 | 0.0329 | 0.0566 | 0 | 0 | 1.54 | 28.7 | 1197.3 | 940 | 705.9 | 170.8 | 5.77 | 196 | 12.3 | 79.2 | 1.2 | 1160 | 808.1 | 127.5 |  | 458 | 522.7 | 0.72 | T | 158 | 297 | 47.9 | 0.532 |  | 슬리버 | 중 | 표면결함 | SL260100543 | HC260100543 | N | 1.83 | 1.66 | 2.44 | 0.243
C260100544 | H26010136 | 2026-01-25 | IF340_OUT | CGL_GA | 0.0025 | 0.46 | 0.03 | 0.0457 | 0.0052 | 0.0031 | 0.0341 | 0.0223 | 0.0108 | 0.0006 | 1.34 | 29.3 | 1208 | 906 | 674.5 | 182.9 | 3.29 | 178.7 | 11.9 | 78.7 | 0.7 | 1720 | 833.1 | 178 |  | 459.5 | 513.3 | 0.75 | M | 210 | 378 | 38.4 | 0.556 |  | 없음 |  | 합격 | SL260100544 | HC260100544 | N | 1.76 | 1.59 | 2.11 | 0.217
C260100545 | H26010136 | 2026-01-25 | HSLA590C | CGL_GA | 0.0778 | 1.48 | 0.31 | 0.0141 | 0.0048 | 0.0044 | 0.0384 | 0 | 0.0369 | 0 | 1.41 | 29.1 | 1208.1 | 872.2 | 570.8 | 177.5 | 2.54 | 171.8 | 12.7 | 60.6 | 1 | 1120 | 800.9 | 144.7 |  | 458 | 515.9 | 1.01 | T | 503 | 654 | 22.4 | 0.769 |  | 없음 |  | 합격 | SL260100545 | HC260100545 | N | 0.94 | 0.9 | 1.09 | 0.148
C260100546 | H26010136 | 2026-01-25 | LC340 | CAL | 0.0342 | 0.38 | 0.04 | 0.0364 | 0.0082 | 0.0031 | 0.0378 | 0 | 0 | 0 | 1.28 | 21.9 | 1202.6 | 894.3 | 699.6 | 179.3 | 6.54 | 174.1 | 12.3 | 69.4 | 2 | 1650 | 772.7 | 204.7 | 405.2 |  |  | 1.31 | M | 234 | 374 | 42.3 | 0.626 |  | 없음 |  | 합격 | SL260100546 | HC260100546 | N | 1.3 | 1.08 | 1.63 | 0.202
C260100547 | H26010136 | 2026-01-25 | IF270_IN | CAL | 0.0018 | 0.09 | 0.02 | 0.0059 | 0.0056 | 0.003 | 0.0339 | 0.0591 | 0 | 0 | 1.62 | 28.5 | 1210.9 | 927.4 | 700.1 | 188.7 | 3 | 190.3 | 11 | 78.4 | 0.65 | 1740 | 840.4 | 288.2 |  |  |  | 0.58 | B | 146 | 299 | 47.9 | 0.488 |  | 없음 |  | 합격 | SL260100547 | HC260100547 | N | 2.03 | 1.78 | 2.59 | 0.242
C260100548 | H26010137 | 2026-01-25 | IF340_OUT | CGL_GA | 0.0023 | 0.44 | 0.02 | 0.0423 | 0.0054 | 0.0023 | 0.0335 | 0.0185 | 0.0137 | 0.0006 | 1.43 | 30.4 | 1199.1 | 901.8 | 698.1 | 187.4 | 6.11 | 151.8 | 10.8 | 77.1 | 1.4 | 1580 | 833.8 | 134.2 |  | 458.7 | 505 | 0.8 | M | 197 | 369 | 40.6 | 0.534 |  | 없음 |  | 합격 | SL260100548 | HC260100548 | N | 1.82 | 1.59 | 2.15 | 0.223
C260100549 | H26010137 | 2026-01-25 | IF270_IN | CGL_GA | 0.0023 | 0.08 | 0 | 0.0106 | 0.0069 | 0.0023 | 0.0423 | 0.0562 | 0 | 0 | 1.53 | 21.8 | 1183.5 | 922.7 | 690.2 | 168.7 | 3.81 | 192.6 | 12.9 | 81.6 | 0.7 | 1730 | 814.5 | 171.5 |  | 461.5 | 517.2 | 0.81 | B | 157 | 290 | 47.6 | 0.541 |  | 없음 |  | 합격 | SL260100549 | HC260100549 | N | 1.94 | 1.73 | 2.42 | 0.239
C260100550 | H26010137 | 2026-01-25 | LC340 | CAL | 0.0415 | 0.4 | 0.04 | 0.0326 | 0.0081 | 0.0035 | 0.0328 | 0 | 0 | 0 | 1.33 | 24.8 | 1205.7 | 897.6 | 687.4 | 189.5 | 4.65 | 171.3 | 12.7 | 69.9 | 1.4 | 1100 | 777.8 | 224.7 | 405.5 |  |  | 1.14 | M | 221 | 372 | 38.5 | 0.594 |  | 없음 |  | 합격 | SL260100550 | HC260100550 | N | 1.49 | 1.25 | 1.8 | 0.192
C260100551 | H26010137 | 2026-01-25 | BH340_OUT | CGL_GA | 0.0026 | 0.4 | 0.03 | 0.0359 | 0.0045 | 0.0028 | 0.033 | 0 | 0.0078 | 0.0004 | 1.47 | 29.2 | 1202.4 | 900.6 | 655 | 172.1 | 4.94 | 192.8 | 12.2 | 75.7 | 1.2 | 1490 | 827.3 | 143.6 |  | 460.3 | 520.4 | 1.01 | M | 219 | 357 | 38.6 | 0.613 | 36 | 없음 |  | 합격 | SL260100551 | HC260100551 | N | 1.78 | 1.5 | 1.96 | 0.218
C260100552 | H26010138 | 2026-01-25 | LC340 | CAL | 0.033 | 0.37 | 0 | 0.0347 | 0.0056 | 0.0042 | 0.0318 | 0 | 0 | 0 | 1.3 | 29.2 | 1206.2 | 887.7 | 688.9 | 173.6 | 2.25 | 156.8 | 12 | 68.9 | 0.7 | 1450 | 779.3 | 296.2 | 389.7 |  |  | 1.15 | B | 219 | 374 | 36.9 | 0.586 |  | 없음 |  | 합격 | SL260100552 | HC260100552 | N | 1.21 | 1.08 | 1.69 | 0.211
C260100553 | H26010138 | 2026-01-25 | LC440R | CGL_GA | 0.0722 | 1.21 | 0.26 | 0.0673 | 0.0061 | 0.0031 | 0.0432 | 0 | 0 | 0 | 1.35 | 27.6 | 1203.7 | 873.4 | 654.9 | 183.8 | 2.16 | 168.1 | 13.9 | 63 | 0.8 | 1730 | 780.8 | 160 |  | 465.6 | 519.8 | 1.11 | T | 312 | 506 | 29.3 | 0.617 |  | 없음 |  | 합격 | SL260100553 | HC260100553 | N | 1.14 | 1.06 | 1.35 | 0.185
C260100554 | H26010138 | 2026-01-25 | IF340_OUT | CGL_GA | 0.0024 | 0.41 | 0.02 | 0.0457 | 0.0062 | 0.0035 | 0.0364 | 0.0219 | 0.0143 | 0.0007 | 1.39 | 27.7 | 1196.5 | 913.6 | 678.3 | 185 | 4.23 | 177.3 | 13.8 | 81.1 | 0.8 | 1540 | 831 | 159.5 |  | 460.3 | 518.1 | 0.64 | M | 203 | 373 | 38.4 | 0.544 |  | 없음 |  | 합격 | SL260100554 | HC260100554 | N | 1.83 | 1.63 | 2.23 | 0.216
C260100555 | H26010138 | 2026-01-25 | IF270_IN | CAL | 0.0022 | 0.11 | 0.01 | 0.0135 | 0.006 | 0.0026 | 0.0272 | 0.0584 | 0 | 0 | 1.63 | 31.6 | 1209.3 | 907.4 | 685.2 | 184.7 | 3.01 | 178.8 | 12 | 76.7 | 0.7 | 1070 | 832.9 | 261 |  |  |  | 0.64 | M | 164 | 301 | 48.3 | 0.545 |  | 없음 |  | 합격 | SL260100555 | HC260100555 | N | 1.87 | 1.72 | 2.41 | 0.24
C260100556 | H26010139 | 2026-01-25 | IF270_IN | CGL_GA | 0.0024 | 0.09 | 0.02 | 0.0115 | 0.0073 | 0.0025 | 0.0264 | 0.0598 | 0 | 0 | 1.59 | 30.1 | 1184.7 | 917.5 | 708.7 | 179.2 | 4.52 | 194.8 | 13 | 77.9 | 1 | 1610 | 818.6 | 149.5 |  | 459.9 | 521.1 | 0.75 | M | 148 | 294 | 48.2 | 0.503 |  | 없음 |  | 합격 | SL260100556 | HC260100556 | N | 1.98 | 1.73 | 2.35 | 0.247
C260100557 | H26010139 | 2026-01-25 | BH340_OUT | CGL_GA | 0.0024 | 0.39 | 0 | 0.0403 | 0.0055 | 0.0018 | 0.0332 | 0 | 0.0072 | 0.0006 | 1.36 | 30.7 | 1213.8 | 905 | 649.5 | 193.8 | 4.03 | 188.2 | 12 | 75.2 | 1 | 1650 | 819 | 144.7 |  | 456.5 | 520.7 | 0.93 | M | 226 | 366 | 37.4 | 0.617 | 36 | 없음 |  | 합격 | SL260100557 | HC260100557 | N | 1.4 | 1.43 | 2.02 | 0.209
C260100558 | H26010139 | 2026-01-25 | LC440R | CAL | 0.065 | 1.19 | 0.26 | 0.0646 | 0.0051 | 0.0031 | 0.0498 | 0 | 0 | 0 | 1.4 | 28.4 | 1192.6 | 881.7 | 677.2 | 182 | 3.78 | 171.8 | 10.9 | 62.9 | 1.4 | 1000 | 801.3 | 242.6 | 401.3 |  |  | 0.98 | B | 303 | 485 | 35 | 0.625 |  | 없음 |  | 합격 | SL260100558 | HC260100558 | N | 1.18 | 0.91 | 1.25 | 0.193
C260100559 | H26010139 | 2026-01-25 | HSLA590C | CAL | 0.075 | 1.47 | 0.31 | 0.0139 | 0.0037 | 0.0039 | 0.0436 | 0 | 0.0353 | 0 | 1.34 | 25.2 | 1228 | 882.4 | 579.6 | 179 | 2.41 | 193.3 | 11.5 | 58.4 | 1 | 1210 | 800.8 | 219.1 | 398.3 |  |  | 0.91 | M | 504 | 646 | 22.7 | 0.78 |  | 없음 |  | 합격 | SL260100559 | HC260100559 | N | 0.88 | 0.79 | 1.1 | 0.149
C260100560 | H26010140 | 2026-01-25 | IF270_IN | CGL_GA | 0.0021 | 0.12 | 0.02 | 0.0129 | 0.0058 | 0.0031 | 0.0392 | 0.0601 | 0 | 0 | 1.63 | 27.5 | 1200.5 | 919.7 | 703.8 | 193.9 | 3.86 | 195.2 | 11.7 | 79.3 | 0.8 | 1170 | 822.5 | 157.8 |  | 454.8 | 530.4 | 0.72 | M | 150 | 304 | 49 | 0.493 |  | 없음 |  | 합격 | SL260100560 | HC260100560 | N | 2.02 | 1.81 | 2.57 | 0.24
C260100561 | H26010140 | 2026-01-25 | IF340_OUT | CGL_GA | 0.002 | 0.45 | 0.02 | 0.0415 | 0.006 | 0.0019 | 0.0356 | 0.0196 | 0.007 | 0.0005 | 1.44 | 23.7 | 1205.1 | 913.5 | 669.8 | 179.9 | 2.9 | 193.8 | 11.1 | 77.6 | 0.65 | 1290 | 832.8 | 152.3 |  | 459.5 | 522.7 | 0.61 | M | 214 | 368 | 37.6 | 0.582 |  | 없음 |  | 합격 | SL260100561 | HC260100561 | N | 1.71 | 1.61 | 2.18 | 0.214
C260100562 | H26010140 | 2026-01-25 | HSLA590C | CGL_GA | 0.0809 | 1.48 | 0.28 | 0.0175 | 0.0037 | 0.0042 | 0.0419 | 0 | 0.0341 | 0 | 1.49 | 25.6 | 1241.9 | 890.6 | 590.5 | 178.6 | 2.02 | 179.7 | 10.9 | 60.5 | 0.8 | 1120 | 797.8 | 151.2 |  | 462.8 | 527 | 1.05 | M | 472 | 629 | 25.3 | 0.75 |  | 없음 |  | 합격 | SL260100562 | HC260100562 | N | 1.07 | 0.86 | 1.08 | 0.154
C260100563 | H26010140 | 2026-01-25 | IF340_OUT | CGL_GA | 0.0014 | 0.45 | 0.03 | 0.0443 | 0.0054 | 0.0024 | 0.0411 | 0.0198 | 0.0157 | 0.0005 | 1.42 | 26.3 | 1220.7 | 911.4 | 701.3 | 176.6 | 3.2 | 165.4 | 12.3 | 79.7 | 0.65 | 1330 | 823.6 | 175.1 |  | 455.4 | 519.4 | 0.89 | T | 203 | 371 | 37.4 | 0.547 |  | 없음 |  | 합격 | SL260100563 | HC260100563 | N | 1.86 | 1.78 | 2.31 | 0.217
C260100564 | H26010141 | 2026-01-25 | LC340 | CAL | 0.0324 | 0.36 | 0.04 | 0.0261 | 0.0101 | 0.0035 | 0.0302 | 0 | 0 | 0 | 1.28 | 31.1 | 1201.3 | 901.9 | 668 | 180.9 | 2.11 | 175.6 | 12.2 | 69.2 | 0.65 | 1010 | 781.8 | 288.8 | 409.6 |  |  | 1.1 | M | 221 | 357 | 36.3 | 0.619 |  | 없음 |  | 합격 | SL260100564 | HC260100564 | N | 1.38 | 1.19 | 1.62 | 0.206
C260100565 | H26010141 | 2026-01-26 | LC340 | CAL | 0.0362 | 0.34 | 0.01 | 0.0275 | 0.0065 | 0.0033 | 0.0432 | 0 | 0 | 0 | 1.4 | 30 | 1195 | 897.2 | 674.9 | 163.1 | 3.21 | 194.4 | 11.1 | 68.9 | 1 | 1690 | 784 | 276.2 | 400.3 |  |  | 1.18 | M | 211 | 357 | 37.6 | 0.591 |  | 없음 |  | 합격 | SL260100565 | HC260100565 | N | 1.35 | 1.2 | 1.67 | 0.204
C260100566 | H26010141 | 2026-01-26 | LC340 | CAL | 0.0416 | 0.41 | 0.02 | 0.0274 | 0.0074 | 0.0035 | 0.0298 | 0 | 0 | 0 | 1.36 | 26.2 | 1202.4 | 905.5 | 680.5 | 164.6 | 3.35 | 199.5 | 13 | 70.2 | 1 | 1440 | 785.6 | 246.7 | 408.8 |  |  | 1.13 | M | 219 | 377 | 38 | 0.581 |  | 없음 |  | 합격 | SL260100565 | HC260100565 | N | 1.25 | 1.15 | 1.59 | 0.204
C260100567 | H26010141 | 2026-01-26 | IF340_OUT | CGL_GA | 0.0019 | 0.46 | 0.03 | 0.0438 | 0.0076 | 0.0018 | 0.029 | 0.0196 | 0.0113 | 0.0005 | 1.41 | 25.9 | 1196.4 | 912.2 | 673.3 | 179.2 | 3.42 | 200.5 | 13.1 | 79.5 | 0.7 | 1400 | 832 | 156.2 |  | 459.1 | 526.3 | 0.62 | M | 200 | 375 | 39.4 | 0.533 |  | 없음 |  | 합격 | SL260100566 | HC260100566 | N | 1.77 | 1.56 | 2.17 | 0.224
C260100568 | H26010142 | 2026-01-26 | BH340_OUT | CAL | 0.002 | 0.41 | 0.02 | 0.0356 | 0.0061 | 0.0023 | 0.0371 | 0 | 0.0093 | 0.0005 | 1.41 | 29.2 | 1188.2 | 909.8 | 642 | 188.3 | 4.86 | 176 | 11.5 | 79.4 | 1 | 1580 | 837.9 | 226 |  |  |  | 0.88 | M | 212 | 359 | 37.8 | 0.591 | 34 | 없음 |  | 합격 | SL260100567 | HC260100567 | N | 1.71 | 1.62 | 2.09 | 0.213
C260100569 | H26010142 | 2026-01-26 | BH340_OUT | CGL_GA | 0.0021 | 0.4 | 0.02 | 0.0427 | 0.0061 | 0.0022 | 0.0399 | 0 | 0.0095 | 0.0004 | 1.42 | 25.1 | 1192.6 | 925 | 651.2 | 178.3 | 4.72 | 173.6 | 12.7 | 74.6 | 1.2 | 1810 | 820.9 | 156.1 |  | 455.2 | 518.5 | 0.87 | M | 229 | 366 | 37.6 | 0.626 | 34 | 없음 |  | 합격 | SL260100568 | HC260100568 | N | 1.63 | 1.55 | 2.12 | 0.204
C260100570 | H26010142 | 2026-01-26 | IF270_IN | CGL_GA | 0.0024 | 0.12 | 0 | 0.0068 | 0.0063 | 0.0028 | 0.031 | 0.0583 | 0 | 0 | 1.53 | 34.6 | 1195.3 | 920.3 | 700.8 | 188.8 | 3.55 | 194 | 10.3 | 77.4 | 0.8 | 1260 | 819.4 | 186.5 |  | 462.1 | 522.5 | 0.72 | M | 151 | 289 | 47.9 | 0.522 |  | 없음 |  | 합격 | SL260100569 | HC260100569 | N | 1.92 | 1.73 | 2.45 | 0.229
C260100571 | H26010142 | 2026-01-26 | LC340 | CAL | 0.0419 | 0.38 | 0.02 | 0.0289 | 0.0088 | 0.0036 | 0.0392 | 0 | 0 | 0 | 1.29 | 31.8 | 1204.4 | 885.1 | 691.8 | 182 | 5.58 | 183.5 | 11.8 | 71.3 | 1.6 | 1190 | 791.9 | 207.6 | 406 |  |  | 1.19 | M | 209 | 364 | 41.4 | 0.574 |  | 없음 |  | 합격 | SL260100570 | HC260100570 | N | 1.32 | 1.22 | 1.73 | 0.201
C260100572 | H26010143 | 2026-01-26 | LC440R | CAL | 0.0688 | 1.22 | 0.25 | 0.0574 | 0.0073 | 0.0038 | 0.0378 | 0 | 0 | 0 | 1.49 | 24.7 | 1199.7 | 876.6 | 667.5 | 176.2 | 2.8 | 202 | 11.3 | 64.2 | 1 | 1360 | 791.5 | 262.8 | 382.8 |  |  | 1.12 | B | 315 | 489 | 32.9 | 0.644 |  | 없음 |  | 합격 | SL260100571 | HC260100571 | N | 1.13 | 1 | 1.35 | 0.175
C260100573 | H26010143 | 2026-01-26 | HSLA590C | CAL | 0.0762 | 1.45 | 0.31 | 0.0097 | 0.0045 | 0.0039 | 0.0376 | 0 | 0.036 | 0 | 1.45 | 32.6 | 1223.7 | 879.8 | 573.6 | 181.3 | 1.96 | 183.5 | 12 | 59.2 | 0.8 | 1020 | 803 | 265.6 | 395.4 |  |  | 1.02 | T | 518 | 631 | 20.3 | 0.821 |  | 없음 |  | 합격 | SL260100572 | HC260100572 | N | 1 | 0.81 | 1.15 | 0.155
C260100574 | H26010143 | 2026-01-26 | IF340_OUT | CGL_GA | 0.0024 | 0.45 | 0.02 | 0.0498 | 0.0064 | 0.0025 | 0.0315 | 0.0224 | 0.0115 | 0.0004 | 1.38 | 28.8 | 1191.8 | 909.1 | 679.3 | 179.6 | 7.81 | 179.6 | 12.6 | 82.1 | 1.4 | 1380 | 830.8 | 112.2 |  | 456.8 | 516.9 | 0.88 | M | 211 | 374 | 41.1 | 0.564 |  | 없음 |  | 합격 | SL260100573 | HC260100573 | N | 1.81 | 1.55 | 2.24 | 0.213
C260100575 | H26010143 | 2026-01-26 | BH340_OUT | CGL_GA | 0.0026 | 0.41 | 0.02 | 0.037 | 0.0044 | 0.0027 | 0.0422 | 0 | 0.0073 | 0.0004 | 1.37 | 29.6 | 1197.7 | 921.3 | 659.2 | 181.5 | 3.19 | 171 | 12.2 | 74.9 | 0.8 | 1250 | 831.3 | 133.5 |  | 462.4 | 520.1 | 1.03 | M | 235 | 373 | 35.9 | 0.63 | 41 | 없음 |  | 합격 | SL260100574 | HC260100574 | N | 1.76 | 1.57 | 2.13 | 0.217
C260100576 | H26010144 | 2026-01-26 | LC440R | CAL | 0.075 | 1.2 | 0.27 | 0.0564 | 0.0074 | 0.0031 | 0.0527 | 0 | 0 | 0 | 1.32 | 32.2 | 1196.4 | 885.7 | 659.6 | 171.3 | 2.67 | 180.9 | 9.1 | 70 | 0.8 | 1320 | 801.8 | 278.4 | 394.3 |  |  | 0.94 | T | 319 | 485 | 29.3 | 0.658 |  | 없음 |  | 합격 | SL260100575 | HC260100575 | N | 1.23 | 1.07 | 1.49 | 0.186
C260100577 | H26010144 | 2026-01-26 | LC340 | CAL | 0.0404 | 0.39 | 0.04 | 0.0291 | 0.0064 | 0.0034 | 0.0426 | 0 | 0 | 0 | 1.4 | 30.5 | 1208.6 | 894.2 | 677.2 | 184.2 | 6.89 | 202 | 10.8 | 71 | 2 | 1720 | 786 | 216.9 | 388.2 |  |  | 1.26 | T | 221 | 374 | 40.7 | 0.591 |  | 없음 |  | 합격 | SL260100576 | HC260100576 | N | 1.4 | 1.2 | 1.59 | 0.203
C260100578 | H26010144 | 2026-01-26 | LC340 | CAL | 0.0387 | 0.39 | 0.02 | 0.0281 | 0.0076 | 0.0034 | 0.0346 | 0 | 0 | 0 | 1.36 | 28.5 | 1204 | 899.6 | 682.4 | 176.2 | 2.65 | 179 | 12.3 | 69.8 | 0.8 | 1130 | 783.1 | 271.6 | 398.6 |  |  | 1.14 | T | 220 | 369 | 37.3 | 0.596 |  | 없음 |  | 합격 | SL260100577 | HC260100577 | N | 1.38 | 1.27 | 1.69 | 0.2
C260100579 | H26010144 | 2026-01-26 | IF270_IN | CAL | 0.0018 | 0.07 | 0.02 | 0.0072 | 0.006 | 0.0027 | 0.035 | 0.0526 | 0 | 0 | 1.69 | 33.3 | 1207.9 | 903 | 721.3 | 169.4 | 3.67 | 181 | 11.4 | 80.9 | 0.7 | 1270 | 838 | 277.6 |  |  |  | 0.67 | M | 140 | 286 | 49.3 | 0.49 |  | 없음 |  | 합격 | SL260100578 | HC260100578 | N | 2.14 | 1.85 | 2.59 | 0.253
C260100580 | H26010145 | 2026-01-26 | IF340_OUT | CGL_GA | 0.0029 | 0.46 | 0.04 | 0.0441 | 0.006 | 0.0028 | 0.0335 | 0.0224 | 0.0061 | 0.0006 | 1.39 | 27.4 | 1191.2 | 917.2 | 675 | 181.6 | 7.32 | 182.3 | 12.8 | 80.9 | 1.4 | 1660 | 830.9 | 128.7 |  | 459.6 | 518.3 | 0.85 | M | 221 | 372 | 39.3 | 0.594 |  | 없음 |  | 합격 | SL260100579 | HC260100579 | N | 1.76 | 1.5 | 2.09 | 0.21
C260100581 | H26010145 | 2026-01-26 | LC340 | CAL | 0.0391 | 0.3 | 0.02 | 0.03 | 0.0098 | 0.004 | 0.0348 | 0 | 0 | 0 | 1.42 | 28.9 | 1197.7 | 888.7 | 676.5 | 195 | 4.56 | 189.9 | 13.2 | 64.9 | 1.6 | 1710 | 773.7 | 210.5 | 403.6 |  |  | 1.2 | M | 236 | 367 | 39.2 | 0.643 |  | 없음 |  | 합격 | SL260100580 | HC260100580 | N | 1.27 | 1.04 | 1.47 | 0.198
C260100582 | H26010145 | 2026-01-26 | LC440R | CAL | 0.0674 | 1.19 | 0.28 | 0.0573 | 0.0087 | 0.004 | 0.0442 | 0 | 0 | 0 | 1.32 | 31.6 | 1206 | 863 | 646 | 182.9 | 2.13 | 169.4 | 11.5 | 67.2 | 0.7 | 1450 | 796.1 | 286.8 | 386.2 |  |  | 0.96 | M | 321 | 487 | 31.7 | 0.659 |  | 없음 |  | 합격 | SL260100581 | HC260100581 | N | 1.27 | 1.08 | 1.46 | 0.181
C260100583 | H26010145 | 2026-01-26 | HSLA590C | CAL | 0.0829 | 1.52 | 0.29 | 0.0171 | 0.0038 | 0.0045 | 0.0394 | 0 | 0.0291 | 0 | 1.47 | 26.2 | 1227.3 | 882.7 | 565.8 | 180.6 | 1.94 | 191.9 | 11 | 58.8 | 0.8 | 1780 | 796.2 | 265.1 | 402.4 |  |  | 0.97 | B | 489 | 648 | 20.4 | 0.755 |  | 없음 |  | 합격 | SL260100582 | HC260100582 | N | 0.95 | 0.84 | 1.15 | 0.146
C260100584 | H26010146 | 2026-01-26 | HSLA590C | CGL_GA | 0.0803 | 1.51 | 0.31 | 0.016 | 0.0022 | 0.0044 | 0.0406 | 0 | 0.0364 | 0 | 1.37 | 20.7 | 1207.2 | 872.4 | 585.2 | 190.4 | 1.56 | 196.3 | 10.7 | 58.4 | 0.65 | 1530 | 802.6 | 202.7 |  | 466.4 | 522.3 | 0.97 | M | 484 | 639 | 22.3 | 0.757 |  | 없음 |  | 합격 | SL260100583 | HC260100583 | N | 0.89 | 0.89 | 1.18 | 0.146
C260100585 | H26010146 | 2026-01-26 | LC440R | CAL | 0.0674 | 1.17 | 0.25 | 0.0569 | 0.0072 | 0.0033 | 0.0405 | 0 | 0 | 0 | 1.48 | 33.1 | 1202.1 | 883.1 | 649.8 | 188.2 | 3.81 | 171.6 | 12.6 | 68.5 | 1.2 | 1710 | 800.5 | 235.8 | 398.3 |  |  | 0.92 | T | 309 | 487 | 32 | 0.634 |  | 없음 |  | 합격 | SL260100584 | HC260100584 | N | 1.38 | 1.18 | 1.56 | 0.187
C260100586 | H26010146 | 2026-01-26 | HSLA590C | CAL | 0.0748 | 1.47 | 0.28 | 0.0129 | 0.0045 | 0.0037 | 0.0449 | 0 | 0.0348 | 0 | 1.38 | 28.1 | 1244 | 869 | 596.6 | 187.7 | 1.97 | 183.4 | 11.5 | 59.4 | 0.8 | 1090 | 805.8 | 256 | 399.6 |  |  | 1.05 | M | 486 | 629 | 24.4 | 0.773 |  | 없음 |  | 합격 | SL260100585 | HC260100585 | N | 1.01 | 0.86 | 1.21 | 0.159
C260100587 | H26010146 | 2026-01-26 | IF270_IN | CAL | 0.0023 | 0.08 | 0 | 0.0078 | 0.0068 | 0.0025 | 0.0323 | 0.0602 | 0 | 0 | 1.57 | 30.5 | 1183.9 | 919.2 | 701.2 | 169.1 | 3.5 | 180.1 | 11.4 | 80 | 0.7 | 1130 | 826.4 | 271.6 |  |  |  | 0.82 | M | 146 | 287 | 47.7 | 0.509 |  | 없음 |  | 합격 | SL260100586 | HC260100586 | N | 1.9 | 1.83 | 2.51 | 0.239
C260100588 | H26010147 | 2026-01-26 | IF270_IN | CGL_GA | 0.0022 | 0.1 | 0.01 | 0.0136 | 0.0052 | 0.0029 | 0.0287 | 0.0604 | 0 | 0 | 1.72 | 28.2 | 1190.1 | 923.5 | 715.9 | 172.2 | 3.4 | 196.3 | 11.6 | 79.4 | 0.7 | 1160 | 819.3 | 150.4 |  | 460.4 | 520 | 0.85 | B | 166 | 299 | 46.2 | 0.555 |  | 없음 |  | 합격 | SL260100587 | HC260100587 | N | 1.96 | 1.77 | 2.53 | 0.246
C260100589 | H26010147 | 2026-01-26 | BH340_OUT | CGL_GA | 0.0027 | 0.43 | 0.03 | 0.0455 | 0.0066 | 0.0027 | 0.0384 | 0 | 0.011 | 0.0006 | 1.31 | 31.2 | 1202.7 | 908.4 | 632.3 | 167.7 | 3.24 | 188.6 | 11.4 | 75.3 | 0.8 | 1600 | 830.5 | 143.2 |  | 460.9 | 523 | 0.89 | M | 220 | 363 | 36.2 | 0.606 | 42 | 없음 |  | 합격 | SL260100588 | HC260100588 | N | 1.56 | 1.39 | 1.86 | 0.195
C260100590 | H26010147 | 2026-01-26 | LC340 | CAL | 0.042 | 0.35 | 0.02 | 0.0295 | 0.0083 | 0.0036 | 0.0375 | 0 | 0 | 0 | 1.35 | 27.8 | 1198.1 | 906.5 | 676.2 | 182.3 | 5.06 | 196.1 | 11.9 | 68.4 | 1.6 | 1300 | 795 | 221.8 | 390.2 |  |  | 1.18 | M | 222 | 369 | 40.2 | 0.602 |  | 없음 |  | 합격 | SL260100589 | HC260100589 | N | 1.31 | 1.17 | 1.7 | 0.207
C260100591 | H26010147 | 2026-01-26 | BH340_OUT | CGL_GA | 0.0025 | 0.41 | 0.02 | 0.0394 | 0.0051 | 0.0032 | 0.0289 | 0 | 0.0083 | 0.0005 | 1.4 | 23 | 1190 | 914.2 | 642.2 | 163.4 | 5.28 | 177.6 | 11.8 | 77.3 | 1.2 | 1060 | 830.3 | 125.8 |  | 457.5 | 518.4 | 0.91 | M | 219 | 364 | 38.2 | 0.602 | 35 | 없음 |  | 합격 | SL260100590 | HC260100590 | N | 1.44 | 1.45 | 1.98 | 0.212
C260100592 | H26010148 | 2026-01-26 | IF270_IN | CAL | 0.0014 | 0.09 | 0.01 | 0.0087 | 0.0064 | 0.0027 | 0.047 | 0.0635 | 0 | 0 | 1.48 | 26.6 | 1197.3 | 924.6 | 690.7 | 175.7 | 3.79 | 176.2 | 10.8 | 78.9 | 0.8 | 1610 | 835.9 | 274.9 |  |  |  | 0.68 | M | 146 | 299 | 47.3 | 0.488 |  | 없음 |  | 합격 | SL260100591 | HC260100591 | N | 1.93 | 1.81 | 2.54 | 0.246
C260100593 | H26010148 | 2026-01-26 | IF270_IN | CGL_GA | 0.0025 | 0.13 | 0.01 | 0.0074 | 0.0053 | 0.0023 | 0.0345 | 0.0641 | 0 | 0 | 1.66 | 31.9 | 1201.7 | 910.8 | 692.3 | 180.5 | 10.88 | 186.5 | 12.5 | 81.6 | 2 | 1240 | 808.8 | 138.1 |  | 455.3 | 519.1 | 0.85 | T | 174 | 302 | 50.5 | 0.576 |  | 없음 |  | 합격 | SL260100592 | HC260100592 | N | 1.82 | 1.65 | 2.34 | 0.239
C260100594 | H26010148 | 2026-01-26 | IF340_OUT | CGL_GA | 0.0021 | 0.46 | 0.02 | 0.0417 | 0.0064 | 0.0019 | 0.0381 | 0.0173 | 0.0122 | 0.0006 | 1.49 | 29 | 1194 | 912.9 | 701.4 | 185.9 | 6.03 | 188.2 | 11.1 | 76.8 | 1.4 | 1600 | 830 | 155.1 |  | 460.5 | 513.5 | 0.97 | M | 209 | 354 | 41.2 | 0.59 |  | 없음 |  | 합격 | SL260100593 | HC260100593 | N | 1.81 | 1.59 | 2.13 | 0.213
C260100595 | H26010148 | 2026-01-26 | LC340 | CAL | 0.0451 | 0.34 | 0.03 | 0.0283 | 0.0066 | 0.0045 | 0.033 | 0 | 0 | 0 | 1.42 | 29.1 | 1205.2 | 889.3 | 679.2 | 181.1 | 2.16 | 164.1 | 14 | 69.9 | 0.65 | 1000 | 783.2 | 288.1 | 395 |  |  | 1.12 | M | 221 | 368 | 37.3 | 0.601 |  | 없음 |  | 합격 | SL260100594 | HC260100594 | N | 1.38 | 1.25 | 1.6 | 0.205
C260100596 | H26010149 | 2026-01-27 | HSLA590C | CAL | 0.0825 | 1.46 | 0.32 | 0.0186 | 0.0039 | 0.0042 | 0.0437 | 0 | 0.0323 | 0 | 1.53 | 29.9 | 1223 | 871.2 | 589.9 | 181.7 | 2.86 | 186.1 | 11.8 | 58 | 1.2 | 1320 | 799.9 | 270.5 | 407 |  |  | 1.07 | B | 490 | 655 | 25.3 | 0.748 |  | 없음 |  | 합격 | SL260100595 | HC260100595 | N | 1 | 0.86 | 1.08 | 0.147
C260100597 | H26010149 | 2026-01-27 | LC440R | CGL_GA | 0.0705 | 1.18 | 0.24 | 0.0518 | 0.0068 | 0.003 | 0.0445 | 0 | 0 | 0 | 1.4 | 28.5 | 1199.6 | 891.1 | 672.1 | 179.8 | 2.71 | 161.3 | 12.5 | 63.1 | 1 | 1170 | 797.3 | 143.9 |  | 461.2 | 517.5 | 1.06 | M | 301 | 483 | 33.1 | 0.623 |  | 없음 |  | 합격 | SL260100596 | HC260100596 | N | 1.16 | 1.07 | 1.43 | 0.184
C260100598 | H26010149 | 2026-01-27 | LC440R | CAL | 0.0659 | 1.16 | 0.26 | 0.0555 | 0.0064 | 0.0038 | 0.0375 | 0 | 0 | 0 | 1.39 | 32 | 1191.9 | 872.7 | 657.7 | 190.2 | 1.92 | 192.8 | 10.3 | 63.6 | 0.7 | 1750 | 801.5 | 277.5 | 410.4 |  |  | 1.11 | M | 295 | 485 | 31.2 | 0.608 |  | 없음 |  | 합격 | SL260100597 | HC260100597 | N | 1.26 | 1.05 | 1.51 | 0.188
C260100599 | H26010149 | 2026-01-27 | HSLA590C | CAL | 0.0777 | 1.49 | 0.31 | 0.0137 | 0.0042 | 0.0044 | 0.0476 | 0 | 0.0356 | 0 | 1.41 | 23.6 | 1245.9 | 884 | 581.4 | 180.7 | 2.09 | 199.3 | 12.2 | 61.8 | 0.8 | 1600 | 810.5 | 284.3 | 399.5 |  |  | 0.87 | M | 478 | 636 | 23.4 | 0.752 |  | 없음 |  | 합격 | SL260100598 | HC260100598 | N | 0.96 | 0.88 | 1.12 | 0.159
C260100600 | H26010150 | 2026-01-27 | IF270_IN | CGL_GA | 0.0017 | 0.1 | 0.01 | 0.0128 | 0.0056 | 0.0022 | 0.0379 | 0.0578 | 0 | 0 | 1.45 | 35.4 | 1209.3 | 935.1 | 708.7 | 185.4 | 3.43 | 173.4 | 10.9 | 81 | 0.65 | 1460 | 818 | 192.7 |  | 456.3 | 512.7 | 0.85 | M | 157 | 305 | 47.9 | 0.515 |  | 없음 |  | 합격 | SL260100599 | HC260100599 | N | 2.08 | 1.93 | 2.56 | 0.239
C260100601 | H26010150 | 2026-01-27 | IF270_IN | CGL_GA | 0.0024 | 0.11 | 0 | 0.0138 | 0.0067 | 0.0025 | 0.0349 | 0.0611 | 0 | 0 | 1.62 | 21.5 | 1207.5 | 925.5 | 677 | 184.1 | 5.96 | 177.8 | 13.7 | 79.9 | 1.2 | 1470 | 826.7 | 129.5 |  | 461 | 533.8 | 0.75 | M | 167 | 303 | 46.9 | 0.551 |  | 없음 |  | 합격 | SL260100600 | HC260100600 | N | 1.85 | 1.67 | 2.36 | 0.236
C260100602 | H26010150 | 2026-01-27 | IF340_OUT | CGL_GA | 0.0023 | 0.49 | 0.02 | 0.0408 | 0.0055 | 0.0028 | 0.031 | 0.0209 | 0.0131 | 0.0005 | 1.35 | 29.4 | 1207 | 905.7 | 681.5 | 177.7 | 3.52 | 185.7 | 11.6 | 77.3 | 0.8 | 1450 | 832.7 | 167.9 |  | 467.1 | 518 | 0.79 | T | 207 | 368 | 38.4 | 0.562 |  | 없음 |  | 합격 | SL260100601 | HC260100601 | N | 1.73 | 1.52 | 2.22 | 0.229
C260100603 | H26010150 | 2026-01-27 | IF340_OUT | CGL_GA | 0.0023 | 0.46 | 0.03 | 0.0459 | 0.0057 | 0.0023 | 0.0304 | 0.0183 | 0.0094 | 0.0007 | 1.55 | 20.3 | 1202.9 | 912.2 | 682.1 | 175.3 | 3.51 | 171.1 | 10.6 | 80.1 | 0.7 | 1270 | 832.6 | 150.9 |  | 463.2 | 507.2 | 0.76 | T | 218 | 376 | 38 | 0.58 |  | 없음 |  | 합격 | SL260100602 | HC260100602 | N | 1.84 | 1.64 | 2.14 | 0.213
C260100604 | H26010151 | 2026-01-27 | LC340 | CAL | 0.041 | 0.36 | 0.03 | 0.033 | 0.0078 | 0.0043 | 0.0469 | 0 | 0 | 0 | 1.38 | 27.5 | 1196.7 | 892.9 | 670.3 | 173.7 | 2.87 | 178.2 | 11.9 | 72.1 | 0.8 | 1050 | 781.7 | 251.2 | 400.2 |  |  | 1.27 | T | 238 | 375 | 36 | 0.635 |  | 없음 |  | 합격 | SL260100603 | HC260100603 | N | 1.38 | 1.28 | 1.62 | 0.206
C260100605 | H26010151 | 2026-01-27 | IF270_IN | CAL | 0.0025 | 0.11 | 0 | 0.009 | 0.0079 | 0.0026 | 0.0359 | 0.0574 | 0 | 0 | 1.6 | 30.9 | 1200.1 | 915.8 | 697.1 | 189.5 | 5.23 | 165.8 | 12.3 | 80.9 | 1 | 1130 | 836.4 | 246.1 |  |  |  | 0.88 | M | 156 | 299 | 48.1 | 0.522 |  | 없음 |  | 합격 | SL260100604 | HC260100604 | N | 2.04 | 1.78 | 2.48 | 0.231
C260100606 | H26010151 | 2026-01-27 | HSLA590C | CGL_GA | 0.0802 | 1.53 | 0.28 | 0.0151 | 0.0047 | 0.0041 | 0.0455 | 0 | 0.0347 | 0 | 1.36 | 21.4 | 1227.3 | 884.1 | 587.6 | 168.8 | 1.99 | 173.2 | 12.4 | 59.8 | 0.8 | 1290 | 790.6 | 171.3 |  | 465.5 | 522.4 | 0.95 | M | 469 | 636 | 22.4 | 0.737 |  | 없음 |  | 합격 | SL260100605 | HC260100605 | N | 0.97 | 0.84 | 1.15 | 0.154
C260100607 | H26010151 | 2026-01-27 | IF270_IN | CAL | 0.0023 | 0.12 | 0 | 0.0112 | 0.0057 | 0.0022 | 0.0349 | 0.0603 | 0 | 0 | 1.59 | 28.8 | 1198.3 | 925.6 | 702.3 | 183 | 4 | 155 | 12.5 | 80 | 0.8 | 1240 | 824.5 | 265.9 |  |  |  | 0.83 | M | 151 | 297 | 47.4 | 0.508 |  | 없음 |  | 합격 | SL260100606 | HC260100606 | N | 1.94 | 1.69 | 2.51 | 0.239
C260100608 | H26010152 | 2026-01-27 | IF270_IN | CGL_GA | 0.0016 | 0.07 | 0.01 | 0.0107 | 0.0048 | 0.0025 | 0.038 | 0.0563 | 0 | 0 | 1.55 | 25.4 | 1197.9 | 925.6 | 696.7 | 180.4 | 9.39 | 188.1 | 13 | 78.7 | 2 | 1180 | 822.5 | 143.9 |  | 461 | 508.1 | 0.81 | M | 157 | 295 | 50.2 | 0.532 |  | 없음 |  | 합격 | SL260100607 | HC260100607 | N | 1.91 | 1.81 | 2.45 | 0.243
C260100609 | H26010152 | 2026-01-27 | BH340_OUT | CGL_GA | 0.0029 | 0.37 | 0.03 | 0.0428 | 0.0057 | 0.0025 | 0.042 | 0 | 0.0041 | 0.0005 | 1.49 | 27.6 | 1206.5 | 910.8 | 642.2 | 173.5 | 2.4 | 181.5 | 11.5 | 73 | 0.65 | 1170 | 822.8 | 171.9 |  | 462.3 | 520.1 | 0.91 | B | 234 | 373 | 34.8 | 0.627 | 36 | 없음 |  | 합격 | SL260100608 | HC260100608 | N | 1.63 | 1.44 | 1.86 | 0.204
C260100610 | H26010152 | 2026-01-27 | LC340 | CAL | 0.0489 | 0.39 | 0 | 0.0334 | 0.0083 | 0.003 | 0.0414 | 0 | 0 | 0 | 1.55 | 32.8 | 1189.9 | 890.1 | 684.9 | 166.2 | 3.37 | 157.9 | 12.4 | 70.3 | 1 | 1660 | 786.5 | 246.7 | 400.5 |  |  | 1.25 | M | 215 | 370 | 36.5 | 0.581 |  | 없음 |  | 합격 | SL260100609 | HC260100609 | N | 1.38 | 1.18 | 1.65 | 0.198
C260100611 | H26010152 | 2026-01-27 | LC340 | CAL | 0.0364 | 0.34 | 0.01 | 0.0359 | 0.0086 | 0.0031 | 0.0389 | 0 | 0 | 0 | 1.49 | 25.4 | 1208.5 | 901.1 | 692.2 | 181.4 | 4 | 182.9 | 13.1 | 75 | 1 | 1030 | 777.8 | 257.5 | 404.3 |  |  | 1.13 | M | 210 | 363 | 37.9 | 0.579 |  | 없음 |  | 합격 | SL260100610 | HC260100610 | N | 1.4 | 1.21 | 1.79 | 0.21
C260100612 | H26010153 | 2026-01-27 | LC340 | CAL | 0.0444 | 0.3 | 0.01 | 0.0352 | 0.0068 | 0.004 | 0.0344 | 0 | 0 | 0 | 1.33 | 27.4 | 1218.7 | 884.9 | 662.7 | 168.8 | 3.62 | 180.8 | 12 | 72.4 | 1 | 1730 | 781.8 | 238 | 401.1 |  |  | 1.1 | M | 243 | 370 | 35.4 | 0.657 |  | 없음 |  | 합격 | SL260100610 | HC260100610 | N | 1.45 | 1.25 | 1.62 | 0.211
C260100613 | H26010153 | 2026-01-28 | IF340_OUT | CGL_GA | 0.0027 | 0.43 | 0.02 | 0.0439 | 0.009 | 0.0025 | 0.0309 | 0.0187 | 0.009 | 0.0006 | 1.55 | 29.3 | 1209 | 902.7 | 678 | 181.6 | 3.37 | 186.5 | 11.8 | 79.2 | 0.7 | 1150 | 836.5 | 162.6 |  | 459 | 528.6 | 0.71 | B | 213 | 370 | 39.2 | 0.576 |  | 없음 |  | 합격 | SL260100611 | HC260100611 | N | 1.75 | 1.66 | 2.23 | 0.223
C260100614 | H26010153 | 2026-01-28 | IF340_OUT | CGL_GA | 0.0027 | 0.48 | 0.01 | 0.0504 | 0.006 | 0.0025 | 0.0308 | 0.0259 | 0.0117 | 0.0005 | 1.6 | 29.6 | 1208 | 923.5 | 686.1 | 187.8 | 4.53 | 179.8 | 12.1 | 77.9 | 1 | 1300 | 827.6 | 157.6 |  | 461.5 | 524.9 | 0.85 | M | 212 | 383 | 38.7 | 0.554 |  | 없음 |  | 합격 | SL260100612 | HC260100612 | N | 1.7 | 1.47 | 2.06 | 0.207
C260100615 | H26010153 | 2026-01-28 | LC440R | CAL | 0.0692 | 1.21 | 0.27 | 0.0562 | 0.008 | 0.0032 | 0.0445 | 0 | 0 | 0 | 1.4 | 27.8 | 1187 | 887.3 | 647.1 | 168.5 | 1.93 | 192 | 12.8 | 63.7 | 0.7 | 1060 | 799.5 | 300.5 | 398.7 |  |  | 1.04 | M | 317 | 496 | 30.9 | 0.639 |  | 없음 |  | 합격 | SL260100613 | HC260100613 | N | 1.02 | 1.01 | 1.42 | 0.19
C260100616 | H26010154 | 2026-01-28 | IF340_OUT | CGL_GA | 0.003 | 0.46 | 0.02 | 0.0507 | 0.0079 | 0.0027 | 0.0277 | 0.0197 | 0.0103 | 0.0006 | 1.33 | 23.2 | 1177.4 | 911.3 | 657 | 177.4 | 4.14 | 179.2 | 11.2 | 75.8 | 1 | 1060 | 831.1 | 134.5 |  | 459.7 | 517.9 | 0.8 | M | 220 | 385 | 38.1 | 0.571 |  | 없음 |  | 합격 | SL260100614 | HC260100614 | N | 1.6 | 1.41 | 2.02 | 0.212
C260100617 | H26010154 | 2026-01-28 | BH340_OUT | CGL_GA | 0.0027 | 0.39 | 0.02 | 0.0392 | 0.006 | 0.0028 | 0.0325 | 0 | 0.0072 | 0.0005 | 1.36 | 28.7 | 1196.4 | 922 | 676.8 | 175.5 | 2.65 | 168.1 | 13.7 | 75.5 | 0.65 | 1290 | 834.1 | 176.1 |  | 464.4 | 524.6 | 1 | B | 239 | 360 | 36.4 | 0.664 | 41 | 없음 |  | 합격 | SL260100615 | HC260100615 | N | 1.75 | 1.64 | 2.03 | 0.214
C260100618 | H26010154 | 2026-01-28 | IF340_OUT | CGL_GA | 0.003 | 0.46 | 0.02 | 0.0503 | 0.0058 | 0.0029 | 0.0361 | 0.0258 | 0.0135 | 0.0006 | 1.39 | 27.9 | 1192.7 | 899.1 | 683.1 | 175.7 | 5.48 | 180.1 | 13.7 | 78.1 | 1.2 | 1220 | 834 | 172 |  | 458.7 | 524.7 | 0.77 | M | 199 | 370 | 38.9 | 0.538 |  | 없음 |  | 합격 | SL260100616 | HC260100616 | N | 1.58 | 1.41 | 2.14 | 0.214
C260100619 | H26010154 | 2026-01-28 | HSLA590C | CAL | 0.0769 | 1.43 | 0.29 | 0.007 | 0.003 | 0.0037 | 0.0402 | 0 | 0.0309 | 0 | 1.5 | 20.5 | 1228.7 | 877.4 | 588.3 | 182.8 | 1.95 | 185 | 13 | 59.1 | 0.8 | 1510 | 805 | 272.5 | 401.9 |  |  | 1 | M | 473 | 616 | 23.7 | 0.768 |  | 없음 |  | 합격 | SL260100617 | HC260100617 | N | 1.12 | 0.99 | 1.26 | 0.153
C260100620 | H26010155 | 2026-01-28 | IF270_IN | CAL | 0.0019 | 0.09 | 0.01 | 0.0112 | 0.0039 | 0.0024 | 0.0394 | 0.0584 | 0 | 0 | 1.67 | 36.4 | 1203.3 | 902.1 | 685.9 | 178 | 7.77 | 194 | 10.9 | 79.4 | 1.6 | 1110 | 828.8 | 220 |  |  |  | 0.83 | B | 158 | 298 | 48.9 | 0.53 |  | 없음 |  | 합격 | SL260100618 | HC260100618 | N | 1.81 | 1.61 | 2.26 | 0.235
C260100621 | H26010155 | 2026-01-28 | IF270_IN | CGL_GA | 0.002 | 0.1 | 0.02 | 0.0122 | 0.0062 | 0.0026 | 0.0418 | 0.0635 | 0 | 0 | 1.67 | 36.6 | 1193.7 | 910.5 | 699.9 | 177 | 4.14 | 179.3 | 11.2 | 80.7 | 0.8 | 1470 | 820.3 | 162.4 |  | 462.1 | 516.2 | 0.87 | B | 151 | 308 | 46.7 | 0.49 |  | 슬리버 | 경 | 합격 | SL260100619 | HC260100619 | N | 1.92 | 1.73 | 2.43 | 0.237
C260100622 | H26010155 | 2026-01-28 | LC340 | CAL | 0.0468 | 0.32 | 0.01 | 0.025 | 0.0072 | 0.0036 | 0.0435 | 0 | 0 | 0 | 1.4 | 26.7 | 1187.6 | 884.2 | 664.5 | 185.9 | 3.43 | 190.5 | 12.1 | 70.9 | 1 | 1220 | 788.4 | 234.6 | 397.2 |  |  | 1.16 | B | 222 | 367 | 36.5 | 0.605 |  | 없음 |  | 합격 | SL260100620 | HC260100620 | N | 1.41 | 1.16 | 1.69 | 0.21
C260100623 | H26010155 | 2026-01-28 | IF340_OUT | CGL_GA | 0.0031 | 0.46 | 0.03 | 0.0449 | 0.0054 | 0.0028 | 0.0402 | 0.0179 | 0.008 | 0.0004 | 1.42 | 34.2 | 1187 | 907.8 | 676.5 | 195.4 | 3.96 | 190.4 | 10.7 | 79.8 | 0.8 | 1350 | 834.2 | 144 |  | 459.5 | 526.8 | 0.81 | M | 217 | 366 | 38.8 | 0.593 |  | 없음 |  | 합격 | SL260100621 | HC260100621 | N | 1.69 | 1.54 | 2.09 | 0.219
C260100624 | H26010156 | 2026-01-28 | IF340_OUT | CGL_GA | 0.0018 | 0.41 | 0.03 | 0.0486 | 0.0063 | 0.0027 | 0.0395 | 0.0226 | 0.0114 | 0.0007 | 1.37 | 29 | 1202 | 903.1 | 672.6 | 197.9 | 3.84 | 179.3 | 12.7 | 79.2 | 0.8 | 1490 | 832 | 146.4 |  | 461.6 | 516.7 | 0.94 | T | 228 | 370 | 35.9 | 0.616 |  | 없음 |  | EL미달 | SL260100622 | HC260100622 | N | 1.78 | 1.59 | 2.24 | 0.21
C260100625 | H26010156 | 2026-01-28 | LC440R | CAL | 0.0714 | 1.17 | 0.25 | 0.0591 | 0.0052 | 0.0032 | 0.0522 | 0 | 0 | 0 | 1.41 | 26.3 | 1194 | 883.8 | 653.6 | 171.2 | 2.23 | 169.3 | 11.6 | 64.2 | 0.8 | 1220 | 797.2 | 257.6 | 402.2 |  |  | 1.18 | M | 310 | 489 | 31.2 | 0.634 |  | 없음 |  | 합격 | SL260100623 | HC260100623 | N | 1.05 | 0.95 | 1.26 | 0.174
C260100626 | H26010156 | 2026-01-28 | IF340_OUT | CGL_GA | 0.0023 | 0.48 | 0.02 | 0.048 | 0.0065 | 0.0024 | 0.0386 | 0.0215 | 0.0085 | 0.0006 | 1.47 | 29.1 | 1204.7 | 904 | 682.6 | 179.2 | 6.94 | 184.1 | 12.2 | 79.8 | 1.4 | 1140 | 842.3 | 142 |  | 463.6 | 521.6 | 0.77 | M | 201 | 375 | 41.6 | 0.536 |  | 없음 |  | 합격 | SL260100624 | HC260100624 | N | 1.81 | 1.55 | 2.26 | 0.214
C260100627 | H26010156 | 2026-01-28 | BH340_OUT | CGL_GA | 0.0014 | 0.41 | 0.02 | 0.0393 | 0.0059 | 0.002 | 0.0419 | 0 | 0.0073 | 0.0004 | 1.44 | 28.4 | 1196.4 | 906.3 | 649.9 | 190.8 | 3.14 | 180.3 | 12.4 | 77.7 | 0.7 | 1110 | 830.9 | 176.8 |  | 458.7 | 513.2 | 1.07 | M | 228 | 361 | 38.3 | 0.632 | 33 | 없음 |  | 합격 | SL260100625 | HC260100625 | N | 1.72 | 1.53 | 2.18 | 0.212
C260100628 | H26010157 | 2026-01-28 | BH340_OUT | CGL_GA | 0.0026 | 0.39 | 0.03 | 0.0407 | 0.0093 | 0.0024 | 0.0427 | 0 | 0.0113 | 0.0006 | 1.4 | 28.4 | 1200.1 | 919.1 | 641.3 | 178.7 | 3.14 | 192.8 | 11.4 | 77.7 | 0.7 | 1610 | 836.2 | 140.5 |  | 460.1 | 519.2 | 1.01 | M | 239 | 369 | 35.2 | 0.648 | 44 | 없음 |  | 합격 | SL260100625 | HC260100625 | N | 1.71 | 1.63 | 2.08 | 0.207
C260100629 | H26010157 | 2026-01-28 | IF270_IN | CGL_GA | 0.0018 | 0.1 | 0.02 | 0.0083 | 0.0083 | 0.0022 | 0.0362 | 0.0617 | 0 | 0 | 1.64 | 33.5 | 1205.5 | 918.4 | 713.7 | 171.9 | 8.7 | 183.9 | 11.9 | 81.6 | 1.6 | 1690 | 818.5 | 145 |  | 460.7 | 514.8 | 0.73 | M | 146 | 300 | 50.4 | 0.487 |  | 없음 |  | 합격 | SL260100626 | HC260100626 | N | 2.05 | 1.86 | 2.5 | 0.249
C260100630 | H26010157 | 2026-01-28 | LC440R | CAL | 0.0711 | 1.24 | 0.26 | 0.057 | 0.005 | 0.0042 | 0.0348 | 0 | 0 | 0 | 1.36 | 29.5 | 1197.8 | 884.6 | 645.3 | 178.3 | 1.94 | 167.7 | 12.2 | 63.9 | 0.7 | 1620 | 792.1 | 299.7 | 401.3 |  |  | 0.94 | M | 316 | 494 | 31.4 | 0.64 |  | 없음 |  | 합격 | SL260100627 | HC260100627 | N | 1.12 | 0.93 | 1.28 | 0.18
C260100631 | H26010157 | 2026-01-28 | IF270_IN | CAL | 0.0014 | 0.11 | 0 | 0.0112 | 0.0065 | 0.0029 | 0.0363 | 0.0634 | 0 | 0 | 1.83 | 29 | 1203.2 | 915.5 | 690.1 | 190.3 | 5.67 | 199.5 | 11.8 | 78.8 | 1.2 | 1260 | 825.2 | 228.5 |  |  |  | 0.93 | B | 176 | 295 | 46.3 | 0.597 |  | 없음 |  | 합격 | SL260100628 | HC260100628 | N | 1.82 | 1.66 | 2.38 | 0.239
C260100632 | H26010158 | 2026-01-28 | LC340 | CAL | 0.0516 | 0.38 | 0.01 | 0.0257 | 0.0063 | 0.0035 | 0.0436 | 0 | 0 | 0 | 1.52 | 20.4 | 1186.7 | 889 | 707.9 | 187.1 | 2.92 | 180.5 | 11.9 | 65.8 | 1 | 1700 | 778.4 | 244.3 | 394 |  |  | 1.12 | M | 214 | 367 | 38 | 0.583 |  | 없음 |  | 합격 | SL260100629 | HC260100629 | N | 1.29 | 1.13 | 1.58 | 0.201
C260100633 | H26010158 | 2026-01-28 | LC340 | CAL | 0.0389 | 0.35 | 0.03 | 0.0266 | 0.009 | 0.0033 | 0.0392 | 0 | 0 | 0 | 1.53 | 24.1 | 1207.2 | 898 | 683.1 | 179.1 | 2.7 | 176 | 12.2 | 70.4 | 0.8 | 1210 | 785.8 | 262.9 | 383.1 |  |  | 1.24 | M | 223 | 363 | 37.3 | 0.614 |  | 없음 |  | 합격 | SL260100630 | HC260100630 | N | 1.39 | 1.16 | 1.55 | 0.211
C260100634 | H26010158 | 2026-01-28 | IF270_IN | CAL | 0.002 | 0.12 | 0 | 0.0084 | 0.0057 | 0.0019 | 0.0406 | 0.0551 | 0 | 0 | 1.72 | 29.7 | 1198 | 922.8 | 703.2 | 176.8 | 2.97 | 184.2 | 9.4 | 78.1 | 0.65 | 1060 | 818.4 | 294.1 |  |  |  | 0.77 | B | 159 | 304 | 46.6 | 0.523 |  | 없음 |  | 합격 | SL260100631 | HC260100631 | N | 1.96 | 1.82 | 2.37 | 0.233
C260100635 | H26010158 | 2026-01-28 | IF270_IN | CAL | 0.0018 | 0.08 | 0 | 0.0041 | 0.0067 | 0.0023 | 0.0398 | 0.0587 | 0 | 0 | 1.64 | 27.5 | 1200.4 | 920.7 | 695.5 | 170.2 | 4.2 | 173.4 | 11.3 | 83.3 | 0.7 | 1070 | 826.7 | 275.3 |  |  |  | 0.8 | M | 160 | 290 | 47.5 | 0.552 |  | 없음 |  | 합격 | SL260100632 | HC260100632 | N | 2.03 | 1.81 | 2.44 | 0.247
C260100636 | H26010159 | 2026-01-28 | HSLA590C | CGL_GA | 0.0802 | 1.39 | 0.3 | 0.0112 | 0.0048 | 0.0044 | 0.0454 | 0 | 0.0343 | 0 | 1.31 | 24.7 | 1232.9 | 866.8 | 593.9 | 177.4 | 1.91 | 157.1 | 13 | 58.1 | 0.8 | 1080 | 789 | 169.5 |  | 460.2 | 522.8 | 0.97 | T | 494 | 615 | 25 | 0.803 |  | 없음 |  | 합격 | SL260100633 | HC260100633 | N | 0.95 | 0.87 | 1.1 | 0.151
C260100637 | H26010159 | 2026-01-28 | IF340_OUT | CGL_GA | 0.0027 | 0.46 | 0.04 | 0.05 | 0.0042 | 0.0024 | 0.033 | 0.0238 | 0.0114 | 0.0006 | 1.21 | 21.9 | 1220.9 | 910.4 | 670 | 181.9 | 4.02 | 170.5 | 11.6 | 75.1 | 1 | 1020 | 836.7 | 157 |  | 461.9 | 519.8 | 0.87 | B | 232 | 387 | 35.7 | 0.599 |  | 없음 |  | EL미달 | SL260100634 | HC260100634 | N | 1.55 | 1.4 | 2.07 | 0.211
C260100638 | H26010159 | 2026-01-28 | IF340_OUT | CGL_GA | 0.0027 | 0.44 | 0.02 | 0.0445 | 0.0073 | 0.003 | 0.0319 | 0.0147 | 0.0106 | 0.0005 | 1.47 | 31.7 | 1189.7 | 904 | 665.2 | 181.1 | 6.66 | 187.3 | 10.5 | 79 | 1.4 | 1680 | 826.2 | 148.5 |  | 458.4 | 510.2 | 0.86 | M | 211 | 373 | 39.9 | 0.566 |  | 없음 |  | 합격 | SL260100635 | HC260100635 | N | 1.68 | 1.6 | 2.16 | 0.218
C260100639 | H26010159 | 2026-01-28 | LC340 | CAL | 0.0399 | 0.34 | 0.04 | 0.0248 | 0.0094 | 0.0032 | 0.0408 | 0 | 0 | 0 | 1.41 | 26.3 | 1192.4 | 887 | 669.9 | 195.7 | 4.29 | 184.4 | 11.9 | 72.1 | 1.2 | 1370 | 781.2 | 244.8 | 400.8 |  |  | 1.07 | M | 224 | 372 | 40.4 | 0.602 |  | 산세얼룩 | 중 | 표면결함 | SL260100636 | HC260100636 | N | 1.44 | 1.32 | 1.78 | 0.211
C260100640 | H26010160 | 2026-01-28 | BH340_OUT | CAL | 0.0014 | 0.4 | 0.02 | 0.0405 | 0.0049 | 0.0026 | 0.036 | 0 | 0.0135 | 0.0005 | 1.51 | 22 | 1210.2 | 911.8 | 652.7 | 182.3 | 3.13 | 172.6 | 12.8 | 74.4 | 0.8 | 1440 | 842.7 | 242.8 |  |  |  | 1.04 | M | 222 | 365 | 37.5 | 0.608 | 37 | 없음 |  | 합격 | SL260100637 | HC260100637 | N | 1.72 | 1.59 | 2.09 | 0.207
C260100641 | H26010160 | 2026-01-28 | BH340_OUT | CGL_GA | 0.0022 | 0.39 | 0.02 | 0.0446 | 0.0064 | 0.003 | 0.0495 | 0 | 0.0081 | 0.0007 | 1.34 | 33 | 1191.9 | 909.9 | 655.4 | 185.6 | 3.07 | 175.6 | 10.6 | 77.2 | 0.7 | 1480 | 829.6 | 165 |  | 460.5 | 523.2 | 1.04 | B | 229 | 376 | 36.3 | 0.609 | 35 | 없음 |  | 합격 | SL260100638 | HC260100638 | N | 1.74 | 1.54 | 2.18 | 0.203
C260100642 | H26010160 | 2026-01-28 | LC440R | CAL | 0.0737 | 1.18 | 0.24 | 0.054 | 0.006 | 0.0036 | 0.0301 | 0 | 0 | 0 | 1.31 | 22.3 | 1207.9 | 864.7 | 659.2 | 185.7 | 2.33 | 192.4 | 11.9 | 65.7 | 0.8 | 1580 | 786.6 | 285.7 | 403.2 |  |  | 1 | B | 317 | 492 | 32 | 0.644 |  | 없음 |  | 합격 | SL260100639 | HC260100639 | N | 1.08 | 1.03 | 1.46 | 0.188
C260100643 | H26010160 | 2026-01-28 | LC440R | CAL | 0.0665 | 1.16 | 0.25 | 0.0579 | 0.0055 | 0.0038 | 0.0413 | 0 | 0 | 0 | 1.36 | 25.5 | 1195.5 | 878 | 665.8 | 171.7 | 1.98 | 181 | 13 | 59.5 | 0.8 | 1280 | 802.3 | 260.7 | 399.5 |  |  | 1.01 | M | 304 | 493 | 32.1 | 0.617 |  | 없음 |  | 합격 | SL260100640 | HC260100640 | N | 1.11 | 1.02 | 1.39 | 0.184
C260100644 | H26010161 | 2026-01-28 | IF270_IN | CGL_GA | 0.0018 | 0.13 | 0.01 | 0.0146 | 0.009 | 0.0023 | 0.029 | 0.0592 | 0 | 0 | 1.77 | 33 | 1222.7 | 919.7 | 704.9 | 174.3 | 3.14 | 187.7 | 10.1 | 77.7 | 0.7 | 1210 | 815.6 | 171.4 |  | 461.1 | 519.7 | 0.95 | M | 160 | 295 | 46.2 | 0.542 |  | 없음 |  | 합격 | SL260100641 | HC260100641 | N | 1.94 | 1.7 | 2.46 | 0.242
C260100645 | H26010161 | 2026-01-28 | HSLA590C | CAL | 0.0864 | 1.55 | 0.3 | 0.0152 | 0.0039 | 0.0037 | 0.0373 | 0 | 0.0376 | 0 | 1.43 | 25.8 | 1220.7 | 873.9 | 578.4 | 187.3 | 1.77 | 181.7 | 13 | 60.4 | 0.7 | 1080 | 805.1 | 254.8 | 391.3 |  |  | 0.98 | M | 506 | 658 | 22.5 | 0.769 |  | 없음 |  | 합격 | SL260100642 | HC260100642 | N | 1.03 | 0.81 | 1.16 | 0.154
C260100646 | H26010161 | 2026-01-28 | LC440R | CAL | 0.0703 | 1.25 | 0.24 | 0.0578 | 0.0057 | 0.0032 | 0.0458 | 0 | 0 | 0 | 1.18 | 26 | 1211.5 | 877.5 | 670.7 | 197.6 | 2.65 | 184.8 | 12 | 69.8 | 0.8 | 1500 | 805.4 | 286.3 | 399.7 |  |  | 0.96 | M | 307 | 489 | 31.7 | 0.628 |  | 없음 |  | 합격 | SL260100643 | HC260100643 | N | 1.09 | 1.05 | 1.36 | 0.176
C260100647 | H26010161 | 2026-01-28 | LC440R | CAL | 0.0748 | 1.21 | 0.28 | 0.0566 | 0.0051 | 0.0038 | 0.0343 | 0 | 0 | 0 | 1.41 | 34.2 | 1182.2 | 883.2 | 672.1 | 179.8 | 4.36 | 180.8 | 11.7 | 63.3 | 1.6 | 1660 | 796.9 | 223.2 | 412.6 |  |  | 1.03 | T | 315 | 491 | 33.5 | 0.642 |  | 없음 |  | 합격 | SL260100644 | HC260100644 | N | 1.04 | 0.91 | 1.35 | 0.18
C260100648 | H26010162 | 2026-01-28 | LC340 | CAL | 0.0377 | 0.36 | 0.01 | 0.0241 | 0.0084 | 0.0031 | 0.0424 | 0 | 0 | 0 | 1.28 | 28.7 | 1184.3 | 895.4 | 676.1 | 176.1 | 4.7 | 177.6 | 12.5 | 70.2 | 1.4 | 1230 | 786.3 | 237.3 | 396.3 |  |  | 1.3 | M | 228 | 369 | 40.2 | 0.618 |  | 없음 |  | 합격 | SL260100645 | HC260100645 | N | 1.47 | 1.26 | 1.66 | 0.209
C260100649 | H26010162 | 2026-01-29 | IF340_OUT | CGL_GA | 0.0024 | 0.47 | 0.01 | 0.0477 | 0.0059 | 0.0023 | 0.0405 | 0.0176 | 0.0166 | 0.0006 | 1.41 | 34.2 | 1201.8 | 919.5 | 660.5 | 176.5 | 3.18 | 188.1 | 13.1 | 79.5 | 0.65 | 1720 | 832.9 | 134.1 |  | 464.3 | 515 | 0.83 | M | 208 | 370 | 37.9 | 0.562 |  | 없음 |  | 합격 | SL260100646 | HC260100646 | N | 1.6 | 1.4 | 1.93 | 0.212
C260100650 | H26010162 | 2026-01-29 | LC340 | CAL | 0.0356 | 0.29 | 0 | 0.0333 | 0.0066 | 0.0031 | 0.0421 | 0 | 0 | 0 | 1.32 | 25.8 | 1200.8 | 892.3 | 669.5 | 181.1 | 2.71 | 171.4 | 12.1 | 70.4 | 0.8 | 1530 | 784.3 | 264.5 | 407.3 |  |  | 1.26 | T | 228 | 365 | 37.2 | 0.625 |  | 없음 |  | 합격 | SL260100647 | HC260100647 | N | 1.43 | 1.26 | 1.75 | 0.207
C260100651 | H26010162 | 2026-01-29 | IF340_OUT | CGL_GA | 0.0029 | 0.46 | 0.01 | 0.0426 | 0.0058 | 0.0025 | 0.0368 | 0.0176 | 0.016 | 0.0006 | 1.4 | 25.3 | 1190 | 909 | 680.3 | 179.3 | 9.02 | 189.8 | 11.8 | 77.8 | 2 | 1430 | 833.2 | 106.3 |  | 456.2 | 520.7 | 0.78 | T | 209 | 368 | 41 | 0.568 |  | 없음 |  | 합격 | SL260100648 | HC260100648 | N | 1.68 | 1.54 | 2.2 | 0.21
C260100652 | H26010163 | 2026-01-29 | IF270_IN | CAL | 0.0021 | 0.09 | 0.01 | 0.0106 | 0.005 | 0.0023 | 0.0377 | 0.0599 | 0 | 0 | 1.63 | 24.4 | 1189.9 | 918.9 | 720.3 | 184.5 | 6.51 | 179.9 | 11.4 | 78.5 | 1.4 | 1150 | 842.1 | 210.6 |  |  |  | 0.83 | B | 148 | 294 | 49.9 | 0.503 |  | 없음 |  | 합격 | SL260100649 | HC260100649 | N | 2.15 | 1.87 | 2.53 | 0.244
C260100653 | H26010163 | 2026-01-29 | HSLA590C | CAL | 0.0812 | 1.54 | 0.31 | 0.0122 | 0.0069 | 0.0042 | 0.0372 | 0 | 0.0354 | 0 | 1.45 | 30.4 | 1235 | 887.7 | 588.7 | 173.2 | 2.08 | 180.5 | 12.1 | 61.6 | 0.8 | 1730 | 798.1 | 264.2 | 382.5 |  |  | 1.12 | B | 502 | 647 | 22.1 | 0.776 |  | 없음 |  | 합격 | SL260100650 | HC260100650 | N | 0.98 | 0.95 | 1.17 | 0.146
C260100654 | H26010163 | 2026-01-29 | IF270_IN | CAL | 0.0024 | 0.1 | 0.01 | 0.0115 | 0.0043 | 0.0025 | 0.0354 | 0.0602 | 0 | 0 | 1.54 | 29.8 | 1210.6 | 923.3 | 697.7 | 201.5 | 10.25 | 204.1 | 12.4 | 80.5 | 2 | 1040 | 833.6 | 209.2 |  |  |  | 0.72 | T | 157 | 298 | 51.5 | 0.527 |  | 없음 |  | 합격 | SL260100651 | HC260100651 | N | 2.05 | 1.77 | 2.43 | 0.241
C260100655 | H26010163 | 2026-01-29 | IF270_IN | CAL | 0.0024 | 0.1 | 0.01 | 0.0141 | 0.004 | 0.002 | 0.0225 | 0.0636 | 0 | 0 | 1.65 | 31.9 | 1198.9 | 928.2 | 698.7 | 183.3 | 7.22 | 160.5 | 11.9 | 83.4 | 1.2 | 1130 | 831.2 | 237.4 |  |  |  | 0.77 | T | 149 | 299 | 49.2 | 0.498 |  | 없음 |  | 합격 | SL260100652 | HC260100652 | N | 1.97 | 1.78 | 2.48 | 0.242
C260100656 | H26010164 | 2026-01-29 | IF340_OUT | CGL_GA | 0.0025 | 0.5 | 0.02 | 0.0441 | 0.0066 | 0.0025 | 0.0417 | 0.0165 | 0.0084 | 0.0006 | 1.47 | 29.1 | 1206.7 | 914.2 | 665.2 | 182.2 | 3.25 | 176 | 12.6 | 75.4 | 0.8 | 1460 | 840.8 | 129 |  | 461.1 | 514.4 | 0.84 | B | 206 | 382 | 38.1 | 0.539 |  | 없음 |  | 합격 | SL260100653 | HC260100653 | N | 1.74 | 1.52 | 2.18 | 0.207
C260100657 | H26010164 | 2026-01-29 | HSLA590C | CGL_GA | 0.0825 | 1.53 | 0.3 | 0.0097 | 0.0054 | 0.0043 | 0.0428 | 0 | 0.0336 | 0 | 1.48 | 36.2 | 1228.8 | 880.8 | 569.3 | 174.2 | 2.95 | 184.5 | 11.1 | 59.3 | 1.2 | 1330 | 789 | 128.5 |  | 460.6 | 510.2 | 1.01 | M | 502 | 648 | 22.5 | 0.775 |  | 없음 |  | 합격 | SL260100654 | HC260100654 | N | 0.96 | 0.86 | 1.11 | 0.157
C260100658 | H26010164 | 2026-01-29 | LC440R | CAL | 0.0634 | 1.22 | 0.25 | 0.0609 | 0.0041 | 0.003 | 0.038 | 0 | 0 | 0 | 1.51 | 30.1 | 1201.3 | 872.6 | 648.9 | 182.2 | 2.53 | 171.8 | 12.2 | 68.4 | 0.8 | 1650 | 789.8 | 270.7 | 411.8 |  |  | 0.92 | T | 312 | 485 | 31.8 | 0.643 |  | 없음 |  | 합격 | SL260100655 | HC260100655 | N | 1.09 | 1.03 | 1.29 | 0.183
C260100659 | H26010164 | 2026-01-29 | LC340 | CAL | 0.0372 | 0.36 | 0.04 | 0.0309 | 0.0088 | 0.0028 | 0.043 | 0 | 0 | 0 | 1.44 | 22.7 | 1190.4 | 894.8 | 677 | 188.9 | 2.31 | 183.5 | 12.8 | 69.7 | 0.7 | 1110 | 783.2 | 271.2 | 409.9 |  |  | 1.25 | T | 222 | 377 | 35.6 | 0.589 |  | 없음 |  | 합격 | SL260100656 | HC260100656 | N | 1.22 | 1.23 | 1.61 | 0.204
C260100660 | H26010165 | 2026-01-29 | IF340_OUT | CGL_GA | 0.0027 | 0.41 | 0.02 | 0.0499 | 0.0062 | 0.0025 | 0.032 | 0.0215 | 0.0116 | 0.0007 | 1.33 | 26.2 | 1194 | 924.7 | 678.1 | 175.6 | 4.77 | 186.3 | 11.3 | 79.1 | 1 | 1200 | 826.4 | 177.9 |  | 468.1 | 526.9 | 0.92 | M | 215 | 375 | 38.7 | 0.573 |  | 없음 |  | 합격 | SL260100657 | HC260100657 | N | 1.74 | 1.5 | 2.11 | 0.208
C260100661 | H26010165 | 2026-01-29 | IF340_OUT | CGL_GA | 0.0024 | 0.43 | 0.03 | 0.0421 | 0.005 | 0.0021 | 0.0343 | 0.014 | 0.0091 | 0.0005 | 1.3 | 32.2 | 1200.1 | 914.6 | 684.7 | 178.3 | 6.18 | 159.8 | 12.5 | 77.4 | 1.4 | 1660 | 822.4 | 140.8 |  | 460.2 | 511.8 | 0.82 | T | 217 | 367 | 38.2 | 0.591 |  | 없음 |  | 합격 | SL260100658 | HC260100658 | N | 1.72 | 1.6 | 2.34 | 0.219
C260100662 | H26010165 | 2026-01-29 | LC340 | CAL | 0.0406 | 0.33 | 0.03 | 0.0272 | 0.0069 | 0.0038 | 0.0447 | 0 | 0 | 0 | 1.45 | 27.2 | 1180.6 | 901.9 | 660.4 | 184.7 | 6.8 | 184.6 | 12.2 | 70.6 | 2 | 1250 | 794.1 | 192.8 | 392.3 |  |  | 1.17 | M | 218 | 372 | 40.8 | 0.586 |  | 없음 |  | 합격 | SL260100659 | HC260100659 | N | 1.35 | 1.26 | 1.76 | 0.209
C260100663 | H26010165 | 2026-01-29 | IF340_OUT | CGL_GA | 0.0027 | 0.47 | 0.03 | 0.0481 | 0.0074 | 0.0026 | 0.0327 | 0.0204 | 0.0113 | 0.0009 | 1.36 | 29.9 | 1185 | 911.1 | 677.1 | 185.4 | 3.36 | 179.2 | 11.1 | 80.7 | 0.65 | 1090 | 825 | 175.9 |  | 460.5 | 521.5 | 0.76 | M | 207 | 386 | 36.8 | 0.536 |  | 없음 |  | 합격 | SL260100660 | HC260100660 | N | 1.72 | 1.6 | 2.19 | 0.208
C260100664 | H26010166 | 2026-01-29 | LC440R | CGL_GA | 0.0676 | 1.17 | 0.25 | 0.065 | 0.0057 | 0.0035 | 0.0433 | 0 | 0 | 0 | 1.37 | 29.5 | 1202.5 | 871 | 655.4 | 182.8 | 3.25 | 185.8 | 11.6 | 69.2 | 1 | 1050 | 789.6 | 148.3 |  | 458.8 | 522.3 | 1.03 | B | 322 | 488 | 30.4 | 0.66 |  | 산세얼룩 | 중대 | 표면결함 | SL260100661 | HC260100661 | N | 1.27 | 1.11 | 1.49 | 0.187
C260100665 | H26010166 | 2026-01-30 | HSLA590C | CAL | 0.0727 | 1.49 | 0.32 | 0.0174 | 0.0036 | 0.0048 | 0.0378 | 0 | 0.031 | 0 | 1.44 | 20.9 | 1221.7 | 885 | 575.4 | 184.6 | 1.84 | 195.8 | 11.5 | 56.6 | 0.8 | 1700 | 809.2 | 253.8 | 415.4 |  |  | 0.92 | M | 496 | 641 | 22.2 | 0.774 |  | 없음 |  | 합격 | SL260100662 | HC260100662 | N | 1.02 | 0.84 | 1.12 | 0.148
C260100666 | H26010166 | 2026-01-30 | BH340_OUT | CGL_GA | 0.003 | 0.42 | 0.03 | 0.0424 | 0.0052 | 0.0028 | 0.0355 | 0 | 0.0066 | 0.0005 | 1.4 | 33.7 | 1194.9 | 905.5 | 643 | 195.2 | 2.69 | 186.1 | 12.3 | 73.9 | 0.7 | 1410 | 837.4 | 185.1 |  | 460.2 | 516.8 | 1.13 | M | 231 | 368 | 37.4 | 0.628 | 36 | 없음 |  | 합격 | SL260100663 | HC260100663 | N | 1.54 | 1.44 | 2 | 0.201
C260100667 | H26010166 | 2026-01-30 | LC440R | CAL | 0.0626 | 1.15 | 0.26 | 0.0689 | 0.004 | 0.0032 | 0.0404 | 0 | 0 | 0 | 1.52 | 24.8 | 1205.9 | 878 | 686.1 | 181.2 | 2.79 | 191.4 | 10.8 | 64.2 | 1 | 1340 | 788 | 247.7 | 406.5 |  |  | 0.95 | M | 292 | 488 | 32.9 | 0.598 |  | 없음 |  | 합격 | SL260100664 | HC260100664 | N | 1.19 | 0.99 | 1.43 | 0.184
C260100668 | H26010167 | 2026-01-30 | LC340 | CAL | 0.0443 | 0.37 | 0.02 | 0.0307 | 0.0066 | 0.003 | 0.0394 | 0 | 0 | 0 | 1.44 | 30.3 | 1196.4 | 896 | 694.2 | 179.3 | 2.64 | 182 | 13.7 | 69.7 | 0.8 | 1130 | 785.5 | 280.5 | 396.4 |  |  | 1.13 | M | 217 | 366 | 37.4 | 0.593 |  | 없음 |  | 합격 | SL260100665 | HC260100665 | N | 1.26 | 1.08 | 1.64 | 0.208
C260100669 | H26010167 | 2026-01-30 | LC440R | CGL_GA | 0.0769 | 1.13 | 0.29 | 0.0617 | 0.0069 | 0.0028 | 0.0388 | 0 | 0 | 0 | 1.47 | 23.3 | 1171.1 | 882.7 | 659.5 | 191.5 | 2.38 | 192.4 | 11.3 | 66.4 | 0.8 | 1240 | 795.7 | 152 |  | 460 | 524 | 1.07 | T | 317 | 496 | 31.6 | 0.639 |  | 없음 |  | 합격 | SL260100666 | HC260100666 | N | 1.23 | 1.08 | 1.41 | 0.187
C260100670 | H26010167 | 2026-01-30 | IF270_IN | CGL_GA | 0.0013 | 0.1 | 0.02 | 0.0113 | 0.0062 | 0.0025 | 0.0365 | 0.057 | 0 | 0 | 1.69 | 31.4 | 1196.4 | 923.5 | 682.8 | 181.4 | 3.92 | 190.4 | 11.6 | 79.6 | 0.8 | 1800 | 806.3 | 156.8 |  | 460.6 | 520.9 | 0.81 | T | 171 | 301 | 46.8 | 0.568 |  | 없음 |  | 합격 | SL260100667 | HC260100667 | N | 1.93 | 1.6 | 2.37 | 0.234
C260100671 | H26010167 | 2026-01-30 | IF340_OUT | CGL_GA | 0.002 | 0.41 | 0.02 | 0.0428 | 0.0071 | 0.0016 | 0.0365 | 0.0264 | 0.0116 | 0.0006 | 1.43 | 30 | 1195.9 | 901.9 | 686.5 | 164.7 | 6.37 | 173.7 | 13.4 | 78 | 1.4 | 1350 | 831.5 | 131.2 |  | 459 | 519.1 | 0.99 | M | 210 | 368 | 39.9 | 0.571 |  | 없음 |  | 합격 | SL260100668 | HC260100668 | N | 1.74 | 1.58 | 2.1 | 0.218
C260100672 | H26010168 | 2026-01-30 | LC340 | CAL | 0.0423 | 0.4 | 0.03 | 0.03 | 0.009 | 0.0036 | 0.0438 | 0 | 0 | 0 | 1.51 | 28.4 | 1195.8 | 884.8 | 684.5 | 173 | 5.52 | 171 | 10.7 | 71 | 1.6 | 1490 | 773.3 | 209.7 | 396.2 |  |  | 1.22 | M | 234 | 373 | 40.2 | 0.627 |  | 없음 |  | 합격 | SL260100669 | HC260100669 | N | 1.21 | 1.12 | 1.61 | 0.204
C260100673 | H26010168 | 2026-01-30 | IF270_IN | CGL_GA | 0.0022 | 0.11 | 0 | 0.0066 | 0.0066 | 0.0026 | 0.0399 | 0.0554 | 0 | 0 | 1.67 | 26.8 | 1201.7 | 920.3 | 704.7 | 179.1 | 3.15 | 180.5 | 12.8 | 77.8 | 0.7 | 1520 | 823.5 | 160.1 |  | 460.8 | 510.5 | 0.8 | M | 150 | 291 | 46.1 | 0.515 |  | 없음 |  | 합격 | SL260100670 | HC260100670 | N | 1.92 | 1.74 | 2.38 | 0.244
C260100674 | H26010168 | 2026-01-30 | IF270_IN | CAL | 0.0016 | 0.1 | 0.01 | 0.0102 | 0.0054 | 0.0024 | 0.0409 | 0.0587 | 0 | 0 | 1.69 | 25.8 | 1210.2 | 920.6 | 692.4 | 180.1 | 4.98 | 163.4 | 12.5 | 79.9 | 1 | 1800 | 840.7 | 268 |  |  |  | 0.71 | B | 153 | 294 | 47.5 | 0.52 |  | 없음 |  | 합격 | SL260100671 | HC260100671 | N | 2.07 | 1.86 | 2.51 | 0.236
C260100675 | H26010168 | 2026-01-30 | BH340_OUT | CAL | 0.0025 | 0.41 | 0.02 | 0.0373 | 0.007 | 0.0021 | 0.031 | 0 | 0.0057 | 0.0006 | 1.41 | 31.5 | 1192.1 | 900 | 645.6 | 178.5 | 5.21 | 169.3 | 11.4 | 77 | 1.2 | 1300 | 847 | 205.7 |  |  |  | 1.03 | M | 223 | 358 | 36.1 | 0.623 | 43 | 없음 |  | 합격 | SL260100672 | HC260100672 | N | 1.56 | 1.44 | 1.97 | 0.214
C260100676 | H26010169 | 2026-01-30 | IF340_OUT | CGL_GA | 0.0023 | 0.47 | 0.04 | 0.0482 | 0.0079 | 0.0022 | 0.0271 | 0.0198 | 0.0136 | 0.0004 | 1.33 | 24.7 | 1203.6 | 911.8 | 672.2 | 181.4 | 4.08 | 178.2 | 11.2 | 75.5 | 1 | 1130 | 834.1 | 149.6 |  | 459.3 | 530.6 | 0.83 | M | 207 | 388 | 38.5 | 0.534 |  | 없음 |  | 합격 | SL260100673 | HC260100673 | N | 1.65 | 1.51 | 2.05 | 0.209
C260100677 | H26010169 | 2026-01-30 | LC440R | CAL | 0.0653 | 1.2 | 0.25 | 0.0523 | 0.0046 | 0.0033 | 0.0345 | 0 | 0 | 0 | 1.4 | 28.7 | 1198.8 | 884.4 | 654.2 | 179.6 | 2.87 | 165.6 | 11.8 | 65.2 | 1 | 1660 | 799.8 | 254.2 | 402.5 |  |  | 0.94 | B | 298 | 489 | 32 | 0.609 |  | 없음 |  | 합격 | SL260100674 | HC260100674 | N | 1.23 | 1.01 | 1.54 | 0.185
C260100678 | H26010169 | 2026-01-30 | IF270_IN | CGL_GA | 0.0017 | 0.08 | 0 | 0.0056 | 0.0062 | 0.003 | 0.0421 | 0.0567 | 0 | 0 | 1.72 | 28.3 | 1176 | 917.3 | 695.6 | 189.7 | 3.96 | 162.7 | 11.4 | 79.8 | 0.8 | 1250 | 829.2 | 157.6 |  | 462.7 | 525.1 | 0.76 | B | 146 | 294 | 47.9 | 0.497 |  | 없음 |  | 합격 | SL260100675 | HC260100675 | N | 1.98 | 1.8 | 2.42 | 0.234
C260100679 | H26010169 | 2026-01-30 | IF340_OUT | CGL_GA | 0.0031 | 0.45 | 0.01 | 0.0475 | 0.0042 | 0.0022 | 0.0354 | 0.0276 | 0.0136 | 0.0006 | 1.4 | 31.7 | 1214.2 | 908 | 677.8 | 173.4 | 5.41 | 175.2 | 10.8 | 74.1 | 1.4 | 1830 | 830.9 | 118.8 |  | 456 | 526.7 | 0.79 | M | 202 | 372 | 38.6 | 0.543 |  | 없음 |  | 합격 | SL260100676 | HC260100676 | N | 1.71 | 1.51 | 2.1 | 0.22
C260100680 | H26010170 | 2026-01-30 | BH340_OUT | CAL | 0.0029 | 0.39 | 0.02 | 0.0388 | 0.0071 | 0.0025 | 0.0335 | 0 | 0.0088 | 0.0007 | 1.41 | 26.9 | 1219.4 | 920.6 | 661.8 | 176 | 4.53 | 180.9 | 10.2 | 77.9 | 1 | 1410 | 847.2 | 244.9 |  |  |  | 0.98 | B | 217 | 367 | 37 | 0.591 | 42 | 없음 |  | 합격 | SL260100677 | HC260100677 | N | 1.68 | 1.63 | 2.21 | 0.22
C260100681 | H26010170 | 2026-01-30 | HSLA590C | CGL_GA | 0.082 | 1.5 | 0.29 | 0.0255 | 0.0028 | 0.0037 | 0.0435 | 0 | 0.033 | 0 | 1.31 | 32.5 | 1236.1 | 883.9 | 581.8 | 174.5 | 2.09 | 185.1 | 11.1 | 61.7 | 0.8 | 1220 | 794.7 | 133.5 |  | 459 | 513.1 | 0.93 | M | 498 | 639 | 22.6 | 0.779 |  | 없음 |  | 합격 | SL260100678 | HC260100678 | N | 0.94 | 0.87 | 1.07 | 0.157
C260100682 | H26010170 | 2026-01-30 | IF270_IN | CAL | 0.0017 | 0.11 | 0.01 | 0.0105 | 0.0074 | 0.0028 | 0.0327 | 0.0596 | 0 | 0 | 1.68 | 30.5 | 1200.2 | 922.9 | 703.6 | 179.3 | 5.15 | 155 | 11.2 | 80.6 | 1 | 1720 | 827.1 | 247 |  |  |  | 0.9 | B | 142 | 306 | 48.7 | 0.464 |  | 없음 |  | 합격 | SL260100679 | HC260100679 | N | 1.92 | 1.77 | 2.48 | 0.243
C260100683 | H26010170 | 2026-01-30 | LC440R | CAL | 0.0828 | 1.13 | 0.25 | 0.0603 | 0.0058 | 0.0037 | 0.0407 | 0 | 0 | 0 | 1.37 | 28.1 | 1205.6 | 883.7 | 661.9 | 175.3 | 2.99 | 173.9 | 12.2 | 66.5 | 1 | 1680 | 801.1 | 221.3 | 394.3 |  |  | 0.94 | M | 308 | 500 | 31.8 | 0.616 |  | 없음 |  | 합격 | SL260100680 | HC260100680 | N | 1.2 | 1.11 | 1.5 | 0.184
C260100684 | H26010171 | 2026-01-30 | BH340_OUT | CGL_GA | 0.0025 | 0.43 | 0.02 | 0.0365 | 0.005 | 0.0023 | 0.0279 | 0 | 0.0086 | 0.0006 | 1.35 | 28.3 | 1195.7 | 905 | 651.9 | 174.7 | 3.35 | 192.8 | 12.7 | 76.1 | 0.8 | 1300 | 839 | 149.6 |  | 462.6 | 513.4 | 1.06 | B | 231 | 363 | 38.1 | 0.636 | 46 | 없음 |  | 합격 | SL260100681 | HC260100681 | N | 1.67 | 1.63 | 2.15 | 0.219
C260100685 | H26010171 | 2026-01-30 | IF340_OUT | CGL_GA | 0.0032 | 0.44 | 0.02 | 0.0423 | 0.006 | 0.0026 | 0.0351 | 0.0186 | 0.011 | 0.0006 | 1.39 | 23.4 | 1181 | 905.2 | 666.2 | 173.3 | 4.29 | 206.3 | 10.7 | 76.7 | 1 | 1760 | 837.3 | 147.6 |  | 458 | 523.5 | 0.76 | B | 213 | 369 | 39.5 | 0.577 |  | 없음 |  | 합격 | SL260100682 | HC260100682 | N | 1.69 | 1.56 | 2.16 | 0.216
C260100686 | H26010171 | 2026-01-30 | HSLA590C | CAL | 0.0712 | 1.49 | 0.3 | 0.0206 | 0.0036 | 0.0051 | 0.0438 | 0 | 0.0303 | 0 | 1.28 | 28.9 | 1218.6 | 884.4 | 575.5 | 170.4 | 3.63 | 192.5 | 13.1 | 56 | 1.6 | 1680 | 798 | 198.8 | 404.4 |  |  | 0.96 | T | 499 | 637 | 24.6 | 0.783 |  | 없음 |  | 합격 | SL260100683 | HC260100683 | N | 0.82 | 0.72 | 1.14 | 0.148
C260100687 | H26010171 | 2026-01-30 | IF270_IN | CGL_GA | 0.0016 | 0.07 | 0.01 | 0.0098 | 0.0075 | 0.0023 | 0.0332 | 0.061 | 0 | 0 | 1.6 | 28.9 | 1202.7 | 921.3 | 695.8 | 186.7 | 4.29 | 196.7 | 11.3 | 81.4 | 0.8 | 1740 | 834.4 | 149 |  | 457.9 | 523.2 | 0.84 | T | 157 | 296 | 47.8 | 0.53 |  | 없음 |  | 합격 | SL260100684 | HC260100684 | N | 1.94 | 1.83 | 2.49 | 0.235
C260100688 | H26010172 | 2026-01-30 | HSLA590C | CAL | 0.081 | 1.56 | 0.3 | 0.0116 | 0.0034 | 0.0042 | 0.0424 | 0 | 0.0354 | 0 | 1.33 | 32.4 | 1249.4 | 880.2 | 598.1 | 186.9 | 1.76 | 190.1 | 11.6 | 60.3 | 0.7 | 1580 | 802.4 | 300.4 | 406.6 |  |  | 1 | M | 473 | 626 | 24.2 | 0.756 |  | 없음 |  | 합격 | SL260100685 | HC260100685 | N | 0.8 | 0.81 | 1.13 | 0.154
C260100689 | H26010172 | 2026-01-30 | IF340_OUT | CGL_GA | 0.0028 | 0.47 | 0.02 | 0.0425 | 0.0053 | 0.0027 | 0.0392 | 0.0221 | 0.0106 | 0.0006 | 1.31 | 22.4 | 1200.8 | 920.9 | 681 | 195.3 | 3.34 | 175.8 | 10.8 | 76 | 0.8 | 1210 | 820.7 | 141.6 |  | 460.3 | 515.6 | 0.76 | M | 212 | 373 | 36.8 | 0.568 |  | 없음 |  | 합격 | SL260100686 | HC260100686 | N | 1.65 | 1.4 | 2.09 | 0.216
C260100690 | H26010172 | 2026-01-30 | IF340_OUT | CGL_GA | 0.0025 | 0.47 | 0.03 | 0.0465 | 0.0059 | 0.0023 | 0.0346 | 0.025 | 0.0125 | 0.0006 | 1.45 | 28.2 | 1202.3 | 908 | 675.9 | 188 | 3.49 | 157.1 | 11 | 77 | 0.8 | 1160 | 829.8 | 162 |  | 462.2 | 524.8 | 0.68 | M | 215 | 372 | 37.7 | 0.578 |  | 없음 |  | 합격 | SL260100686 | HC260100686 | N | 1.59 | 1.48 | 2.04 | 0.215
C260100691 | H26010172 | 2026-01-31 | LC340 | CAL | 0.0409 | 0.37 | 0 | 0.026 | 0.0094 | 0.0034 | 0.0511 | 0 | 0 | 0 | 1.3 | 34.3 | 1193.9 | 896.9 | 677 | 180.9 | 2.82 | 176.8 | 12.2 | 71.6 | 0.8 | 1060 | 764.1 | 261.9 | 410.1 |  |  | 1.26 | M | 227 | 364 | 36.9 | 0.624 |  | 없음 |  | 합격 | SL260100687 | HC260100687 | N | 1.27 | 1.18 | 1.6 | 0.197
C260100692 | H26010173 | 2026-01-31 | BH340_OUT | CGL_GA | 0.0032 | 0.41 | 0.01 | 0.0426 | 0.0069 | 0.0028 | 0.033 | 0 | 0.0086 | 0.0006 | 1.44 | 22.1 | 1193.7 | 904.6 | 642.5 | 163.1 | 3.12 | 156.7 | 12.9 | 74.4 | 0.8 | 1260 | 829.5 | 154.8 |  | 459.1 | 523.5 | 0.96 | M | 231 | 369 | 36.2 | 0.626 | 41 | 없음 |  | 합격 | SL260100688 | HC260100688 | N | 1.61 | 1.4 | 1.97 | 0.211
C260100693 | H26010173 | 2026-01-31 | IF340_OUT | CGL_GA | 0.002 | 0.46 | 0.03 | 0.0494 | 0.0044 | 0.0027 | 0.0319 | 0.0288 | 0.0148 | 0.0008 | 1.46 | 29.5 | 1196 | 905.2 | 672 | 184.9 | 3.41 | 162.2 | 12.2 | 76.6 | 0.8 | 1360 | 837.4 | 180.9 |  | 464.1 | 522.5 | 0.81 | T | 222 | 379 | 39 | 0.586 |  | 없음 |  | 합격 | SL260100689 | HC260100689 | N | 1.79 | 1.64 | 2.2 | 0.217
C260100694 | H26010173 | 2026-01-31 | IF270_IN | CAL | 0.0018 | 0.13 | 0 | 0.0099 | 0.0066 | 0.0025 | 0.0407 | 0.0646 | 0 | 0 | 1.72 | 33.6 | 1190.7 | 918.7 | 724.1 | 195.5 | 3.55 | 185 | 13.3 | 80.3 | 0.7 | 1750 | 841 | 278.9 |  |  |  | 0.89 | B | 147 | 297 | 50.2 | 0.495 |  | 없음 |  | 합격 | SL260100690 | HC260100690 | N | 1.97 | 1.84 | 2.55 | 0.249
C260100695 | H26010173 | 2026-01-31 | IF340_OUT | CGL_GA | 0.0018 | 0.47 | 0.02 | 0.0462 | 0.005 | 0.0033 | 0.0358 | 0.0166 | 0.0094 | 0.0007 | 1.46 | 26.1 | 1204.6 | 915.3 | 681.4 | 174.4 | 3.35 | 170 | 10.7 | 79.1 | 0.7 | 1810 | 830.5 | 182.5 |  | 463.1 | 523.5 | 0.76 | T | 207 | 373 | 37.5 | 0.555 |  | 없음 |  | 합격 | SL260100691 | HC260100691 | N | 1.79 | 1.67 | 2.06 | 0.219
C260100696 | H26010174 | 2026-01-31 | IF340_OUT | CGL_GA | 0.0025 | 0.47 | 0.02 | 0.0438 | 0.0081 | 0.0031 | 0.0306 | 0.0244 | 0.0098 | 0.0006 | 1.37 | 27.7 | 1206.2 | 910.9 | 686.1 | 176.8 | 2.83 | 185.8 | 12.1 | 75.2 | 0.7 | 1320 | 825.7 | 159.8 |  | 458.8 | 518.5 | 0.94 | M | 224 | 375 | 38.5 | 0.597 |  | 없음 |  | 합격 | SL260100692 | HC260100692 | N | 1.74 | 1.59 | 2.26 | 0.214
C260100697 | H26010174 | 2026-01-31 | HSLA590C | CAL | 0.082 | 1.53 | 0.3 | 0.0187 | 0.0057 | 0.0035 | 0.0407 | 0 | 0.0389 | 0 | 1.3 | 27.5 | 1225.5 | 888.4 | 591.9 | 181.3 | 1.88 | 175.8 | 11.9 | 62.8 | 0.7 | 1530 | 805.8 | 281.5 | 408 |  |  | 1.05 | M | 485 | 632 | 21.8 | 0.767 |  | 없음 |  | 합격 | SL260100693 | HC260100693 | N | 0.95 | 0.87 | 1.16 | 0.146
C260100698 | H26010174 | 2026-01-31 | IF340_OUT | CGL_GA | 0.0021 | 0.45 | 0.03 | 0.0423 | 0.0053 | 0.0021 | 0.0358 | 0.0242 | 0.0131 | 0.0004 | 1.45 | 26.2 | 1205.1 | 908.8 | 671.4 | 179.4 | 5.05 | 166.5 | 12.7 | 76.2 | 1.2 | 1360 | 836.7 | 150.3 |  | 458.1 | 515.6 | 0.75 | M | 205 | 376 | 39.7 | 0.545 |  | 없음 |  | 합격 | SL260100694 | HC260100694 | N | 1.75 | 1.55 | 2.18 | 0.2
C260100699 | H26010174 | 2026-01-31 | IF270_IN | CAL | 0.0024 | 0.11 | 0.02 | 0.0132 | 0.0065 | 0.0019 | 0.0381 | 0.0603 | 0 | 0 | 1.62 | 33.4 | 1198.5 | 915.8 | 711.2 | 176.8 | 3.7 | 171.2 | 12.6 | 78.4 | 0.8 | 1500 | 823.9 | 237.5 |  |  |  | 0.82 | M | 159 | 293 | 47.1 | 0.543 |  | 없음 |  | 합격 | SL260100695 | HC260100695 | N | 1.88 | 1.58 | 2.45 | 0.243
C260100700 | H26010175 | 2026-01-31 | LC340 | CAL | 0.0451 | 0.35 | 0.04 | 0.0297 | 0.009 | 0.0033 | 0.0405 | 0 | 0 | 0 | 1.33 | 24.7 | 1197.8 | 879.4 | 681.6 | 177.6 | 3.5 | 200.4 | 13.5 | 71.4 | 1 | 1400 | 791.4 | 250.6 | 397.2 |  |  | 1.24 | M | 219 | 372 | 39.8 | 0.589 |  | 없음 |  | 합격 | SL260100696 | HC260100696 | N | 1.39 | 1.24 | 1.76 | 0.2
C260100701 | H26010175 | 2026-01-31 | LC440R | CAL | 0.0733 | 1.19 | 0.23 | 0.058 | 0.0058 | 0.0035 | 0.0401 | 0 | 0 | 0 | 1.51 | 22.8 | 1198.5 | 873 | 672.6 | 175.5 | 2.16 | 197.7 | 10.4 | 67.6 | 0.7 | 1380 | 802.9 | 282.7 | 399.6 |  |  | 1.01 | B | 310 | 485 | 30.6 | 0.639 |  | 없음 |  | 합격 | SL260100697 | HC260100697 | N | 1.21 | 1.11 | 1.54 | 0.189
C260100702 | H26010175 | 2026-01-31 | LC340 | CAL | 0.0436 | 0.36 | 0.05 | 0.0284 | 0.0064 | 0.0034 | 0.0403 | 0 | 0 | 0 | 1.5 | 26 | 1204.9 | 878.2 | 690.8 | 180.5 | 4.31 | 167.5 | 11.9 | 72.1 | 1.2 | 1310 | 796.4 | 264.8 | 407.4 |  |  | 1.05 | T | 221 | 371 | 39.5 | 0.596 |  | 없음 |  | 합격 | SL260100698 | HC260100698 | N | 1.32 | 1.29 | 1.74 | 0.212
C260100703 | H26010175 | 2026-01-31 | LC340 | CAL | 0.0453 | 0.33 | 0.03 | 0.0274 | 0.0076 | 0.0037 | 0.0334 | 0 | 0 | 0 | 1.59 | 23.9 | 1189.2 | 895 | 692.9 | 177.4 | 4.99 | 183.7 | 11.9 | 67.9 | 1.6 | 1690 | 782.6 | 221.9 | 406.6 |  |  | 1.17 | M | 214 | 370 | 40.1 | 0.578 |  | 없음 |  | 합격 | SL260100699 | HC260100699 | N | 1.28 | 1.1 | 1.63 | 0.207
C260100704 | H26010176 | 2026-01-31 | HSLA590C | CGL_GA | 0.0798 | 1.51 | 0.29 | 0.0176 | 0.0028 | 0.0038 | 0.0456 | 0 | 0.0327 | 0 | 1.48 | 22.4 | 1214.1 | 868 | 581.2 | 185.8 | 3.14 | 170 | 11.2 | 61.7 | 1.2 | 1700 | 794.7 | 162.2 |  | 456.9 | 527.8 | 0.85 | T | 482 | 656 | 23.6 | 0.735 |  | 없음 |  | 합격 | SL260100700 | HC260100700 | N | 0.95 | 0.94 | 1.23 | 0.153
C260100705 | H26010176 | 2026-01-31 | LC340 | CAL | 0.0392 | 0.35 | 0.01 | 0.0318 | 0.0081 | 0.0039 | 0.048 | 0 | 0 | 0 | 1.41 | 24.7 | 1188.6 | 903.6 | 695.7 | 187.1 | 3.65 | 172.6 | 12 | 72.6 | 1 | 1730 | 773.4 | 248.1 | 412.4 |  |  | 1.29 | M | 227 | 370 | 39 | 0.614 |  | 없음 |  | 합격 | SL260100701 | HC260100701 | N | 1.46 | 1.27 | 1.77 | 0.198
C260100706 | H26010176 | 2026-01-31 | HSLA590C | CGL_GA | 0.0774 | 1.5 | 0.3 | 0.0151 | 0.0042 | 0.0038 | 0.04 | 0 | 0.0347 | 0 | 1.34 | 35.4 | 1225.2 | 862 | 597.8 | 173.2 | 2.57 | 179.4 | 13 | 61.1 | 1 | 1260 | 788.7 | 140.2 |  | 460.8 | 517.7 | 0.85 | T | 517 | 644 | 22.1 | 0.803 |  | 없음 |  | 합격 | SL260100702 | HC260100702 | N | 1.01 | 0.85 | 1.1 | 0.158
C260100707 | H26010176 | 2026-01-31 | LC440R | CAL | 0.0627 | 1.21 | 0.25 | 0.0673 | 0.0049 | 0.0035 | 0.0434 | 0 | 0 | 0 | 1.39 | 24.9 | 1199.8 | 877.5 | 656.9 | 187.4 | 1.89 | 191.5 | 13.3 | 65.7 | 0.65 | 1510 | 798.3 | 298.5 | 389.6 |  |  | 0.82 | M | 298 | 491 | 30 | 0.607 |  | 슬리버 | 중 | 표면결함 | SL260100703 | HC260100703 | N | 1.14 | 1.03 | 1.47 | 0.181
C260100708 | H26010177 | 2026-01-31 | IF270_IN | CGL_GA | 0.0021 | 0.08 | 0 | 0.0079 | 0.0066 | 0.0023 | 0.0333 | 0.0578 | 0 | 0 | 1.78 | 31.5 | 1195.2 | 925.5 | 697.5 | 177.3 | 4.59 | 186 | 14.5 | 78.2 | 1 | 1150 | 821.1 | 150.5 |  | 459.7 | 522.9 | 0.67 | B | 146 | 302 | 48.6 | 0.483 |  | 없음 |  | 합격 | SL260100704 | HC260100704 | N | 1.89 | 1.73 | 2.48 | 0.23
C260100709 | H26010177 | 2026-01-31 | BH340_OUT | CAL | 0.0035 | 0.39 | 0.02 | 0.0383 | 0.0063 | 0.0025 | 0.0361 | 0 | 0.0059 | 0.0005 | 1.49 | 25.9 | 1173.6 | 908.8 | 674.1 | 186.8 | 3.53 | 158.9 | 11.1 | 77.4 | 0.8 | 1110 | 842.4 | 292.9 |  |  |  | 0.96 | B | 212 | 357 | 37.4 | 0.594 | 43 | 없음 |  | 합격 | SL260100705 | HC260100705 | N | 1.76 | 1.55 | 2 | 0.224
C260100710 | H26010177 | 2026-01-31 | LC340 | CAL | 0.0265 | 0.37 | 0.03 | 0.0329 | 0.0087 | 0.0036 | 0.0387 | 0 | 0 | 0 | 1.38 | 26.2 | 1196 | 875.5 | 667.9 | 178.7 | 2.61 | 178.5 | 11.7 | 69.3 | 0.8 | 1310 | 765.7 | 292.2 | 388.5 |  |  | 1.13 | M | 234 | 369 | 37.6 | 0.634 |  | 없음 |  | 합격 | SL260100706 | HC260100706 | N | 1.37 | 1.18 | 1.69 | 0.196
C260100711 | H26010177 | 2026-01-31 | HSLA590C | CGL_GA | 0.0817 | 1.49 | 0.29 | 0.0157 | 0.0028 | 0.0042 | 0.0373 | 0 | 0.036 | 0 | 1.44 | 25.6 | 1209.5 | 878 | 565.5 | 180.6 | 3.76 | 194.2 | 11.5 | 57.4 | 1.6 | 1590 | 804.1 | 130.7 |  | 461.1 | 520.2 | 1.03 | M | 520 | 639 | 23.8 | 0.814 |  | 없음 |  | 합격 | SL260100707 | HC260100707 | N | 0.87 | 0.85 | 1.13 | 0.144
C260200712 | H26020178 | 2026-02-01 | BH340_OUT | CGL_GA | 0.0018 | 0.42 | 0.02 | 0.0401 | 0.0077 | 0.0032 | 0.0395 | 0 | 0.0069 | 0.0004 | 1.46 | 33.4 | 1179.7 | 918.7 | 647.5 | 165.5 | 3.24 | 167.3 | 13.7 | 75.3 | 0.8 | 1570 | 826 | 179 |  | 455.5 | 522.5 | 1.03 | M | 233 | 363 | 35.4 | 0.642 | 41 | 없음 |  | 합격 | SL260200708 | HC260200708 | N | 1.61 | 1.55 | 2.07 | 0.203
C260200713 | H26020178 | 2026-02-01 | LC340 | CAL | 0.0367 | 0.37 | 0 | 0.0245 | 0.0074 | 0.0037 | 0.0484 | 0 | 0 | 0 | 1.55 | 26.6 | 1203.1 | 897.5 | 687.7 | 178.6 | 2.3 | 175.9 | 11.9 | 69.6 | 0.7 | 1760 | 777.6 | 259.3 | 406.9 |  |  | 1.24 | M | 222 | 360 | 36.9 | 0.617 |  | 없음 |  | 합격 | SL260200709 | HC260200709 | N | 1.48 | 1.36 | 1.69 | 0.199
C260200714 | H26020178 | 2026-02-01 | BH340_OUT | CGL_GA | 0.0023 | 0.41 | 0.02 | 0.0381 | 0.006 | 0.0027 | 0.0338 | 0 | 0.0051 | 0.0004 | 1.4 | 31 | 1185.1 | 912.1 | 652.2 | 176.4 | 3.37 | 193.5 | 13.2 | 76.3 | 0.8 | 1100 | 823.3 | 157.4 |  | 453.4 | 520.7 | 1.05 | M | 232 | 367 | 37.9 | 0.632 | 32 | 없음 |  | 합격 | SL260200710 | HC260200710 | N | 1.5 | 1.38 | 2.08 | 0.203
C260200715 | H26020178 | 2026-02-01 | IF340_OUT | CGL_GA | 0.0021 | 0.45 | 0.01 | 0.0455 | 0.0066 | 0.002 | 0.0357 | 0.0164 | 0.0148 | 0.0006 | 1.35 | 23 | 1203.9 | 920.9 | 672.3 | 176.5 | 2.71 | 195.4 | 11.6 | 74.2 | 0.7 | 1370 | 829.6 | 161.3 |  | 460.7 | 515.6 | 0.88 | B | 200 | 375 | 36.1 | 0.533 |  | 없음 |  | 합격 | SL260200711 | HC260200711 | N | 1.75 | 1.48 | 2.11 | 0.215
C260200716 | H26020179 | 2026-02-01 | LC440R | CAL | 0.0727 | 1.37 | 0.25 | 0.1015 | 0.0053 | 0.0039 | 0.0423 | 0 | 0 | 0 | 1.38 | 29.5 | 1202.5 | 870.7 | 653.9 | 171.6 | 3.55 | 162.8 | 11.7 | 66.2 | 1.2 | 1090 | 801.4 | 247.3 | 394.8 |  |  | 0.9 | T | 330 | 534 | 28.7 | 0.618 |  | 없음 |  | EL미달 | SL260200712 | HC260200712 | N | 0.88 | 0.72 | 1.16 | 0.175
C260200717 | H26020179 | 2026-02-01 | LC440R | CGL_GA | 0.0709 | 1.31 | 0.28 | 0.1044 | 0.0062 | 0.0032 | 0.0455 | 0 | 0 | 0 | 1.45 | 29.3 | 1188.5 | 888.8 | 667.6 | 188.1 | 2.26 | 207.3 | 11.5 | 64.6 | 0.8 | 1540 | 782.9 | 154.4 |  | 458.4 | 527.6 | 0.89 | T | 350 | 544 | 26.1 | 0.643 |  | 없음 |  | TS초과,EL미달 | SL260200713 | HC260200713 | N | 0.99 | 0.8 | 1.12 | 0.17
C260200718 | H26020179 | 2026-02-01 | BH340_OUT | CGL_GA | 0.003 | 0.41 | 0.03 | 0.041 | 0.0058 | 0.0028 | 0.0282 | 0 | 0.0046 | 0.0006 | 1.42 | 31.9 | 1191.5 | 920.3 | 656.7 | 179.8 | 5.44 | 175.4 | 12.3 | 74.3 | 1.4 | 1700 | 827.4 | 115.7 |  | 460.9 | 525 | 1.09 | M | 227 | 361 | 39 | 0.629 | 39 | 없음 |  | 합격 | SL260200714 | HC260200714 | N | 1.69 | 1.43 | 1.87 | 0.2
C260200719 | H26020179 | 2026-02-01 | IF340_OUT | CGL_GA | 0.0029 | 0.45 | 0 | 0.0485 | 0.0051 | 0.002 | 0.0295 | 0.0275 | 0.0129 | 0.0005 | 1.35 | 28 | 1205.4 | 912.2 | 670.7 | 182.5 | 5.48 | 170.9 | 12.7 | 78.1 | 1.2 | 1060 | 832.3 | 135.3 |  | 462.2 | 523.8 | 0.9 | B | 223 | 377 | 39.2 | 0.592 |  | 없음 |  | 합격 | SL260200715 | HC260200715 | N | 1.69 | 1.55 | 1.99 | 0.2
C260200720 | H26020180 | 2026-02-01 | LC340 | CAL | 0.0332 | 0.36 | 0.03 | 0.0302 | 0.005 | 0.0038 | 0.0354 | 0 | 0 | 0 | 1.45 | 34.8 | 1197.5 | 893.5 | 680.3 | 184.2 | 2.51 | 199.1 | 12.4 | 68.2 | 0.8 | 1240 | 785 | 273.7 | 407.8 |  |  | 1.13 | M | 214 | 367 | 38.1 | 0.583 |  | 없음 |  | 합격 | SL260200716 | HC260200716 | N | 1.28 | 1.2 | 1.72 | 0.208
C260200721 | H26020180 | 2026-02-01 | BH340_OUT | CGL_GA | 0.003 | 0.45 | 0.02 | 0.038 | 0.0048 | 0.0021 | 0.0311 | 0 | 0.0022 | 0.0004 | 1.46 | 28.3 | 1197.4 | 897 | 660.5 | 184.1 | 2.8 | 185.2 | 12 | 75 | 0.7 | 1850 | 831.2 | 178.4 |  | 460.5 | 523.9 | 0.93 | M | 229 | 363 | 37.4 | 0.631 | 38 | 없음 |  | 합격 | SL260200717 | HC260200717 | N | 1.62 | 1.44 | 2.11 | 0.213
C260200722 | H26020180 | 2026-02-01 | HSLA590C | CGL_GA | 0.0827 | 1.52 | 0.3 | 0.0137 | 0.0042 | 0.0042 | 0.0422 | 0 | 0.0402 | 0 | 1.33 | 40.9 | 1217.4 | 883.1 | 568.1 | 182.4 | 2.63 | 174.9 | 10 | 61.9 | 1 | 1220 | 793.8 | 150.5 |  | 458.6 | 517.5 | 1.03 | M | 526 | 655 | 23 | 0.803 |  | 없음 |  | 합격 | SL260200718 | HC260200718 | N | 1.16 | 0.91 | 1.26 | 0.148
C260200723 | H26020180 | 2026-02-01 | IF340_OUT | CGL_GA | 0.003 | 0.49 | 0.03 | 0.0455 | 0.0063 | 0.0023 | 0.0327 | 0.0226 | 0.0114 | 0.0006 | 1.32 | 33.5 | 1196.8 | 918.7 | 673 | 173.9 | 3.18 | 167.5 | 12.9 | 74.9 | 0.8 | 1790 | 834.6 | 148.2 |  | 458.1 | 524 | 0.91 | M | 214 | 374 | 38.1 | 0.572 |  | 없음 |  | 합격 | SL260200719 | HC260200719 | N | 1.67 | 1.42 | 2.12 | 0.22
C260200724 | H26020181 | 2026-02-01 | LC340 | CAL | 0.0397 | 0.37 | 0.03 | 0.0386 | 0.0068 | 0.0032 | 0.0375 | 0 | 0 | 0 | 1.47 | 27 | 1203.1 | 891 | 680 | 180.9 | 2.64 | 165.4 | 12.2 | 69.7 | 0.8 | 1300 | 778.8 | 284.5 | 400 |  |  | 1.16 | M | 222 | 372 | 35.8 | 0.597 |  | 없음 |  | 합격 | SL260200720 | HC260200720 | N | 1.34 | 1.14 | 1.7 | 0.203
C260200725 | H26020181 | 2026-02-01 | LC440R | CGL_GA | 0.0637 | 1.32 | 0.25 | 0.0902 | 0.0065 | 0.0035 | 0.0413 | 0 | 0 | 0 | 1.41 | 27.6 | 1187.1 | 881.4 | 642.4 | 174.6 | 2.31 | 174.9 | 11.1 | 69.7 | 0.7 | 1050 | 793.1 | 198.2 |  | 464.6 | 513.8 | 0.99 | M | 328 | 514 | 27.3 | 0.638 |  | 없음 |  | EL미달 | SL260200721 | HC260200721 | N | 1.02 | 1 | 1.46 | 0.17
C260200726 | H26020181 | 2026-02-01 | HSLA590C | CGL_GA | 0.0824 | 1.49 | 0.31 | 0.0187 | 0.0031 | 0.0045 | 0.045 | 0 | 0.0335 | 0 | 1.47 | 31.3 | 1238.5 | 892.6 | 579.9 | 182.7 | 5.27 | 196.3 | 11.1 | 62 | 2 | 1400 | 795.8 | 134.3 |  | 458 | 526.3 | 1.04 | M | 487 | 641 | 25.7 | 0.76 |  | 없음 |  | 합격 | SL260200722 | HC260200722 | N | 0.92 | 0.88 | 1.13 | 0.148
C260200727 | H26020181 | 2026-02-01 | IF270_IN | CAL | 0.0017 | 0.07 | 0.01 | 0.0098 | 0.0074 | 0.0026 | 0.0389 | 0.0615 | 0 | 0 | 1.48 | 24.5 | 1202 | 918.9 | 706.5 | 182 | 5.99 | 159.7 | 12.7 | 83.3 | 1 | 1660 | 837.4 | 258.7 |  |  |  | 0.96 | M | 151 | 299 | 49.6 | 0.505 |  | 없음 |  | 합격 | SL260200723 | HC260200723 | N | 2.04 | 1.93 | 2.68 | 0.245
C260200728 | H26020182 | 2026-02-01 | IF340_OUT | CGL_GA | 0.0023 | 0.46 | 0.03 | 0.045 | 0.0053 | 0.002 | 0.0359 | 0.0156 | 0.0111 | 0.0004 | 1.47 | 32.6 | 1200.8 | 924.7 | 693.5 | 183.8 | 3.83 | 178.3 | 12.5 | 79.1 | 0.8 | 1130 | 833.7 | 156.7 |  | 463.3 | 518.6 | 0.8 | M | 196 | 375 | 39.1 | 0.523 |  | 없음 |  | 합격 | SL260200724 | HC260200724 | N | 1.83 | 1.61 | 2.19 | 0.226
C260200729 | H26020182 | 2026-02-01 | BH340_OUT | CGL_GA | 0.0034 | 0.38 | 0.02 | 0.0386 | 0.0038 | 0.0027 | 0.0322 | 0 | 0.0086 | 0.0006 | 1.42 | 29.3 | 1191.3 | 915.7 | 648.1 | 164 | 4.75 | 206 | 12.8 | 79 | 1 | 1620 | 833.1 | 166.4 |  | 457.3 | 510 | 0.96 | B | 227 | 365 | 38.9 | 0.622 | 45 | 없음 |  | 합격 | SL260200725 | HC260200725 | N | 1.54 | 1.46 | 2.01 | 0.211
C260200730 | H26020182 | 2026-02-01 | BH340_OUT | CGL_GA | 0.0027 | 0.41 | 0.02 | 0.0362 | 0.0063 | 0.0023 | 0.0435 | 0 | 0.0103 | 0.0005 | 1.54 | 29.4 | 1183.3 | 909.4 | 666.4 | 173.4 | 2.65 | 170 | 10.8 | 73.6 | 0.7 | 1600 | 826.3 | 196 |  | 459.9 | 524.7 | 1.09 | M | 232 | 363 | 36.5 | 0.639 | 35 | 없음 |  | 합격 | SL260200726 | HC260200726 | N | 1.58 | 1.4 | 1.85 | 0.206
C260200731 | H26020182 | 2026-02-01 | IF270_IN | CGL_GA | 0.0023 | 0.09 | 0.02 | 0.015 | 0.0045 | 0.0024 | 0.034 | 0.0584 | 0 | 0 | 1.35 | 26 | 1199.8 | 921.3 | 709.5 | 179.8 | 3.57 | 176.3 | 12.5 | 77.6 | 0.8 | 1660 | 825.2 | 183.8 |  | 460.9 | 524.5 | 0.91 | B | 160 | 294 | 47.3 | 0.544 |  | 없음 |  | 합격 | SL260200727 | HC260200727 | N | 1.91 | 1.68 | 2.43 | 0.242
C260200732 | H26020183 | 2026-02-01 | LC340 | CAL | 0.0511 | 0.38 | 0.03 | 0.0336 | 0.0067 | 0.0032 | 0.0349 | 0 | 0 | 0 | 1.43 | 26.5 | 1201 | 887.5 | 663.7 | 187.1 | 3.06 | 169.4 | 12.2 | 67.4 | 1 | 1830 | 787.4 | 226.6 | 395.5 |  |  | 1.06 | T | 241 | 368 | 36 | 0.655 |  | 없음 |  | 합격 | SL260200728 | HC260200728 | N | 1.25 | 1.15 | 1.71 | 0.206
C260200733 | H26020183 | 2026-02-01 | LC340 | CAL | 0.0431 | 0.29 | 0.03 | 0.0261 | 0.0068 | 0.0035 | 0.0431 | 0 | 0 | 0 | 1.39 | 23.6 | 1199 | 884.2 | 686 | 188.6 | 2.88 | 167.7 | 13.8 | 72.2 | 0.8 | 1220 | 773.8 | 234.7 | 410.9 |  |  | 1.14 | M | 217 | 363 | 38.4 | 0.598 |  | 없음 |  | 합격 | SL260200729 | HC260200729 | N | 1.34 | 1.37 | 1.72 | 0.21
C260200734 | H26020183 | 2026-02-01 | LC340 | CAL | 0.0495 | 0.4 | 0.04 | 0.0304 | 0.009 | 0.0035 | 0.0456 | 0 | 0 | 0 | 1.37 | 34.3 | 1195.4 | 887.2 | 675.3 | 181.5 | 3.88 | 189.5 | 13.5 | 69 | 1.2 | 1050 | 780.5 | 268.2 | 409 |  |  | 1.37 | M | 231 | 380 | 38.9 | 0.608 |  | 없음 |  | 합격 | SL260200730 | HC260200730 | N | 1.3 | 1.18 | 1.6 | 0.194
C260200735 | H26020183 | 2026-02-02 | IF270_IN | CAL | 0.0017 | 0.09 | 0 | 0.0034 | 0.007 | 0.0018 | 0.0396 | 0.0666 | 0 | 0 | 1.34 | 29.6 | 1196 | 926.6 | 688.1 | 178.9 | 3.06 | 179.4 | 10.4 | 77.1 | 0.7 | 1310 | 837.4 | 256.6 |  |  |  | 0.81 | T | 140 | 296 | 47 | 0.473 |  | 없음 |  | 합격 | SL260200731 | HC260200731 | N | 2.01 | 1.78 | 2.54 | 0.232
C260200736 | H26020184 | 2026-02-02 | IF270_IN | CAL | 0.003 | 0.11 | 0.01 | 0.0118 | 0.0062 | 0.0025 | 0.0362 | 0.0587 | 0 | 0 | 1.42 | 26 | 1181 | 929.1 | 694.3 | 181.1 | 3.62 | 191.4 | 13.2 | 77.9 | 0.8 | 1170 | 830.2 | 258.7 |  |  |  | 0.66 | M | 149 | 307 | 47.5 | 0.485 |  | 없음 |  | 합격 | SL260200732 | HC260200732 | N | 1.99 | 1.72 | 2.43 | 0.253
C260200737 | H26020184 | 2026-02-02 | LC340 | CAL | 0.0355 | 0.35 | 0.01 | 0.0239 | 0.0066 | 0.0036 | 0.0367 | 0 | 0 | 0 | 1.44 | 28.6 | 1210.5 | 883.3 | 682.3 | 185.1 | 2.4 | 170 | 10.3 | 66.7 | 0.8 | 1620 | 775.6 | 264.8 | 406.7 |  |  | 1.19 | M | 215 | 362 | 36.9 | 0.594 |  | 없음 |  | 합격 | SL260200733 | HC260200733 | N | 1.32 | 1.08 | 1.53 | 0.215
C260200738 | H26020184 | 2026-02-02 | HSLA590C | CGL_GA | 0.0751 | 1.51 | 0.31 | 0.0133 | 0.0052 | 0.0036 | 0.038 | 0 | 0.0344 | 0 | 1.52 | 28.5 | 1212 | 887.6 | 598.5 | 178 | 2.77 | 190.2 | 10.4 | 63.9 | 1 | 1260 | 794.5 | 156.1 |  | 457.1 | 527.7 | 1.04 | T | 504 | 638 | 22.8 | 0.79 |  | 파우더링 | 경 | 합격 | SL260200734 | HC260200734 | N | 0.98 | 0.92 | 1.29 | 0.153
C260200739 | H26020184 | 2026-02-02 | HSLA590C | CGL_GA | 0.0816 | 1.47 | 0.3 | 0.0209 | 0.0026 | 0.0035 | 0.0448 | 0 | 0.035 | 0 | 1.49 | 24.8 | 1230.5 | 885.5 | 582.1 | 165.7 | 2.34 | 183.8 | 12.4 | 57.3 | 1 | 1340 | 796 | 163.9 |  | 459.4 | 509.7 | 1.04 | M | 490 | 641 | 23.7 | 0.764 |  | 없음 |  | 합격 | SL260200735 | HC260200735 | N | 1.09 | 0.96 | 1.16 | 0.147
C260200740 | H26020185 | 2026-02-02 | IF340_OUT | CGL_GA | 0.0022 | 0.46 | 0.01 | 0.0435 | 0.0052 | 0.0028 | 0.0319 | 0.0223 | 0.0108 | 0.0006 | 1.4 | 28.6 | 1190.8 | 915.6 | 677.3 | 184.4 | 3.51 | 170.5 | 12.4 | 77.2 | 0.8 | 1380 | 827 | 183.8 |  | 460.2 | 511.8 | 0.75 | M | 203 | 368 | 38.8 | 0.552 |  | 없음 |  | 합격 | SL260200736 | HC260200736 | N | 1.7 | 1.6 | 2.18 | 0.215
C260200741 | H26020185 | 2026-02-02 | IF270_IN | CGL_GA | 0.0023 | 0.1 | 0.01 | 0.0097 | 0.0069 | 0.0027 | 0.0385 | 0.0594 | 0 | 0 | 1.35 | 30.7 | 1215.5 | 928.8 | 715.8 | 181.3 | 5.8 | 157.7 | 13.5 | 82.8 | 1 | 1250 | 815.3 | 178.9 |  | 459.8 | 524.3 | 0.99 | M | 153 | 295 | 48.8 | 0.519 |  | 없음 |  | 합격 | SL260200737 | HC260200737 | N | 2.13 | 1.9 | 2.58 | 0.237
C260200742 | H26020185 | 2026-02-02 | BH340_OUT | CGL_GA | 0.0022 | 0.38 | 0.02 | 0.0383 | 0.0047 | 0.0024 | 0.0372 | 0 | 0.0062 | 0.0005 | 1.51 | 22.3 | 1219.3 | 904.6 | 652 | 190.2 | 4.73 | 170.6 | 11.4 | 74.6 | 1.2 | 1790 | 841.3 | 136.6 |  | 461 | 513.7 | 0.91 | M | 225 | 357 | 40.2 | 0.63 | 35 | 없음 |  | 합격 | SL260200738 | HC260200738 | N | 1.69 | 1.59 | 2.16 | 0.216
C260200743 | H26020185 | 2026-02-02 | IF270_IN | CGL_GA | 0.0019 | 0.07 | 0.01 | 0.0146 | 0.0051 | 0.0029 | 0.0177 | 0.0576 | 0 | 0 | 1.25 | 32.9 | 1208.8 | 911.7 | 702.9 | 189.6 | 4.1 | 169.2 | 12.8 | 75.6 | 1 | 1660 | 832.6 | 149.2 |  | 458.2 | 534.4 | 0.83 | M | 170 | 305 | 47.2 | 0.557 |  | 없음 |  | 합격 | SL260200739 | HC260200739 | N | 2.12 | 1.81 | 2.53 | 0.236
C260200744 | H26020186 | 2026-02-02 | BH340_OUT | CGL_GA | 0.0029 | 0.4 | 0.03 | 0.0352 | 0.0046 | 0.0022 | 0.0336 | 0 | 0.0087 | 0.0006 | 1.6 | 25 | 1196.9 | 904.3 | 660.8 | 189.1 | 7.87 | 192.4 | 13.5 | 74.6 | 2 | 1410 | 821.8 | 128.9 |  | 451.8 | 524.9 | 0.91 | B | 224 | 368 | 40.7 | 0.609 | 35 | 없음 |  | 합격 | SL260200740 | HC260200740 | N | 1.58 | 1.46 | 2.09 | 0.214
C260200745 | H26020186 | 2026-02-02 | IF270_IN | CAL | 0.0024 | 0.12 | 0.01 | 0.0089 | 0.0059 | 0.0021 | 0.0339 | 0.0591 | 0 | 0 | 1.34 | 21 | 1187.2 | 894.8 | 696.9 | 182.9 | 3.46 | 165.9 | 11.6 | 79.8 | 0.7 | 1230 | 836.3 | 262 |  |  |  | 0.81 | M | 150 | 285 | 47.9 | 0.526 |  | 없음 |  | 합격 | SL260200741 | HC260200741 | N | 1.99 | 1.84 | 2.59 | 0.242
C260200746 | H26020186 | 2026-02-02 | LC340 | CAL | 0.044 | 0.36 | 0.02 | 0.0395 | 0.009 | 0.0028 | 0.0381 | 0 | 0 | 0 | 1.6 | 24.1 | 1200.7 | 899.8 | 686.5 | 186.4 | 3.17 | 185.2 | 11.6 | 68.4 | 1 | 1640 | 777.1 | 272.2 | 397 |  |  | 1.34 | M | 221 | 378 | 36.8 | 0.585 |  | 없음 |  | 합격 | SL260200742 | HC260200742 | N | 1.37 | 1.2 | 1.52 | 0.192
C260200747 | H26020186 | 2026-02-02 | LC340 | CAL | 0.0327 | 0.41 | 0.02 | 0.0209 | 0.009 | 0.0035 | 0.0353 | 0 | 0 | 0 | 1.47 | 17.8 | 1192.9 | 887.6 | 688.5 | 197.9 | 2.86 | 180.1 | 12.5 | 75.5 | 0.7 | 1370 | 772.6 | 310.9 | 394.3 |  |  | 1.22 | T | 212 | 372 | 37.8 | 0.57 |  | 없음 |  | 합격 | SL260200743 | HC260200743 | N | 1.47 | 1.28 | 1.64 | 0.203
C260200748 | H26020187 | 2026-02-02 | BH340_OUT | CAL | 0.0023 | 0.4 | 0.03 | 0.0468 | 0.0058 | 0.0023 | 0.031 | 0 | 0.0134 | 0.0005 | 1.49 | 30.8 | 1222.1 | 908 | 638.9 | 194.9 | 3.82 | 186.2 | 13.6 | 79.1 | 0.8 | 1040 | 841.5 | 281.8 |  |  |  | 1.04 | M | 236 | 368 | 36.6 | 0.641 | 42 | 슬리버 | 중 | 표면결함 | SL260200744 | HC260200744 | N | 1.6 | 1.51 | 1.97 | 0.199
C260200749 | H26020187 | 2026-02-02 | IF270_IN | CAL | 0.0018 | 0.11 | 0.01 | 0.0113 | 0.0064 | 0.0026 | 0.0361 | 0.0583 | 0 | 0 | 1.38 | 21.3 | 1198.8 | 912.1 | 701 | 174.3 | 9.77 | 197.4 | 11.5 | 79.5 | 2 | 1630 | 840.2 | 189 |  |  |  | 0.81 | M | 140 | 297 | 51.1 | 0.471 |  | 없음 |  | 합격 | SL260200745 | HC260200745 | N | 2.04 | 1.83 | 2.53 | 0.246
C260200750 | H26020187 | 2026-02-02 | IF340_OUT | CGL_GA | 0.0024 | 0.47 | 0.02 | 0.0449 | 0.0065 | 0.003 | 0.0383 | 0.0205 | 0.013 | 0.0008 | 1.37 | 20.6 | 1189 | 901.8 | 671.2 | 173.2 | 3.02 | 171.2 | 13 | 78.5 | 0.65 | 1260 | 833.2 | 197.7 |  | 462.5 | 517.9 | 0.9 | M | 212 | 373 | 37.1 | 0.568 |  | 없음 |  | 합격 | SL260200746 | HC260200746 | N | 1.69 | 1.52 | 2.13 | 0.208
C260200751 | H26020187 | 2026-02-02 | IF270_IN | CAL | 0.0023 | 0.1 | 0.01 | 0.0096 | 0.0051 | 0.0016 | 0.0315 | 0.0606 | 0 | 0 | 1.49 | 31.2 | 1197.2 | 914.6 | 698.2 | 172.2 | 5.8 | 202.3 | 12.8 | 82.7 | 1 | 1620 | 829.7 | 229.1 |  |  |  | 0.79 | T | 160 | 301 | 48.3 | 0.532 |  | 없음 |  | 합격 | SL260200747 | HC260200747 | N | 2.06 | 1.84 | 2.59 | 0.243
C260200752 | H26020188 | 2026-02-03 | HSLA590C | CAL | 0.0828 | 1.54 | 0.33 | 0.0134 | 0.0068 | 0.0032 | 0.0361 | 0 | 0.0354 | 0 | 1.44 | 27.3 | 1225 | 897.6 | 574.6 | 171.8 | 2.64 | 182.4 | 10.6 | 62.2 | 1 | 1290 | 800.5 | 227.3 | 401.9 |  |  | 1.05 | M | 530 | 637 | 22.1 | 0.832 |  | 없음 |  | 합격 | SL260200748 | HC260200748 | N | 1.02 | 0.87 | 1.13 | 0.143
C260200753 | H26020188 | 2026-02-03 | LC440R | CAL | 0.073 | 1.31 | 0.26 | 0.1061 | 0.0052 | 0.0037 | 0.0454 | 0 | 0 | 0 | 1.41 | 24.7 | 1201.8 | 884.4 | 651.7 | 171.9 | 2.28 | 188 | 10.8 | 69.3 | 0.7 | 1680 | 812.2 | 295.8 | 384 |  |  | 0.92 | B | 351 | 540 | 28.2 | 0.65 |  | 없음 |  | EL미달 | SL260200749 | HC260200749 | N | 0.98 | 0.83 | 1.27 | 0.166
C260200754 | H26020188 | 2026-02-03 | BH340_OUT | CAL | 0.0015 | 0.4 | 0.03 | 0.0315 | 0.0067 | 0.0028 | 0.0308 | 0 | 0.0057 | 0.0004 | 1.19 | 26.7 | 1202.2 | 900.2 | 659.7 | 180.8 | 4.44 | 195.5 | 11.6 | 77.5 | 1 | 1470 | 844.6 | 261.6 |  |  |  | 1.03 | B | 227 | 354 | 38.3 | 0.641 | 41 | 스케일 | 중 | 표면결함 | SL260200750 | HC260200750 | N | 1.67 | 1.56 | 2.12 | 0.21
C260200755 | H26020188 | 2026-02-03 | IF270_IN | CAL | 0.0018 | 0.08 | 0.02 | 0.0092 | 0.0053 | 0.0032 | 0.044 | 0.059 | 0 | 0 | 1.29 | 35.5 | 1204.7 | 923.4 | 701.1 | 173.6 | 7.66 | 185.2 | 12 | 79.1 | 1.6 | 1280 | 823.7 | 238.2 |  |  |  | 0.85 | M | 160 | 291 | 49.4 | 0.55 |  | 없음 |  | 합격 | SL260200751 | HC260200751 | N | 2.06 | 1.89 | 2.49 | 0.24
C260200756 | H26020189 | 2026-02-03 | IF340_OUT | CGL_GA | 0.0018 | 0.44 | 0.01 | 0.0454 | 0.0063 | 0.0026 | 0.0409 | 0.0155 | 0.0104 | 0.0006 | 1.42 | 22.7 | 1212 | 922.3 | 684.3 | 167.9 | 3.55 | 196.2 | 11.9 | 77.5 | 0.8 | 1270 | 842.6 | 172.9 |  | 460.8 | 525.5 | 0.92 | B | 222 | 364 | 39 | 0.61 |  | 없음 |  | 합격 | SL260200752 | HC260200752 | N | 1.86 | 1.63 | 2.38 | 0.216
C260200757 | H26020189 | 2026-02-03 | IF340_OUT | CGL_GA | 0.0022 | 0.43 | 0 | 0.0455 | 0.0056 | 0.0024 | 0.0401 | 0.0197 | 0.0158 | 0.0005 | 1.32 | 23 | 1207.2 | 919.2 | 674.1 | 171.5 | 7.01 | 173.1 | 12.4 | 80 | 1.4 | 1310 | 836.5 | 142.1 |  | 459.1 | 528.4 | 0.82 | M | 206 | 371 | 39.6 | 0.555 |  | 없음 |  | 합격 | SL260200753 | HC260200753 | N | 1.72 | 1.62 | 2.25 | 0.214
C260200758 | H26020189 | 2026-02-03 | LC440R | CAL | 0.0742 | 1.28 | 0.22 | 0.1101 | 0.006 | 0.0038 | 0.0345 | 0 | 0 | 0 | 1.4 | 29.8 | 1194.6 | 881.9 | 646.4 | 183.2 | 2.13 | 194.3 | 10.7 | 62.4 | 0.8 | 1810 | 805 | 268.2 | 396.7 |  |  | 1.12 | M | 347 | 525 | 26.4 | 0.661 |  | 없음 |  | EL미달 | SL260200754 | HC260200754 | N | 0.97 | 0.82 | 1.16 | 0.165
C260200759 | H26020189 | 2026-02-03 | IF340_OUT | CGL_GA | 0.0016 | 0.46 | 0.01 | 0.0443 | 0.006 | 0.0033 | 0.0337 | 0.0157 | 0.0149 | 0.0007 | 1.46 | 34 | 1217.2 | 902.9 | 666.1 | 186.7 | 4.12 | 187 | 12.4 | 75.8 | 1 | 1230 | 829.1 | 129.2 |  | 463.6 | 521.5 | 0.89 | M | 214 | 374 | 39.4 | 0.572 |  | 없음 |  | 합격 | SL260200755 | HC260200755 | N | 1.81 | 1.48 | 2.16 | 0.21
C260200760 | H26020190 | 2026-02-03 | LC340 | CAL | 0.0371 | 0.35 | 0.03 | 0.0315 | 0.008 | 0.0035 | 0.0322 | 0 | 0 | 0 | 1.33 | 32.5 | 1194.9 | 899.1 | 688.3 | 187 | 2.64 | 187.7 | 9.9 | 69.7 | 0.8 | 1560 | 787.5 | 259.3 | 399.3 |  |  | 1.19 | M | 213 | 371 | 39.4 | 0.574 |  | 없음 |  | 합격 | SL260200756 | HC260200756 | N | 1.44 | 1.22 | 1.64 | 0.211
C260200761 | H26020190 | 2026-02-03 | IF340_OUT | CGL_GA | 0.0026 | 0.46 | 0 | 0.0411 | 0.0069 | 0.0028 | 0.0365 | 0.018 | 0.0134 | 0.0005 | 1.39 | 22.8 | 1198.4 | 901.8 | 687.6 | 183.5 | 6.69 | 179.6 | 11.4 | 76.1 | 1.6 | 1590 | 834.5 | 138.7 |  | 463.9 | 520.5 | 0.56 | B | 197 | 360 | 40.9 | 0.547 |  | 없음 |  | 합격 | SL260200757 | HC260200757 | N | 1.71 | 1.6 | 2.21 | 0.229
C260200762 | H26020190 | 2026-02-03 | IF340_OUT | CGL_GA | 0.0024 | 0.41 | 0.02 | 0.0466 | 0.0053 | 0.0024 | 0.0308 | 0.0216 | 0.0121 | 0.0005 | 1.4 | 25.1 | 1214.6 | 917.1 | 678.8 | 180.6 | 7.81 | 197.7 | 11.5 | 79.5 | 1.6 | 1330 | 839.9 | 147.9 |  | 460.7 | 517.3 | 0.82 | M | 214 | 376 | 40.9 | 0.569 |  | 없음 |  | 합격 | SL260200758 | HC260200758 | N | 1.78 | 1.65 | 2.21 | 0.228
C260200763 | H26020190 | 2026-02-03 | LC440R | CAL | 0.0721 | 1.31 | 0.24 | 0.1023 | 0.0046 | 0.0038 | 0.0389 | 0 | 0 | 0 | 1.5 | 27 | 1195.9 | 872.8 | 660.4 | 180.4 | 3.89 | 185.5 | 11 | 69.2 | 1.2 | 1540 | 793.6 | 244.3 | 391.9 |  |  | 1.05 | M | 337 | 533 | 30 | 0.632 |  | 없음 |  | 합격 | SL260200759 | HC260200759 | N | 0.98 | 0.98 | 1.28 | 0.168
C260200764 | H26020191 | 2026-02-03 | LC440R | CGL_GA | 0.0665 | 1.36 | 0.25 | 0.0986 | 0.0058 | 0.0037 | 0.0366 | 0 | 0 | 0 | 1.42 | 33.8 | 1209.6 | 880.7 | 662.3 | 175.7 | 1.88 | 188.2 | 11.9 | 65.5 | 0.65 | 1500 | 784.7 | 171.8 |  | 464 | 525.4 | 1 | M | 342 | 535 | 28.2 | 0.639 |  | 없음 |  | EL미달 | SL260200760 | HC260200760 | N | 0.9 | 0.7 | 1.02 | 0.175
C260200765 | H26020191 | 2026-02-03 | BH340_OUT | CGL_GA | 0.0023 | 0.4 | 0.03 | 0.0373 | 0.0068 | 0.0025 | 0.0369 | 0 | 0.0068 | 0.0004 | 1.24 | 33.9 | 1209.4 | 915.4 | 653.5 | 161.6 | 2.48 | 159.7 | 11 | 73.8 | 0.65 | 1770 | 830.3 | 171.5 |  | 462.7 | 532.4 | 1.05 | M | 228 | 364 | 36.7 | 0.626 | 37 | 없음 |  | 합격 | SL260200761 | HC260200761 | N | 1.63 | 1.48 | 1.98 | 0.208
C260200766 | H26020191 | 2026-02-03 | LC340 | CAL | 0.0337 | 0.29 | 0.01 | 0.0332 | 0.0082 | 0.003 | 0.0364 | 0 | 0 | 0 | 1.3 | 23 | 1215.5 | 888.9 | 697.7 | 172.9 | 2.48 | 183.1 | 13 | 71.8 | 0.7 | 1550 | 783.3 | 260 | 405.9 |  |  | 1.19 | B | 206 | 358 | 38.1 | 0.575 |  | 없음 |  | 합격 | SL260200762 | HC260200762 | N | 1.35 | 1.24 | 1.66 | 0.207
C260200767 | H26020191 | 2026-02-03 | IF340_OUT | CGL_GA | 0.0029 | 0.44 | 0.02 | 0.0408 | 0.0042 | 0.0024 | 0.039 | 0.0183 | 0.0149 | 0.0006 | 1.38 | 26.8 | 1209.8 | 902.3 | 678.7 | 175.6 | 3.6 | 192.6 | 12 | 77.8 | 0.8 | 1220 | 833.3 | 163.2 |  | 464.2 | 518.2 | 0.78 | M | 211 | 372 | 36.9 | 0.567 |  | 없음 |  | 합격 | SL260200763 | HC260200763 | N | 1.61 | 1.51 | 2.14 | 0.218
C260200768 | H26020192 | 2026-02-03 | LC340 | CAL | 0.042 | 0.42 | 0.01 | 0.0361 | 0.0075 | 0.004 | 0.0434 | 0 | 0 | 0 | 1.45 | 27.4 | 1197.5 | 884.2 | 680.1 | 178.5 | 2.34 | 195.2 | 12.9 | 70 | 0.7 | 1180 | 780.1 | 321 | 395.4 |  |  | 1.19 | M | 236 | 377 | 34.9 | 0.626 |  | 없음 |  | 합격 | SL260200764 | HC260200764 | N | 1.41 | 1.2 | 1.59 | 0.201
C260200769 | H26020192 | 2026-02-03 | LC340 | CAL | 0.0472 | 0.34 | 0 | 0.0335 | 0.0084 | 0.0038 | 0.0385 | 0 | 0 | 0 | 1.32 | 27.3 | 1205.5 | 889.4 | 683.9 | 175.7 | 2.07 | 181.7 | 11.6 | 68.6 | 0.65 | 1320 | 783.7 | 299.4 | 404 |  |  | 1.07 | M | 215 | 363 | 37 | 0.592 |  | 없음 |  | 합격 | SL260200765 | HC260200765 | N | 1.33 | 1.22 | 1.52 | 0.203
C260200770 | H26020192 | 2026-02-03 | BH340_OUT | CGL_GA | 0.0022 | 0.39 | 0.03 | 0.0421 | 0.0056 | 0.0027 | 0.0366 | 0 | 0.0079 | 0.0006 | 1.35 | 28.2 | 1189.5 | 902 | 636.4 | 172.1 | 2.85 | 176.4 | 13.8 | 75.5 | 0.7 | 1450 | 823.2 | 146.2 |  | 457.5 | 519.6 | 1.04 | M | 230 | 380 | 35.8 | 0.605 | 36 | 드로스 | 경 | 합격 | SL260200766 | HC260200766 | N | 1.48 | 1.37 | 1.98 | 0.205
C260200771 | H26020192 | 2026-02-03 | IF270_IN | CGL_GA | 0.002 | 0.09 | 0.02 | 0.0016 | 0.0061 | 0.0027 | 0.0444 | 0.055 | 0 | 0 | 1.37 | 22.6 | 1182 | 918.4 | 708.3 | 189.6 | 7.84 | 186.7 | 13.2 | 79.6 | 1.6 | 1440 | 818.8 | 144.3 |  | 456.4 | 523.9 | 0.88 | M | 160 | 291 | 50.7 | 0.55 |  | 없음 |  | 합격 | SL260200767 | HC260200767 | N | 2.09 | 1.84 | 2.45 | 0.246
C260200772 | H26020193 | 2026-02-03 | IF270_IN | CAL | 0.0019 | 0.11 | 0.01 | 0.0103 | 0.0074 | 0.002 | 0.0338 | 0.0549 | 0 | 0 | 1.45 | 30.2 | 1233.5 | 928.2 | 703.3 | 182 | 4.11 | 156.4 | 12.2 | 80.6 | 0.8 | 1230 | 830.6 | 295.4 |  |  |  | 0.79 | B | 154 | 305 | 48.5 | 0.505 |  | 없음 |  | 합격 | SL260200768 | HC260200768 | N | 2 | 1.93 | 2.55 | 0.244
C260200773 | H26020193 | 2026-02-03 | IF340_OUT | CGL_GA | 0.0025 | 0.45 | 0.01 | 0.0445 | 0.0054 | 0.0024 | 0.0387 | 0.018 | 0.0116 | 0.0007 | 1.38 | 38.4 | 1202.5 | 900.1 | 671.6 | 172.5 | 2.68 | 176 | 13.1 | 75.8 | 0.65 | 1350 | 826.9 | 182.2 |  | 455 | 517.8 | 0.73 | B | 214 | 369 | 38.3 | 0.58 |  | 없음 |  | 합격 | SL260200769 | HC260200769 | N | 1.62 | 1.46 | 2.06 | 0.206
C260200774 | H26020193 | 2026-02-03 | IF270_IN | CGL_GA | 0.0028 | 0.07 | 0.02 | 0.0126 | 0.0063 | 0.0025 | 0.0443 | 0.0674 | 0 | 0 | 1.38 | 28.6 | 1194.5 | 910.6 | 704.6 | 182 | 7.2 | 172.8 | 11.3 | 80.6 | 1.4 | 1560 | 822.5 | 157.4 |  | 461.2 | 524.7 | 0.73 | M | 155 | 289 | 51.9 | 0.536 |  | 슬리버 | 경 | 합격 | SL260200770 | HC260200770 | N | 1.97 | 1.83 | 2.53 | 0.245
C260200775 | H26020193 | 2026-02-03 | HSLA590C | CGL_GA | 0.0746 | 1.51 | 0.31 | 0.0148 | 0.0043 | 0.004 | 0.0369 | 0 | 0.0326 | 0 | 1.39 | 33.2 | 1240.2 | 877.2 | 576.3 | 176.5 | 2.11 | 207.2 | 11.2 | 62.1 | 0.8 | 1760 | 793.9 | 169.1 |  | 459 | 513.8 | 1.02 | M | 501 | 639 | 20.8 | 0.784 |  | 스케일 | 중 | 표면결함 | SL260200771 | HC260200771 | N | 0.97 | 0.83 | 1.18 | 0.153
C260200776 | H26020194 | 2026-02-03 | HSLA590C | CGL_GA | 0.0769 | 1.5 | 0.28 | 0.0151 | 0.0047 | 0.0037 | 0.0237 | 0 | 0.0356 | 0 | 1.36 | 25 | 1222.4 | 883.2 | 575.9 | 187.4 | 1.95 | 181.5 | 11.9 | 59 | 0.8 | 1710 | 779.5 | 191.1 |  | 462.1 | 517.2 | 0.85 | M | 509 | 630 | 23.9 | 0.808 |  | 없음 |  | 합격 | SL260200772 | HC260200772 | N | 0.99 | 0.85 | 1.14 | 0.148
C260200777 | H26020194 | 2026-02-03 | IF270_IN | CGL_GA | 0.002 | 0.06 | 0.01 | 0.0088 | 0.0058 | 0.0024 | 0.0353 | 0.0646 | 0 | 0 | 1.36 | 24.4 | 1182.7 | 915.9 | 686 | 187.7 | 4.69 | 169.6 | 11.7 | 82.9 | 0.8 | 1200 | 828 | 163.4 |  | 461.6 | 526.2 | 0.87 | M | 138 | 298 | 49.4 | 0.463 |  | 없음 |  | 합격 | SL260200773 | HC260200773 | N | 2.09 | 1.82 | 2.56 | 0.241
C260200778 | H26020194 | 2026-02-03 | IF270_IN | CGL_GA | 0.002 | 0.11 | 0.01 | 0.0131 | 0.0053 | 0.0018 | 0.0383 | 0.0569 | 0 | 0 | 1.31 | 33.1 | 1209.7 | 917.3 | 669.5 | 184.3 | 4.2 | 177.8 | 11.6 | 80.9 | 0.8 | 1310 | 813.4 | 149.2 |  | 461 | 522 | 0.86 | M | 169 | 305 | 46.3 | 0.554 |  | 없음 |  | 합격 | SL260200773 | HC260200773 | N | 1.77 | 1.69 | 2.38 | 0.236
C260200779 | H26020194 | 2026-02-03 | IF270_IN | CGL_GA | 0.0018 | 0.08 | 0.01 | 0.0061 | 0.0072 | 0.0022 | 0.043 | 0.0616 | 0 | 0 | 1.32 | 36.4 | 1202.7 | 921.3 | 699.3 | 183.7 | 3.92 | 181.4 | 12.6 | 79.6 | 0.8 | 1610 | 823.6 | 163 |  | 458.3 | 516.4 | 0.7 | M | 138 | 291 | 48.4 | 0.474 |  | 없음 |  | 합격 | SL260200774 | HC260200774 | N | 2.12 | 1.87 | 2.61 | 0.24
C260200780 | H26020195 | 2026-02-04 | HSLA590C | CAL | 0.0792 | 1.51 | 0.3 | 0.015 | 0.0031 | 0.0041 | 0.0384 | 0 | 0.0348 | 0 | 1.49 | 30 | 1224.3 | 878.8 | 596 | 177.5 | 2.02 | 175.5 | 11.3 | 60.4 | 0.8 | 1600 | 799.9 | 277.9 | 410.6 |  |  | 0.88 | M | 485 | 639 | 22.6 | 0.759 |  | 없음 |  | 합격 | SL260200775 | HC260200775 | N | 1.04 | 0.82 | 1.04 | 0.158
C260200781 | H26020195 | 2026-02-04 | BH340_OUT | CAL | 0.0029 | 0.39 | 0.01 | 0.0361 | 0.0057 | 0.0027 | 0.0352 | 0 | 0.0075 | 0.0006 | 1.4 | 29.1 | 1231.1 | 909.9 | 643 | 183.8 | 2.96 | 197.8 | 13.4 | 76.3 | 0.7 | 1120 | 839.3 | 267.5 |  |  |  | 1.03 | M | 225 | 350 | 35.4 | 0.643 | 42 | 없음 |  | 합격 | SL260200776 | HC260200776 | N | 1.61 | 1.48 | 2.06 | 0.211
C260200782 | H26020195 | 2026-02-04 | LC340 | CAL | 0.0417 | 0.43 | 0.04 | 0.0257 | 0.0075 | 0.0027 | 0.0293 | 0 | 0 | 0 | 1.41 | 23.2 | 1216.4 | 899.3 | 677.3 | 177.4 | 3.14 | 167.3 | 11.7 | 68.1 | 1 | 1090 | 782.6 | 242.3 | 403.6 |  |  | 1.36 | M | 235 | 373 | 38.7 | 0.63 |  | 없음 |  | 합격 | SL260200777 | HC260200777 | N | 1.28 | 1.07 | 1.56 | 0.203
C260200783 | H26020195 | 2026-02-04 | HSLA590C | CAL | 0.0745 | 1.47 | 0.3 | 0.0121 | 0.0045 | 0.0041 | 0.0415 | 0 | 0.0344 | 0 | 1.38 | 26.6 | 1227.5 | 883.4 | 560.8 | 182.3 | 2.78 | 175.7 | 12.3 | 56.9 | 1.2 | 1440 | 802.7 | 219.8 | 403.3 |  |  | 1.09 | M | 529 | 654 | 23.4 | 0.809 |  | 없음 |  | 합격 | SL260200778 | HC260200778 | N | 0.91 | 0.85 | 1.15 | 0.152
C260200784 | H26020196 | 2026-02-04 | IF340_OUT | CGL_GA | 0.0017 | 0.43 | 0.02 | 0.0479 | 0.0054 | 0.0036 | 0.0366 | 0.0162 | 0.0146 | 0.0005 | 1.43 | 24.3 | 1186.4 | 917.7 | 677.4 | 193.8 | 3.05 | 214.7 | 12.8 | 77 | 0.7 | 1830 | 833.3 | 176.7 |  | 458.5 | 536.4 | 0.84 | M | 208 | 373 | 38.5 | 0.558 |  | 없음 |  | 합격 | SL260200779 | HC260200779 | N | 1.68 | 1.52 | 2.12 | 0.212
C260200785 | H26020196 | 2026-02-04 | BH340_OUT | CGL_GA | 0.002 | 0.38 | 0.02 | 0.043 | 0.0047 | 0.0025 | 0.034 | 0 | 0.0049 | 0.0004 | 1.44 | 22.1 | 1214.1 | 913.7 | 653.5 | 180.1 | 3.44 | 172.2 | 12.2 | 76.7 | 0.8 | 1290 | 824.6 | 167.6 |  | 461.6 | 510.2 | 1.01 | M | 216 | 367 | 37.1 | 0.589 | 38 | 없음 |  | 합격 | SL260200780 | HC260200780 | N | 1.54 | 1.53 | 2.03 | 0.211
C260200786 | H26020196 | 2026-02-04 | HSLA590C | CAL | 0.0776 | 1.58 | 0.31 | 0.0206 | 0.0046 | 0.0041 | 0.0445 | 0 | 0.0337 | 0 | 1.44 | 32.7 | 1237 | 889.9 | 581.8 | 193.5 | 2.57 | 175.4 | 10.8 | 61.1 | 1 | 1300 | 795.2 | 235.6 | 399.3 |  |  | 0.9 | M | 512 | 661 | 21.2 | 0.775 |  | 없음 |  | 합격 | SL260200781 | HC260200781 | N | 0.85 | 0.75 | 1.07 | 0.143
C260200787 | H26020196 | 2026-02-04 | LC440R | CAL | 0.0703 | 1.3 | 0.24 | 0.0947 | 0.0076 | 0.0029 | 0.0333 | 0 | 0 | 0 | 1.51 | 29.6 | 1201.2 | 882.7 | 669.5 | 180.8 | 5.86 | 194.1 | 10.8 | 65.8 | 2 | 1680 | 795.6 | 207.8 | 392.4 |  |  | 0.81 | M | 310 | 523 | 34.4 | 0.593 |  | 없음 |  | 합격 | SL260200782 | HC260200782 | N | 0.99 | 0.83 | 1.28 | 0.171
C260200788 | H26020197 | 2026-02-04 | IF270_IN | CAL | 0.0019 | 0.11 | 0.01 | 0.01 | 0.0061 | 0.003 | 0.0302 | 0.0623 | 0 | 0 | 1.31 | 24.8 | 1212 | 910.3 | 697.6 | 198.9 | 3.31 | 178 | 13.3 | 78.9 | 0.7 | 1800 | 824 | 260.5 |  |  |  | 0.86 | B | 162 | 301 | 45.5 | 0.538 |  | 없음 |  | 합격 | SL260200783 | HC260200783 | N | 1.94 | 1.7 | 2.31 | 0.237
C260200789 | H26020197 | 2026-02-04 | LC440R | CAL | 0.0697 | 1.34 | 0.23 | 0.1145 | 0.0066 | 0.0032 | 0.0483 | 0 | 0 | 0 | 1.43 | 24 | 1216.2 | 875.8 | 661.8 | 176.1 | 2.23 | 178.1 | 11.5 | 64.2 | 0.8 | 1370 | 806.4 | 247.1 | 399.7 |  |  | 1.01 | B | 338 | 534 | 26.4 | 0.633 |  | 없음 |  | EL미달 | SL260200784 | HC260200784 | N | 0.94 | 0.71 | 1.07 | 0.161
C260200790 | H26020197 | 2026-02-04 | IF270_IN | CAL | 0.0014 | 0.11 | 0 | 0.0085 | 0.0047 | 0.0024 | 0.0321 | 0.0649 | 0 | 0 | 1.42 | 29.8 | 1188.9 | 925.9 | 716.4 | 187 | 7.08 | 173.1 | 14.5 | 80.2 | 1.4 | 1450 | 827.1 | 225.4 |  |  |  | 0.75 | M | 143 | 299 | 51.4 | 0.478 |  | 없음 |  | 합격 | SL260200785 | HC260200785 | N | 1.97 | 1.76 | 2.47 | 0.24
C260200791 | H26020197 | 2026-02-04 | HSLA590C | CAL | 0.0805 | 1.49 | 0.28 | 0.0198 | 0.0039 | 0.0039 | 0.0283 | 0 | 0.0347 | 0 | 1.37 | 20.7 | 1239.9 | 875.7 | 599 | 191.3 | 2.18 | 173.3 | 11 | 63.2 | 0.8 | 1800 | 787.1 | 273.4 | 392.2 |  |  | 1.03 | M | 482 | 632 | 22.2 | 0.763 |  | 없음 |  | 합격 | SL260200786 | HC260200786 | N | 0.77 | 0.74 | 1.03 | 0.143
C260200792 | H26020198 | 2026-02-04 | IF340_OUT | CGL_GA | 0.0023 | 0.42 | 0.02 | 0.0428 | 0.006 | 0.0025 | 0.0296 | 0.0233 | 0.0117 | 0.0008 | 1.42 | 28.3 | 1195.1 | 914.9 | 680.3 | 186.9 | 5.78 | 187 | 12.5 | 79.2 | 1.2 | 1160 | 827.4 | 136.2 |  | 458.2 | 516.4 | 0.73 | B | 220 | 364 | 39.8 | 0.604 |  | 없음 |  | 합격 | SL260200787 | HC260200787 | N | 1.8 | 1.62 | 2.3 | 0.206
C260200793 | H26020198 | 2026-02-04 | IF340_OUT | CGL_GA | 0.0027 | 0.45 | 0.02 | 0.0442 | 0.0061 | 0.0024 | 0.0389 | 0.0187 | 0.0128 | 0.0005 | 1.46 | 25.8 | 1190.9 | 900.9 | 667.8 | 176.1 | 2.65 | 184.4 | 10.9 | 73.6 | 0.7 | 1340 | 834.9 | 159.9 |  | 459.2 | 527.2 | 0.85 | M | 206 | 363 | 37.2 | 0.567 |  | 없음 |  | 합격 | SL260200788 | HC260200788 | N | 1.66 | 1.54 | 2.13 | 0.215
C260200794 | H26020198 | 2026-02-04 | IF340_OUT | CGL_GA | 0.0018 | 0.5 | 0.01 | 0.0485 | 0.0055 | 0.0021 | 0.0351 | 0.019 | 0.0136 | 0.0007 | 1.35 | 22.2 | 1188 | 891.7 | 677.3 | 179.9 | 6.35 | 172.4 | 11.8 | 78 | 1.4 | 1090 | 827.8 | 139 |  | 458.3 | 517.1 | 0.65 | M | 211 | 373 | 38.9 | 0.566 |  | 없음 |  | 합격 | SL260200789 | HC260200789 | N | 1.67 | 1.49 | 2.12 | 0.209
C260200795 | H26020198 | 2026-02-04 | LC340 | CAL | 0.0393 | 0.41 | 0.02 | 0.0294 | 0.0085 | 0.0043 | 0.0413 | 0 | 0 | 0 | 1.22 | 29.7 | 1191.2 | 874.6 | 697 | 191.9 | 2.36 | 169.4 | 11.9 | 70.3 | 0.7 | 1480 | 775.7 | 271.5 | 388.8 |  |  | 1.27 | M | 213 | 368 | 37.2 | 0.579 |  | 없음 |  | 합격 | SL260200790 | HC260200790 | N | 1.36 | 1.15 | 1.57 | 0.212
C260200796 | H26020199 | 2026-02-04 | HSLA590C | CGL_GA | 0.0799 | 1.52 | 0.3 | 0.0219 | 0.0027 | 0.0043 | 0.0394 | 0 | 0.0328 | 0 | 1.58 | 37.5 | 1227.9 | 883.6 | 575.3 | 177.5 | 1.93 | 179.5 | 12.1 | 63.7 | 0.7 | 1290 | 785.1 | 170.1 |  | 455.5 | 515.4 | 0.9 | M | 518 | 656 | 21.4 | 0.79 |  | 없음 |  | 합격 | SL260200791 | HC260200791 | N | 1.11 | 0.92 | 1.14 | 0.148
C260200797 | H26020199 | 2026-02-04 | BH340_OUT | CGL_GA | 0.002 | 0.36 | 0.01 | 0.0386 | 0.007 | 0.0024 | 0.0329 | 0 | 0.0086 | 0.0005 | 1.59 | 25.6 | 1204.1 | 916.6 | 643.8 | 181.3 | 3.36 | 178.3 | 10.8 | 76.2 | 0.8 | 1350 | 841.2 | 169.8 |  | 455.2 | 517.5 | 0.87 | T | 213 | 363 | 38.9 | 0.587 | 39 | 드로스 | 중 | 표면결함 | SL260200792 | HC260200792 | N | 1.73 | 1.63 | 2.11 | 0.21
C260200798 | H26020199 | 2026-02-04 | IF340_OUT | CGL_GA | 0.0025 | 0.43 | 0.02 | 0.0474 | 0.0071 | 0.0028 | 0.0272 | 0.0194 | 0.0125 | 0.0005 | 1.27 | 22.9 | 1215 | 900.5 | 680.5 | 178.7 | 3.18 | 180.4 | 11.4 | 79.6 | 0.65 | 1770 | 830.3 | 148.9 |  | 461.4 | 515.9 | 0.75 | M | 206 | 363 | 38.8 | 0.567 |  | 없음 |  | 합격 | SL260200793 | HC260200793 | N | 1.69 | 1.58 | 2.18 | 0.223
C260200799 | H26020199 | 2026-02-05 | HSLA590C | CGL_GA | 0.0786 | 1.54 | 0.29 | 0.017 | 0.0049 | 0.0045 | 0.0509 | 0 | 0.0337 | 0 | 1.33 | 31.3 | 1239.4 | 873.7 | 584.8 | 201.8 | 3.8 | 210 | 12.2 | 63.2 | 1.4 | 1260 | 797.5 | 124.9 |  | 460.1 | 517.3 | 0.85 | M | 500 | 640 | 24.5 | 0.781 |  | 없음 |  | 합격 | SL260200794 | HC260200794 | N | 1.01 | 1.03 | 1.36 | 0.147
C260200800 | H26020200 | 2026-02-05 | HSLA590C | CGL_GA | 0.0818 | 1.47 | 0.32 | 0.0106 | 0.0043 | 0.0038 | 0.0405 | 0 | 0.0368 | 0 | 1.46 | 30.8 | 1235.8 | 869.8 | 591.3 | 171.5 | 2.04 | 174.2 | 11.8 | 60.7 | 0.8 | 1450 | 799.7 | 139.6 |  | 460 | 513.3 | 1.05 | B | 489 | 631 | 23.5 | 0.775 |  | 없음 |  | 합격 | SL260200795 | HC260200795 | N | 0.96 | 0.84 | 1.14 | 0.151
C260200801 | H26020200 | 2026-02-05 | IF340_OUT | CGL_GA | 0.002 | 0.48 | 0.02 | 0.0454 | 0.0068 | 0.002 | 0.0319 | 0.0205 | 0.0085 | 0.0004 | 1.33 | 23.4 | 1196.6 | 914.2 | 687.5 | 194.5 | 4.54 | 183.8 | 12.4 | 78 | 1 | 1330 | 835.5 | 163.8 |  | 461.6 | 529.1 | 0.8 | M | 200 | 373 | 38.7 | 0.536 |  | 없음 |  | 합격 | SL260200796 | HC260200796 | N | 1.68 | 1.54 | 2.14 | 0.227
C260200802 | H26020200 | 2026-02-05 | IF340_OUT | CGL_GA | 0.0025 | 0.43 | 0.02 | 0.0416 | 0.0063 | 0.0026 | 0.0262 | 0.018 | 0.0157 | 0.0007 | 1.44 | 25.3 | 1202.9 | 909.9 | 672 | 176 | 2.64 | 177.6 | 11.2 | 75.4 | 0.65 | 1290 | 828.2 | 143.3 |  | 462.4 | 532.5 | 0.88 | M | 218 | 367 | 37.6 | 0.594 |  | 없음 |  | 합격 | SL260200797 | HC260200797 | N | 1.72 | 1.6 | 2.21 | 0.214
C260200803 | H26020200 | 2026-02-05 | IF340_OUT | CGL_GA | 0.0026 | 0.45 | 0.01 | 0.0471 | 0.0066 | 0.0023 | 0.0376 | 0.0179 | 0.0107 | 0.0007 | 1.43 | 27.1 | 1196.5 | 911.4 | 661.6 | 173.9 | 3.53 | 185.7 | 11.5 | 80.2 | 0.7 | 1320 | 825.8 | 154.4 |  | 466 | 520.4 | 0.82 | B | 220 | 382 | 37.8 | 0.576 |  | 스케일 | 경 | 합격 | SL260200798 | HC260200798 | N | 1.66 | 1.54 | 2.19 | 0.21
C260200804 | H26020201 | 2026-02-05 | IF270_IN | CGL_GA | 0.002 | 0.09 | 0.01 | 0.0104 | 0.0066 | 0.0018 | 0.0295 | 0.0597 | 0 | 0 | 1.35 | 26.8 | 1201.1 | 914 | 701.9 | 184.4 | 3.29 | 173 | 12.9 | 75.7 | 0.8 | 1580 | 814.8 | 144.3 |  | 459.6 | 519.9 | 0.76 | M | 160 | 300 | 45.9 | 0.533 |  | 없음 |  | 합격 | SL260200799 | HC260200799 | N | 1.92 | 1.76 | 2.33 | 0.237
C260200805 | H26020201 | 2026-02-05 | IF270_IN | CGL_GA | 0.0016 | 0.07 | 0.01 | 0.0072 | 0.0082 | 0.0027 | 0.0378 | 0.0607 | 0 | 0 | 1.49 | 18.4 | 1188 | 928.3 | 715 | 170.1 | 4.2 | 181.8 | 11.9 | 81 | 0.8 | 1120 | 808.9 | 154.4 |  | 459.3 | 516.7 | 0.65 | M | 148 | 302 | 48.2 | 0.49 |  | 없음 |  | 합격 | SL260200800 | HC260200800 | N | 2 | 1.73 | 2.44 | 0.249
C260200806 | H26020201 | 2026-02-05 | IF340_OUT | CGL_GA | 0.0022 | 0.45 | 0.02 | 0.0435 | 0.0065 | 0.0027 | 0.0404 | 0.0232 | 0.0117 | 0.0009 | 1.52 | 25.4 | 1201.3 | 894.1 | 680.3 | 193.4 | 3.75 | 187.3 | 14 | 78.7 | 0.8 | 1340 | 824.1 | 203 |  | 459 | 513 | 0.77 | B | 206 | 376 | 38.2 | 0.548 |  | 없음 |  | 합격 | SL260200801 | HC260200801 | N | 1.77 | 1.49 | 2.21 | 0.213
C260200807 | H26020201 | 2026-02-05 | BH340_OUT | CGL_GA | 0.0018 | 0.4 | 0.03 | 0.0444 | 0.0067 | 0.0031 | 0.032 | 0 | 0.0088 | 0.0003 | 1.39 | 29.5 | 1204.8 | 897.4 | 646.1 | 178 | 2.86 | 181.2 | 11.5 | 75.6 | 0.7 | 1040 | 836.4 | 186 |  | 459.1 | 537.1 | 0.94 | B | 224 | 364 | 34.6 | 0.615 | 35 | 없음 |  | 합격 | SL260200802 | HC260200802 | N | 1.65 | 1.48 | 2.14 | 0.213
C260200808 | H26020202 | 2026-02-05 | LC440R | CGL_GA | 0.0731 | 1.37 | 0.23 | 0.0997 | 0.0079 | 0.0032 | 0.042 | 0 | 0 | 0 | 1.43 | 27.8 | 1182.7 | 886.6 | 660.1 | 188.8 | 1.9 | 168.1 | 13.6 | 65.7 | 0.65 | 1760 | 787.7 | 164.5 |  | 463.9 | 521.5 | 0.98 | T | 338 | 536 | 25.5 | 0.631 |  | 없음 |  | EL미달 | SL260200803 | HC260200803 | N | 0.94 | 0.73 | 1.12 | 0.167
C260200809 | H26020202 | 2026-02-05 | BH340_OUT | CAL | 0.0025 | 0.42 | 0.01 | 0.0408 | 0.0068 | 0.0027 | 0.0238 | 0 | 0.0077 | 0.0004 | 1.5 | 26.4 | 1211.7 | 900.3 | 653.9 | 180.1 | 3.22 | 204.3 | 12.3 | 78.2 | 0.7 | 1830 | 839.4 | 274.7 |  |  |  | 1.03 | T | 229 | 366 | 37.1 | 0.626 | 35 | 없음 |  | 합격 | SL260200804 | HC260200804 | N | 1.71 | 1.47 | 2.19 | 0.211
C260200810 | H26020202 | 2026-02-05 | IF270_IN | CGL_GA | 0.0021 | 0.1 | 0 | 0.0096 | 0.0045 | 0.0032 | 0.0337 | 0.0538 | 0 | 0 | 1.38 | 31.6 | 1201.8 | 912.7 | 693.2 | 177.7 | 3.97 | 164 | 12.9 | 79.9 | 0.8 | 1300 | 826.4 | 144.3 |  | 457.9 | 517.5 | 0.8 | M | 155 | 315 | 47.5 | 0.492 |  | 없음 |  | 합격 | SL260200805 | HC260200805 | N | 1.97 | 1.8 | 2.39 | 0.244
C260200811 | H26020202 | 2026-02-05 | IF340_OUT | CGL_GA | 0.0027 | 0.48 | 0.02 | 0.0411 | 0.0044 | 0.0032 | 0.0375 | 0.0206 | 0.0129 | 0.0006 | 1.43 | 26.5 | 1210.6 | 905.8 | 671 | 166.5 | 4.36 | 163.5 | 12.3 | 77.1 | 1 | 1070 | 826.1 | 173.2 |  | 463.2 | 512.4 | 0.79 | M | 205 | 374 | 38.5 | 0.548 |  | 없음 |  | 합격 | SL260200806 | HC260200806 | N | 1.68 | 1.42 | 2.15 | 0.204
C260200812 | H26020203 | 2026-02-05 | IF340_OUT | CGL_GA | 0.0025 | 0.47 | 0.02 | 0.0435 | 0.0038 | 0.0022 | 0.0378 | 0.016 | 0.0146 | 0.0005 | 1.42 | 26.4 | 1188.2 | 913.5 | 674 | 173.3 | 5.46 | 193.3 | 12.6 | 78 | 1.2 | 1730 | 836.6 | 134 |  | 455.9 | 524.6 | 0.81 | M | 210 | 370 | 41 | 0.568 |  | 없음 |  | 합격 | SL260200807 | HC260200807 | N | 1.76 | 1.57 | 2.22 | 0.213
C260200813 | H26020203 | 2026-02-05 | IF270_IN | CGL_GA | 0.0021 | 0.11 | 0 | 0.0129 | 0.006 | 0.0029 | 0.0398 | 0.0621 | 0 | 0 | 1.39 | 30.8 | 1211.1 | 924.9 | 702 | 185.7 | 5.99 | 180.4 | 11.6 | 76.6 | 1.4 | 1080 | 816.2 | 139.7 |  | 456.6 | 532.9 | 0.69 | M | 167 | 298 | 49.3 | 0.56 |  | 없음 |  | 합격 | SL260200808 | HC260200808 | N | 1.83 | 1.61 | 2.44 | 0.24
C260200814 | H26020203 | 2026-02-05 | BH340_OUT | CGL_GA | 0.0026 | 0.42 | 0.02 | 0.0444 | 0.0052 | 0.0028 | 0.0335 | 0 | 0.0085 | 0.0006 | 1.26 | 36 | 1198.5 | 897.1 | 643.1 | 180.8 | 5.04 | 171.3 | 12.7 | 76.2 | 1.2 | 1300 | 823.6 | 174.1 |  | 461.5 | 521.2 | 1.05 | B | 244 | 366 | 36.7 | 0.667 | 43 | 없음 |  | 합격 | SL260200809 | HC260200809 | N | 1.61 | 1.37 | 1.92 | 0.208
C260200815 | H26020203 | 2026-02-05 | BH340_OUT | CAL | 0.0032 | 0.39 | 0.02 | 0.0386 | 0.0075 | 0.0024 | 0.0287 | 0 | 0.0132 | 0.0004 | 1.39 | 24.6 | 1193 | 901.5 | 644.6 | 187.9 | 3.67 | 186.1 | 12.1 | 78.2 | 0.8 | 1310 | 841.7 | 290.1 |  |  |  | 0.86 | M | 214 | 364 | 36.8 | 0.588 | 38 | 없음 |  | 합격 | SL260200810 | HC260200810 | N | 1.83 | 1.49 | 2.12 | 0.217
C260200816 | H26020204 | 2026-02-05 | HSLA590C | CAL | 0.0833 | 1.48 | 0.31 | 0.0088 | 0.0023 | 0.004 | 0.0472 | 0 | 0.0361 | 0 | 1.44 | 31.4 | 1226 | 884.9 | 574.2 | 177.5 | 1.62 | 176.9 | 11.3 | 59.9 | 0.65 | 1510 | 799.2 | 287.1 | 391.2 |  |  | 1.03 | B | 509 | 656 | 22.6 | 0.776 |  | 없음 |  | 합격 | SL260200811 | HC260200811 | N | 0.8 | 0.89 | 1.15 | 0.147
C260200817 | H26020204 | 2026-02-05 | BH340_OUT | CAL | 0.0022 | 0.42 | 0.03 | 0.0369 | 0.0065 | 0.0031 | 0.0303 | 0 | 0.0063 | 0.0006 | 1.3 | 24.9 | 1189.9 | 916 | 643.1 | 177.7 | 2.72 | 163.1 | 10.6 | 74.3 | 0.7 | 1310 | 844.2 | 291 |  |  |  | 1.1 | M | 226 | 366 | 36.9 | 0.617 | 38 | 없음 |  | 합격 | SL260200812 | HC260200812 | N | 1.66 | 1.53 | 2.01 | 0.203
C260200818 | H26020204 | 2026-02-05 | BH340_OUT | CAL | 0.0035 | 0.39 | 0.02 | 0.0399 | 0.0065 | 0.0027 | 0.0319 | 0 | 0.0068 | 0.0005 | 1.34 | 23.1 | 1218.1 | 906.7 | 646.5 | 177.4 | 3.21 | 193.7 | 12.6 | 75.1 | 0.8 | 1210 | 838.9 | 256.6 |  |  |  | 1.09 | M | 223 | 365 | 38 | 0.611 | 38 | 없음 |  | 합격 | SL260200813 | HC260200813 | N | 1.65 | 1.45 | 2 | 0.216
C260200819 | H26020204 | 2026-02-05 | HSLA590C | CGL_GA | 0.0841 | 1.48 | 0.31 | 0.0049 | 0.0036 | 0.0045 | 0.04 | 0 | 0.0362 | 0 | 1.33 | 29.4 | 1230 | 881.9 | 600.4 | 190.4 | 3.83 | 174.3 | 10.5 | 58.2 | 1.6 | 1300 | 782.4 | 118.7 |  | 459.9 | 512.6 | 1 | M | 469 | 629 | 25.7 | 0.746 |  | 없음 |  | 합격 | SL260200814 | HC260200814 | N | 0.95 | 0.87 | 1.12 | 0.151
C260200820 | H26020205 | 2026-02-05 | IF340_OUT | CGL_GA | 0.0031 | 0.42 | 0.03 | 0.0382 | 0.0059 | 0.002 | 0.0317 | 0.0254 | 0.0113 | 0.0005 | 1.44 | 26.6 | 1201.5 | 902.7 | 671.3 | 173.7 | 5.81 | 181.9 | 12.1 | 75.9 | 1.4 | 1440 | 833.4 | 129.1 |  | 459.8 | 522.5 | 0.72 | B | 201 | 370 | 39.7 | 0.543 |  | 없음 |  | 합격 | SL260200815 | HC260200815 | N | 1.7 | 1.49 | 2.14 | 0.216
C260200821 | H26020205 | 2026-02-05 | IF270_IN | CAL | 0.0016 | 0.08 | 0.01 | 0.0083 | 0.0068 | 0.0024 | 0.0365 | 0.0575 | 0 | 0 | 1.4 | 33.3 | 1198.5 | 915.6 | 691.4 | 179.8 | 9.95 | 159.4 | 11.6 | 79.9 | 2 | 1390 | 831.6 | 183.8 |  |  |  | 0.76 | T | 161 | 293 | 51 | 0.549 |  | 없음 |  | 합격 | SL260200816 | HC260200816 | N | 1.9 | 1.72 | 2.56 | 0.249
C260200822 | H26020205 | 2026-02-05 | IF340_OUT | CGL_GA | 0.0026 | 0.43 | 0.02 | 0.0432 | 0.0067 | 0.0016 | 0.0336 | 0.0203 | 0.0147 | 0.0006 | 1.42 | 29.5 | 1212.5 | 906.9 | 666 | 167.2 | 5.33 | 173 | 12.2 | 77.5 | 1.2 | 1120 | 831.3 | 148.8 |  | 456.7 | 509.4 | 0.73 | T | 213 | 372 | 37.9 | 0.573 |  | 없음 |  | 합격 | SL260200817 | HC260200817 | N | 1.78 | 1.56 | 2.14 | 0.21
C260200823 | H26020205 | 2026-02-05 | IF270_IN | CGL_GA | 0.0026 | 0.05 | 0.01 | 0.0127 | 0.007 | 0.0026 | 0.0416 | 0.0654 | 0 | 0 | 1.38 | 29.8 | 1212.8 | 913.1 | 697.6 | 175 | 4.67 | 186.4 | 12.6 | 82.9 | 0.8 | 1080 | 805.8 | 143.7 |  | 464.5 | 518.9 | 0.66 | T | 150 | 303 | 47.9 | 0.495 |  | 없음 |  | 합격 | SL260200818 | HC260200818 | N | 1.9 | 1.78 | 2.43 | 0.241
C260200824 | H26020206 | 2026-02-05 | IF270_IN | CGL_GA | 0.0022 | 0.1 | 0.02 | 0.0079 | 0.0065 | 0.0026 | 0.0343 | 0.0589 | 0 | 0 | 1.37 | 28.1 | 1197.1 | 925.9 | 694.6 | 192.5 | 3.6 | 182 | 12.1 | 81.9 | 0.65 | 1720 | 815.6 | 161.9 |  | 460.7 | 519.7 | 0.89 | M | 150 | 286 | 47.4 | 0.524 |  | 없음 |  | 합격 | SL260200819 | HC260200819 | N | 1.85 | 1.71 | 2.45 | 0.242
C260200825 | H26020206 | 2026-02-06 | LC340 | CAL | 0.0333 | 0.37 | 0.03 | 0.0339 | 0.009 | 0.0038 | 0.0442 | 0 | 0 | 0 | 1.45 | 31.1 | 1181.6 | 881.2 | 667.4 | 190.2 | 2.67 | 165.1 | 12.4 | 70 | 0.8 | 1660 | 767.2 | 248.4 | 401.6 |  |  | 1.1 | T | 236 | 380 | 36.3 | 0.621 |  | 없음 |  | 합격 | SL260200820 | HC260200820 | N | 1.36 | 1.16 | 1.63 | 0.206
C260200826 | H26020206 | 2026-02-06 | LC440R | CAL | 0.0745 | 1.38 | 0.25 | 0.0962 | 0.0069 | 0.0037 | 0.0504 | 0 | 0 | 0 | 1.47 | 26.4 | 1202.9 | 883.4 | 671.6 | 190.6 | 2.07 | 166.3 | 11.4 | 61.3 | 0.8 | 1080 | 809 | 291.7 | 407.7 |  |  | 1.1 | T | 340 | 539 | 27.4 | 0.631 |  | 없음 |  | EL미달 | SL260200821 | HC260200821 | N | 0.9 | 0.77 | 1.16 | 0.165
C260200827 | H26020206 | 2026-02-06 | BH340_OUT | CGL_GA | 0.0021 | 0.36 | 0.01 | 0.0385 | 0.0062 | 0.0026 | 0.0316 | 0 | 0.0091 | 0.0004 | 1.4 | 23.6 | 1210.9 | 910.2 | 656.8 | 170.3 | 2.85 | 194 | 10.8 | 71.9 | 0.8 | 1690 | 831.3 | 189.1 |  | 462.9 | 511.1 | 0.99 | M | 236 | 361 | 36.4 | 0.654 | 40 | 없음 |  | 합격 | SL260200822 | HC260200822 | N | 1.64 | 1.48 | 2.05 | 0.214
C260200828 | H26020207 | 2026-02-06 | LC440R | CAL | 0.0686 | 1.34 | 0.26 | 0.1045 | 0.0066 | 0.0033 | 0.0399 | 0 | 0 | 0 | 1.38 | 30.4 | 1199.8 | 891.5 | 669.9 | 173.6 | 3.46 | 190.2 | 11 | 65.3 | 1.2 | 1550 | 791.7 | 237 | 395.1 |  |  | 1.17 | M | 335 | 525 | 26.2 | 0.638 |  | 없음 |  | EL미달 | SL260200823 | HC260200823 | N | 0.88 | 0.65 | 1.16 | 0.169
C260200829 | H26020207 | 2026-02-06 | IF270_IN | CAL | 0.0021 | 0.12 | 0 | 0.0052 | 0.0074 | 0.0025 | 0.039 | 0.0626 | 0 | 0 | 1.48 | 26.5 | 1193.5 | 904 | 690.1 | 180.5 | 4.02 | 196.1 | 11.9 | 80.1 | 0.8 | 1410 | 823.2 | 287.7 |  |  |  | 0.74 | T | 163 | 296 | 47.1 | 0.551 |  | 없음 |  | 합격 | SL260200824 | HC260200824 | N | 2 | 1.78 | 2.56 | 0.24
C260200830 | H26020207 | 2026-02-06 | LC340 | CAL | 0.0404 | 0.4 | 0 | 0.0258 | 0.0077 | 0.0034 | 0.0532 | 0 | 0 | 0 | 1.33 | 22.8 | 1190.6 | 891.9 | 684.9 | 174.3 | 2.67 | 183.9 | 13.9 | 70.1 | 0.8 | 1620 | 775.8 | 255.1 | 396.2 |  |  | 1.16 | B | 216 | 367 | 38 | 0.589 |  | 없음 |  | 합격 | SL260200825 | HC260200825 | N | 1.48 | 1.25 | 1.66 | 0.198
C260200831 | H26020207 | 2026-02-06 | LC340 | CAL | 0.0409 | 0.34 | 0.02 | 0.031 | 0.0067 | 0.0036 | 0.0428 | 0 | 0 | 0 | 1.27 | 33.9 | 1187.6 | 880.9 | 682 | 184.3 | 4.51 | 181.3 | 11.7 | 69 | 1.4 | 1460 | 781 | 226.9 | 396 |  |  | 1.17 | T | 222 | 381 | 38.4 | 0.583 |  | 없음 |  | 합격 | SL260200826 | HC260200826 | N | 1.41 | 1.26 | 1.7 | 0.208
C260200832 | H26020208 | 2026-02-06 | HSLA590C | CGL_GA | 0.0812 | 1.43 | 0.31 | 0.0148 | 0.0031 | 0.0036 | 0.0366 | 0 | 0.0331 | 0 | 1.34 | 34.8 | 1233.7 | 896.3 | 582.3 | 184.6 | 2.99 | 187.4 | 12 | 59.8 | 1.2 | 1440 | 792.1 | 146.5 |  | 459.1 | 517.6 | 0.95 | T | 503 | 651 | 24.5 | 0.773 |  | 없음 |  | 합격 | SL260200827 | HC260200827 | N | 1.09 | 0.94 | 1.11 | 0.155
C260200833 | H26020208 | 2026-02-06 | HSLA590C | CAL | 0.0813 | 1.5 | 0.32 | 0.007 | 0.0043 | 0.0035 | 0.042 | 0 | 0.0347 | 0 | 1.28 | 29.4 | 1232.2 | 878.2 | 579 | 181.3 | 2.11 | 179.6 | 13.3 | 62 | 0.8 | 1550 | 798.6 | 256.6 | 391.2 |  |  | 1 | B | 513 | 668 | 23.8 | 0.768 |  | 없음 |  | 합격 | SL260200828 | HC260200828 | N | 0.95 | 0.92 | 1.17 | 0.152
C260200834 | H26020208 | 2026-02-06 | BH340_OUT | CGL_GA | 0.0022 | 0.39 | 0.02 | 0.0436 | 0.0067 | 0.0029 | 0.0346 | 0 | 0.0079 | 0.0007 | 1.54 | 30.9 | 1211.1 | 916.9 | 637.9 | 179.7 | 4.97 | 198.1 | 12.4 | 75.9 | 1.2 | 1350 | 834.5 | 147.3 |  | 461.6 | 523.7 | 1.1 | M | 238 | 363 | 37.3 | 0.656 | 40 | 없음 |  | 합격 | SL260200829 | HC260200829 | N | 1.66 | 1.46 | 1.98 | 0.199
C260200835 | H26020208 | 2026-02-06 | LC440R | CGL_GA | 0.0714 | 1.39 | 0.25 | 0.0919 | 0.0051 | 0.0032 | 0.0377 | 0 | 0 | 0 | 1.34 | 32.1 | 1197.2 | 890.1 | 648.7 | 177.2 | 2.45 | 173.5 | 13 | 67.3 | 0.8 | 1200 | 779.9 | 174.4 |  | 456 | 522.7 | 1.09 | M | 357 | 527 | 27.9 | 0.677 |  | 없음 |  | EL미달 | SL260200830 | HC260200830 | N | 1.03 | 0.81 | 1.13 | 0.169
C260200836 | H26020209 | 2026-02-06 | BH340_OUT | CAL | 0.0023 | 0.41 | 0.03 | 0.0408 | 0.0038 | 0.003 | 0.0419 | 0 | 0.0083 | 0.0005 | 1.44 | 33.8 | 1202.5 | 908.5 | 653.8 | 179.9 | 4.36 | 194.1 | 13 | 77 | 1 | 1200 | 845.7 | 249.2 |  |  |  | 1.01 | M | 215 | 363 | 39.4 | 0.592 | 37 | 없음 |  | 합격 | SL260200831 | HC260200831 | N | 1.71 | 1.59 | 2.16 | 0.22
C260200837 | H26020209 | 2026-02-06 | IF270_IN | CGL_GA | 0.0026 | 0.09 | 0 | 0.009 | 0.0051 | 0.002 | 0.0373 | 0.0612 | 0 | 0 | 1.42 | 29.4 | 1185.4 | 916.2 | 697.1 | 180.4 | 6.71 | 192.7 | 12.3 | 79.1 | 1.4 | 1780 | 826.1 | 133.9 |  | 460 | 523 | 0.79 | M | 156 | 294 | 49.3 | 0.531 |  | 없음 |  | 합격 | SL260200832 | HC260200832 | N | 2.05 | 1.81 | 2.53 | 0.24
C260200838 | H26020209 | 2026-02-06 | BH340_OUT | CGL_GA | 0.0023 | 0.42 | 0.03 | 0.0377 | 0.0043 | 0.0029 | 0.0353 | 0 | 0.0053 | 0.0002 | 1.32 | 26.1 | 1188.5 | 915.5 | 641.9 | 180.1 | 8.25 | 178.9 | 12.7 | 75.8 | 2 | 1540 | 833.3 | 109.6 |  | 458.8 | 516 | 0.98 | T | 230 | 362 | 40.1 | 0.635 | 41 | 없음 |  | 합격 | SL260200833 | HC260200833 | N | 1.65 | 1.52 | 2.05 | 0.2
C260200839 | H26020209 | 2026-02-06 | IF270_IN | CGL_GA | 0.002 | 0.12 | 0.01 | 0.0051 | 0.0077 | 0.0024 | 0.0237 | 0.0552 | 0 | 0 | 1.49 | 21.7 | 1213.5 | 920.6 | 707.1 | 177.9 | 4.98 | 167.2 | 12.4 | 79.9 | 1 | 1660 | 809.1 | 164 |  | 460.6 | 522.8 | 0.59 | T | 162 | 298 | 46.7 | 0.544 |  | 없음 |  | 합격 | SL260200834 | HC260200834 | N | 1.9 | 1.75 | 2.56 | 0.245
C260200840 | H26020210 | 2026-02-06 | IF340_OUT | CGL_GA | 0.0028 | 0.43 | 0.04 | 0.0442 | 0.005 | 0.0024 | 0.0302 | 0.0164 | 0.014 | 0.0007 | 1.44 | 33.1 | 1204.9 | 901.5 | 687.1 | 171 | 2.92 | 158.5 | 11 | 77.7 | 0.65 | 1640 | 829.9 | 160.3 |  | 463.4 | 527.8 | 0.71 | M | 208 | 365 | 37.2 | 0.57 |  | 없음 |  | 합격 | SL260200835 | HC260200835 | N | 1.72 | 1.45 | 2.16 | 0.222
C260200841 | H26020210 | 2026-02-06 | IF270_IN | CGL_GA | 0.0019 | 0.09 | 0.02 | 0.0092 | 0.0073 | 0.0023 | 0.0326 | 0.0624 | 0 | 0 | 1.41 | 28.4 | 1180.9 | 917.2 | 708.6 | 173.7 | 5.88 | 196.3 | 11.7 | 79.6 | 1.2 | 1770 | 818.4 | 139 |  | 460.2 | 524.6 | 0.68 | T | 160 | 287 | 48.8 | 0.557 |  | 없음 |  | 합격 | SL260200836 | HC260200836 | N | 1.93 | 1.73 | 2.43 | 0.246
C260200842 | H26020210 | 2026-02-06 | IF270_IN | CAL | 0.0022 | 0.15 | 0.01 | 0.0063 | 0.0062 | 0.0026 | 0.0394 | 0.0584 | 0 | 0 | 1.33 | 21.9 | 1186.3 | 916.7 | 698.8 | 196.5 | 3.73 | 182.7 | 11.4 | 78.5 | 0.8 | 1130 | 836.2 | 283.8 |  |  |  | 0.79 | M | 156 | 308 | 46.6 | 0.506 |  | 없음 |  | 합격 | SL260200837 | HC260200837 | N | 1.88 | 1.74 | 2.44 | 0.238
C260200843 | H26020210 | 2026-02-06 | IF270_IN | CGL_GA | 0.0026 | 0.1 | 0.02 | 0.0077 | 0.0051 | 0.0034 | 0.0296 | 0.0587 | 0 | 0 | 1.25 | 24.6 | 1190.1 | 914.6 | 703 | 184.3 | 5.61 | 200.5 | 13.3 | 82.2 | 1 | 1310 | 810.1 | 167.8 |  | 465.6 | 509.8 | 0.89 | T | 159 | 295 | 48.1 | 0.539 |  | 없음 |  | 합격 | SL260200838 | HC260200838 | N | 1.96 | 1.77 | 2.57 | 0.233
C260200844 | H26020211 | 2026-02-06 | IF340_OUT | CGL_GA | 0.0025 | 0.46 | 0.03 | 0.0483 | 0.0045 | 0.0022 | 0.0355 | 0.0247 | 0.0065 | 0.0005 | 1.28 | 22.5 | 1209.9 | 905.7 | 656.7 | 178.7 | 3.82 | 198.8 | 12 | 79.1 | 0.8 | 1310 | 841.6 | 149.8 |  | 464.3 | 527.3 | 0.8 | B | 209 | 388 | 36.8 | 0.539 |  | 없음 |  | 합격 | SL260200839 | HC260200839 | N | 1.89 | 1.65 | 2.22 | 0.218
C260200845 | H26020211 | 2026-02-06 | IF270_IN | CAL | 0.0011 | 0.11 | 0.01 | 0.0102 | 0.0059 | 0.003 | 0.0365 | 0.0583 | 0 | 0 | 1.41 | 36.2 | 1206.2 | 916.9 | 699.6 | 183.7 | 4 | 198.2 | 12.8 | 80 | 0.8 | 1590 | 827.5 | 281.2 |  |  |  | 0.8 | T | 157 | 304 | 47.7 | 0.516 |  | 없음 |  | 합격 | SL260200840 | HC260200840 | N | 2.12 | 1.9 | 2.64 | 0.245
C260200846 | H26020211 | 2026-02-06 | LC440R | CAL | 0.0616 | 1.25 | 0.25 | 0.0953 | 0.0044 | 0.0032 | 0.0446 | 0 | 0 | 0 | 1.43 | 31.1 | 1204.5 | 872.6 | 667.8 | 184.7 | 2.09 | 171 | 13.1 | 66.6 | 0.7 | 1540 | 803.4 | 278.3 | 412.2 |  |  | 0.9 | B | 320 | 508 | 28.9 | 0.63 |  | 없음 |  | EL미달 | SL260200841 | HC260200841 | N | 0.96 | 0.84 | 1.27 | 0.176
C260200847 | H26020211 | 2026-02-06 | LC440R | CAL | 0.0714 | 1.37 | 0.24 | 0.1224 | 0.0053 | 0.0036 | 0.04 | 0 | 0 | 0 | 1.4 | 24.8 | 1210.7 | 873.2 | 642.3 | 171 | 2.05 | 189.8 | 10 | 61 | 0.8 | 1820 | 799.8 | 247.9 | 407.1 |  |  | 1.04 | B | 347 | 551 | 24.9 | 0.63 |  | 없음 |  | TS초과,EL미달 | SL260200842 | HC260200842 | N | 0.7 | 0.71 | 0.91 | 0.16
C260200848 | H26020212 | 2026-02-06 | IF270_IN | CGL_GA | 0.0019 | 0.07 | 0 | 0.0128 | 0.0064 | 0.0025 | 0.0413 | 0.0561 | 0 | 0 | 1.46 | 23.3 | 1214.8 | 924.4 | 709.6 | 174.4 | 4.18 | 194.1 | 11.7 | 80.9 | 0.8 | 1520 | 812.4 | 173.1 |  | 457.2 | 527.9 | 0.88 | B | 157 | 297 | 45.9 | 0.529 |  | 없음 |  | 합격 | SL260200843 | HC260200843 | N | 2.03 | 1.86 | 2.5 | 0.237
C260200849 | H26020212 | 2026-02-06 | IF340_OUT | CGL_GA | 0.0029 | 0.46 | 0.02 | 0.0405 | 0.007 | 0.0026 | 0.0488 | 0.0197 | 0.0126 | 0.0006 | 1.45 | 24.1 | 1199.2 | 916.6 | 676.7 | 186.3 | 3.3 | 177.3 | 10.5 | 80.3 | 0.65 | 1030 | 828.4 | 156.6 |  | 453.6 | 519.4 | 0.82 | B | 228 | 373 | 36.9 | 0.611 |  | 없음 |  | 합격 | SL260200844 | HC260200844 | N | 1.74 | 1.51 | 2.14 | 0.213
C260200850 | H26020212 | 2026-02-07 | BH340_OUT | CGL_GA | 0.0025 | 0.42 | 0.02 | 0.0416 | 0.0076 | 0.0018 | 0.0364 | 0 | 0.0103 | 0.0005 | 1.51 | 30.5 | 1217.7 | 914.7 | 668.5 | 182.4 | 6.37 | 192 | 11.7 | 78 | 1.4 | 1160 | 840.8 | 130.8 |  | 461.4 | 522.6 | 0.89 | T | 223 | 355 | 38.3 | 0.628 | 37 | 없음 |  | 합격 | SL260200845 | HC260200845 | N | 1.7 | 1.56 | 2.08 | 0.225
C260200851 | H26020212 | 2026-02-07 | LC340 | CAL | 0.0363 | 0.37 | 0 | 0.0263 | 0.0066 | 0.0039 | 0.0356 | 0 | 0 | 0 | 1.5 | 25.9 | 1201.3 | 893.3 | 663.8 | 181.6 | 2.19 | 170.2 | 12.7 | 68.1 | 0.7 | 1290 | 788.5 | 268.3 | 390.1 |  |  | 1.17 | M | 227 | 369 | 37.4 | 0.615 |  | 없음 |  | 합격 | SL260200846 | HC260200846 | N | 1.31 | 1.16 | 1.61 | 0.211
C260200852 | H26020213 | 2026-02-07 | HSLA590C | CGL_GA | 0.0757 | 1.53 | 0.3 | 0.019 | 0.0016 | 0.0033 | 0.0465 | 0 | 0.0336 | 0 | 1.28 | 27.2 | 1232.4 | 878.7 | 584.7 | 182.7 | 1.75 | 179.5 | 12.8 | 60 | 0.7 | 1410 | 793.3 | 151.9 |  | 459.7 | 522.6 | 0.95 | B | 504 | 661 | 20.6 | 0.762 |  | 없음 |  | 합격 | SL260200847 | HC260200847 | N | 0.96 | 0.84 | 1.18 | 0.154
C260200853 | H26020213 | 2026-02-07 | IF270_IN | CGL_GA | 0.0008 | 0.09 | 0.01 | 0.0067 | 0.0074 | 0.0021 | 0.0396 | 0.0613 | 0 | 0 | 1.57 | 30.2 | 1185.5 | 928.4 | 717 | 165.8 | 6.85 | 150.9 | 11.7 | 79.6 | 1.4 | 1250 | 816.5 | 156.3 |  | 459.7 | 517.5 | 0.75 | M | 146 | 303 | 49.9 | 0.482 |  | 없음 |  | 합격 | SL260200848 | HC260200848 | N | 1.97 | 1.8 | 2.52 | 0.241
C260200854 | H26020213 | 2026-02-07 | LC340 | CAL | 0.0368 | 0.36 | 0.01 | 0.0196 | 0.0087 | 0.0037 | 0.041 | 0 | 0 | 0 | 1.36 | 27.7 | 1208.2 | 884.9 | 688.6 | 168.2 | 3.57 | 169 | 11.2 | 72 | 1 | 1220 | 771.6 | 241.5 | 402 |  |  | 1.06 | T | 218 | 361 | 41.2 | 0.604 |  | 없음 |  | 합격 | SL260200849 | HC260200849 | N | 1.43 | 1.32 | 1.77 | 0.213
C260200855 | H26020213 | 2026-02-07 | IF270_IN | CGL_GA | 0.002 | 0.1 | 0 | 0.0097 | 0.006 | 0.0024 | 0.0358 | 0.0591 | 0 | 0 | 1.36 | 23.8 | 1209.7 | 910.2 | 701.6 | 194.5 | 3.33 | 178.5 | 11.1 | 80.5 | 0.65 | 1060 | 818.5 | 180.5 |  | 461.2 | 524.7 | 0.9 | M | 153 | 302 | 45.4 | 0.507 |  | 없음 |  | 합격 | SL260200850 | HC260200850 | N | 2.03 | 1.74 | 2.48 | 0.236
C260200856 | H26020214 | 2026-02-07 | IF340_OUT | CGL_GA | 0.0017 | 0.5 | 0.02 | 0.047 | 0.0056 | 0.0023 | 0.0338 | 0.0163 | 0.007 | 0.0007 | 1.44 | 24.3 | 1204.5 | 916.6 | 673.1 | 183.3 | 3.34 | 184.4 | 13.9 | 79.1 | 0.7 | 1400 | 833.3 | 160.1 |  | 459.1 | 532.1 | 0.77 | M | 212 | 382 | 38.8 | 0.555 |  | 없음 |  | 합격 | SL260200851 | HC260200851 | N | 1.75 | 1.49 | 2.13 | 0.209
C260200857 | H26020214 | 2026-02-07 | LC340 | CAL | 0.0443 | 0.38 | 0.02 | 0.0284 | 0.0076 | 0.0028 | 0.0405 | 0 | 0 | 0 | 1.41 | 24.7 | 1181.7 | 891.7 | 683.3 | 183.2 | 2.64 | 190.4 | 11 | 69.6 | 0.8 | 1580 | 786.9 | 291.5 | 400.9 |  |  | 1.23 | B | 230 | 376 | 36.3 | 0.612 |  | 없음 |  | 합격 | SL260200852 | HC260200852 | N | 1.43 | 1.23 | 1.67 | 0.203
C260200858 | H26020214 | 2026-02-07 | BH340_OUT | CGL_GA | 0.0023 | 0.4 | 0.04 | 0.0364 | 0.0076 | 0.0024 | 0.0348 | 0 | 0.0104 | 0.0007 | 1.43 | 32.7 | 1190.8 | 905.8 | 636.5 | 175.9 | 5.84 | 204.7 | 11.9 | 79.5 | 1.2 | 1340 | 825.9 | 158.5 |  | 463.8 | 522.6 | 1.06 | M | 242 | 362 | 39.2 | 0.669 | 41 | 드로스 | 경 | 합격 | SL260200853 | HC260200853 | N | 1.62 | 1.52 | 2.03 | 0.207
C260200859 | H26020214 | 2026-02-07 | IF270_IN | CAL | 0.0015 | 0.1 | 0.01 | 0.0108 | 0.0059 | 0.0018 | 0.0244 | 0.0622 | 0 | 0 | 1.35 | 27.1 | 1194.4 | 912.7 | 690.6 | 188.2 | 5.42 | 183.8 | 12.8 | 81.5 | 1 | 1690 | 830.1 | 270.5 |  |  |  | 0.87 | M | 156 | 301 | 46.1 | 0.518 |  | 없음 |  | 합격 | SL260200854 | HC260200854 | N | 2.06 | 1.78 | 2.42 | 0.24
C260200860 | H26020215 | 2026-02-07 | IF270_IN | CGL_GA | 0.0021 | 0.06 | 0.02 | 0.0081 | 0.0055 | 0.002 | 0.0348 | 0.0592 | 0 | 0 | 1.55 | 31.4 | 1194.9 | 906.7 | 677.2 | 171.8 | 3.09 | 184.2 | 11.9 | 77.3 | 0.7 | 1530 | 820.1 | 151.1 |  | 460.5 | 511.5 | 0.79 | B | 155 | 299 | 47.1 | 0.518 |  | 슬리버 | 중 | 표면결함 | SL260200855 | HC260200855 | N | 1.82 | 1.62 | 2.39 | 0.236
C260200861 | H26020215 | 2026-02-07 | LC440R | CAL | 0.0718 | 1.29 | 0.22 | 0.1061 | 0.007 | 0.0034 | 0.0507 | 0 | 0 | 0 | 1.28 | 25.3 | 1201.4 | 883.7 | 654.2 | 171.5 | 2.24 | 186 | 11.9 | 64.3 | 0.8 | 1020 | 799.2 | 264.5 | 393.4 |  |  | 0.93 | M | 331 | 525 | 27.1 | 0.63 |  | 없음 |  | EL미달 | SL260200856 | HC260200856 | N | 1.07 | 0.87 | 1.32 | 0.174
C260200862 | H26020215 | 2026-02-07 | LC340 | CAL | 0.0325 | 0.38 | 0.02 | 0.0257 | 0.0096 | 0.0035 | 0.0333 | 0 | 0 | 0 | 1.53 | 33.4 | 1190.9 | 887.4 | 675.4 | 164.9 | 3.49 | 180.4 | 12.9 | 71.3 | 1 | 1170 | 773.2 | 277.3 | 393.8 |  |  | 1.15 | M | 234 | 370 | 38.1 | 0.632 |  | 없음 |  | 합격 | SL260200857 | HC260200857 | N | 1.42 | 1.29 | 1.7 | 0.208
C260200863 | H26020215 | 2026-02-07 | LC440R | CAL | 0.0692 | 1.35 | 0.25 | 0.0905 | 0.0062 | 0.0031 | 0.0437 | 0 | 0 | 0 | 1.46 | 28 | 1193.5 | 882.5 | 651.1 | 180.3 | 2.67 | 148 | 11.4 | 62.5 | 1 | 1620 | 789.7 | 239.1 | 389.6 |  |  | 0.93 | B | 338 | 516 | 27.2 | 0.655 |  | 없음 |  | EL미달 | SL260200858 | HC260200858 | N | 0.94 | 0.78 | 1.05 | 0.173
C260200864 | H26020216 | 2026-02-07 | LC340 | CAL | 0.0398 | 0.38 | 0.02 | 0.0337 | 0.0077 | 0.0041 | 0.0424 | 0 | 0 | 0 | 1.34 | 30.5 | 1200.3 | 888.4 | 681 | 186 | 2.79 | 183 | 10.9 | 71.4 | 0.8 | 1350 | 765.8 | 294.6 | 398.5 |  |  | 1.32 | M | 224 | 373 | 37.5 | 0.601 |  | 없음 |  | 합격 | SL260200859 | HC260200859 | N | 1.21 | 1.04 | 1.57 | 0.202
C260200865 | H26020216 | 2026-02-07 | LC440R | CAL | 0.06 | 1.35 | 0.25 | 0.1024 | 0.0049 | 0.0036 | 0.0409 | 0 | 0 | 0 | 1.48 | 26.8 | 1204.4 | 882.3 | 668.8 | 173.4 | 3.38 | 166.1 | 10.5 | 64.5 | 1.2 | 1450 | 796.6 | 235.1 | 400.8 |  |  | 0.82 | B | 327 | 521 | 29.2 | 0.628 |  | 없음 |  | 합격 | SL260200860 | HC260200860 | N | 0.97 | 0.79 | 1.17 | 0.169
C260200866 | H26020216 | 2026-02-07 | IF270_IN | CAL | 0.0019 | 0.1 | 0 | 0.01 | 0.0056 | 0.0023 | 0.0277 | 0.0574 | 0 | 0 | 1.56 | 26.6 | 1207.9 | 918.4 | 696.9 | 174.9 | 3.24 | 175.3 | 13.1 | 78.4 | 0.7 | 1660 | 813 | 283.4 |  |  |  | 0.84 | M | 157 | 299 | 46.4 | 0.525 |  | 없음 |  | 합격 | SL260200861 | HC260200861 | N | 1.8 | 1.58 | 2.43 | 0.229
C260200867 | H26020216 | 2026-02-07 | LC440R | CAL | 0.072 | 1.3 | 0.26 | 0.1048 | 0.0058 | 0.0035 | 0.0435 | 0 | 0 | 0 | 1.59 | 30.4 | 1208.1 | 881.5 | 679 | 168.3 | 2.38 | 149.1 | 12 | 66.3 | 0.8 | 1770 | 798.9 | 279.2 | 403.4 |  |  | 0.86 | M | 331 | 524 | 30 | 0.632 |  | 없음 |  | 합격 | SL260200862 | HC260200862 | N | 0.87 | 0.81 | 1.16 | 0.176
C260200868 | H26020217 | 2026-02-07 | LC340 | CAL | 0.043 | 0.36 | 0.01 | 0.0306 | 0.0069 | 0.0043 | 0.0429 | 0 | 0 | 0 | 1.46 | 33.5 | 1210.2 | 890.3 | 678.2 | 190.3 | 3.84 | 168.8 | 10.3 | 73.9 | 1 | 1670 | 786 | 239 | 403.5 |  |  | 1.35 | B | 222 | 373 | 36.4 | 0.595 |  | 없음 |  | 합격 | SL260200863 | HC260200863 | N | 1.44 | 1.3 | 1.67 | 0.208
C260200869 | H26020217 | 2026-02-07 | IF270_IN | CAL | 0.0026 | 0.11 | 0.01 | 0.0172 | 0.0059 | 0.0027 | 0.0432 | 0.0629 | 0 | 0 | 1.51 | 24.4 | 1212.3 | 921.4 | 692.5 | 181.8 | 3.38 | 170.6 | 11 | 80.8 | 0.65 | 1300 | 829.7 | 261.5 |  |  |  | 0.74 | M | 149 | 310 | 47.5 | 0.481 |  | 없음 |  | 합격 | SL260200864 | HC260200864 | N | 1.89 | 1.74 | 2.42 | 0.244
C260200870 | H26020217 | 2026-02-08 | LC340 | CAL | 0.0429 | 0.33 | 0 | 0.0233 | 0.008 | 0.0033 | 0.0338 | 0 | 0 | 0 | 1.56 | 31.3 | 1199.4 | 891.9 | 677.3 | 170 | 5.89 | 182.7 | 12.3 | 66 | 2 | 1690 | 778.1 | 228.6 | 415.9 |  |  | 1.17 | B | 230 | 370 | 38.7 | 0.622 |  | 없음 |  | 합격 | SL260200865 | HC260200865 | N | 1.43 | 1.24 | 1.62 | 0.204
C260200871 | H26020217 | 2026-02-08 | LC340 | CAL | 0.0376 | 0.32 | 0.03 | 0.0378 | 0.0096 | 0.0038 | 0.028 | 0 | 0 | 0 | 1.25 | 32.3 | 1216.2 | 894.4 | 676.9 | 190.8 | 1.93 | 184.1 | 13.8 | 66.3 | 0.65 | 1280 | 783.2 | 300.7 | 400.3 |  |  | 1.21 | M | 231 | 373 | 35.4 | 0.619 |  | 없음 |  | 합격 | SL260200866 | HC260200866 | N | 1.37 | 1.13 | 1.61 | 0.207
C260200872 | H26020218 | 2026-02-08 | IF340_OUT | CGL_GA | 0.0022 | 0.44 | 0.02 | 0.0402 | 0.0067 | 0.0024 | 0.0393 | 0.0136 | 0.0137 | 0.0007 | 1.44 | 28.1 | 1208.7 | 920.2 | 685.2 | 184.8 | 8.47 | 195.2 | 11.9 | 76.4 | 2 | 1360 | 830.2 | 123.1 |  | 462.9 | 530.5 | 0.8 | M | 200 | 362 | 42.9 | 0.552 |  | 없음 |  | 합격 | SL260200867 | HC260200867 | N | 1.69 | 1.56 | 2.19 | 0.218
C260200873 | H26020218 | 2026-02-08 | IF270_IN | CGL_GA | 0.0026 | 0.1 | 0.01 | 0.0158 | 0.0054 | 0.0022 | 0.0287 | 0.0638 | 0 | 0 | 1.52 | 29.5 | 1190.2 | 919.9 | 697 | 171.8 | 3.3 | 183.5 | 10.2 | 78.8 | 0.7 | 1690 | 830.1 | 160.4 |  | 462.6 | 521.1 | 0.83 | T | 168 | 303 | 44.8 | 0.554 |  | 없음 |  | 합격 | SL260200868 | HC260200868 | N | 2.01 | 1.74 | 2.43 | 0.242
C260200874 | H26020218 | 2026-02-08 | IF340_OUT | CGL_GA | 0.0022 | 0.45 | 0.03 | 0.0463 | 0.0051 | 0.0025 | 0.0346 | 0.0189 | 0.012 | 0.0007 | 1.34 | 26.6 | 1209.8 | 913.8 | 692.8 | 191.5 | 3.48 | 165.6 | 11.2 | 77 | 0.8 | 1670 | 828.2 | 155.7 |  | 458.2 | 519.9 | 1 | B | 215 | 367 | 40 | 0.586 |  | 없음 |  | 합격 | SL260200869 | HC260200869 | N | 1.72 | 1.6 | 2.19 | 0.215
C260200875 | H26020218 | 2026-02-08 | LC340 | CAL | 0.0399 | 0.34 | 0 | 0.0331 | 0.0066 | 0.0038 | 0.0487 | 0 | 0 | 0 | 1.3 | 32.7 | 1200.3 | 873.2 | 668 | 181.4 | 5.34 | 189.9 | 13 | 70.1 | 1.6 | 1410 | 777.5 | 222.8 | 408.6 |  |  | 1.27 | B | 238 | 377 | 37 | 0.631 |  | 없음 |  | 합격 | SL260200870 | HC260200870 | N | 1.28 | 1.19 | 1.57 | 0.204
C260200876 | H26020219 | 2026-02-08 | LC440R | CGL_GA | 0.0688 | 1.35 | 0.25 | 0.1007 | 0.0052 | 0.0039 | 0.0323 | 0 | 0 | 0 | 1.36 | 27.9 | 1204.7 | 885.3 | 674.9 | 180.6 | 2.24 | 186.2 | 10.9 | 64.4 | 0.8 | 1110 | 788.9 | 186.4 |  | 460.5 | 513.7 | 0.97 | M | 340 | 528 | 28.1 | 0.644 |  | 없음 |  | EL미달 | SL260200871 | HC260200871 | N | 0.95 | 0.88 | 1.24 | 0.177
C260200877 | H26020219 | 2026-02-08 | IF340_OUT | CGL_GA | 0.0032 | 0.43 | 0.01 | 0.043 | 0.0069 | 0.0032 | 0.0372 | 0.0161 | 0.012 | 0.0008 | 1.38 | 28.6 | 1202.4 | 897.6 | 690 | 186.8 | 5.85 | 189 | 11.2 | 76.1 | 1.4 | 1100 | 832.4 | 133.1 |  | 460.2 | 523 | 0.82 | M | 207 | 355 | 40.8 | 0.583 |  | 없음 |  | 합격 | SL260200872 | HC260200872 | N | 1.65 | 1.5 | 2.08 | 0.219
C260200878 | H26020219 | 2026-02-08 | IF340_OUT | CGL_GA | 0.0026 | 0.45 | 0.02 | 0.0506 | 0.0056 | 0.003 | 0.0316 | 0.0224 | 0.0156 | 0.0006 | 1.35 | 26.3 | 1199.8 | 912.6 | 679.6 | 176.6 | 3.44 | 190 | 12.8 | 76.8 | 0.8 | 1440 | 838.5 | 191.3 |  | 461 | 518.3 | 0.65 | B | 208 | 373 | 37.2 | 0.558 |  | 없음 |  | 합격 | SL260200873 | HC260200873 | N | 1.65 | 1.55 | 2.07 | 0.216
C260200879 | H26020219 | 2026-02-08 | BH340_OUT | CGL_GA | 0.002 | 0.37 | 0.02 | 0.0423 | 0.0058 | 0.0029 | 0.0381 | 0 | 0.0103 | 0.0007 | 1.61 | 30.9 | 1195.4 | 910.5 | 665.7 | 172.9 | 3.4 | 170.3 | 10.7 | 76.5 | 0.8 | 1240 | 828.3 | 181.3 |  | 457.9 | 529.7 | 0.95 | M | 220 | 366 | 36.6 | 0.601 | 32 | 파우더링 | 경 | 합격 | SL260200874 | HC260200874 | N | 1.71 | 1.58 | 2.17 | 0.208
C260200880 | H26020220 | 2026-02-08 | BH340_OUT | CAL | 0.0028 | 0.4 | 0.02 | 0.0448 | 0.0061 | 0.0023 | 0.0293 | 0 | 0.0105 | 0.0005 | 1.37 | 32.2 | 1220.5 | 912 | 648.6 | 180 | 4.86 | 190.9 | 11.9 | 75.3 | 1.2 | 1590 | 848.2 | 235 |  |  |  | 0.97 | B | 222 | 369 | 37.5 | 0.602 | 35 | 없음 |  | 합격 | SL260200875 | HC260200875 | N | 1.63 | 1.41 | 1.99 | 0.209
C260200881 | H26020220 | 2026-02-08 | BH340_OUT | CGL_GA | 0.0024 | 0.4 | 0.03 | 0.0409 | 0.0072 | 0.0024 | 0.0404 | 0 | 0.0085 | 0.0006 | 1.48 | 24.2 | 1200.7 | 917.7 | 661.2 | 190 | 3.16 | 162.1 | 11.7 | 74.7 | 0.8 | 1180 | 837.2 | 143 |  | 455.6 | 509.7 | 1.06 | B | 222 | 359 | 37.2 | 0.618 | 46 | 없음 |  | 합격 | SL260200876 | HC260200876 | N | 1.74 | 1.5 | 2.03 | 0.215
C260200882 | H26020220 | 2026-02-08 | LC440R | CGL_GA | 0.0687 | 1.34 | 0.24 | 0.1002 | 0.0052 | 0.0035 | 0.042 | 0 | 0 | 0 | 1.45 | 31.7 | 1201.6 | 871.6 | 664.7 | 185.2 | 2.16 | 164.5 | 12.5 | 70 | 0.65 | 1130 | 796.3 | 164.9 |  | 459.5 | 517.6 | 1 | B | 337 | 532 | 25.4 | 0.633 |  | 없음 |  | EL미달 | SL260200877 | HC260200877 | N | 1.14 | 0.97 | 1.24 | 0.162
C260200883 | H26020220 | 2026-02-08 | HSLA590C | CGL_GA | 0.0924 | 1.49 | 0.32 | 0.0172 | 0.0041 | 0.0046 | 0.032 | 0 | 0.0359 | 0 | 1.34 | 26.3 | 1225.2 | 872.3 | 563.5 | 183.1 | 1.69 | 185.4 | 11.7 | 61.5 | 0.65 | 1680 | 808.3 | 188.1 |  | 467.3 | 517.5 | 1.02 | B | 510 | 665 | 20.9 | 0.767 |  | 없음 |  | 합격 | SL260200878 | HC260200878 | N | 1.11 | 0.92 | 1.28 | 0.146
C260200884 | H26020221 | 2026-02-08 | LC340 | CAL | 0.0377 | 0.44 | 0.01 | 0.0291 | 0.0065 | 0.0037 | 0.0355 | 0 | 0 | 0 | 1.47 | 20.8 | 1198.8 | 875.2 | 675.1 | 177.7 | 5.7 | 206.1 | 12.3 | 71.9 | 1.6 | 1230 | 774.8 | 218 | 397.2 |  |  | 1.27 | M | 236 | 367 | 40.9 | 0.643 |  | 없음 |  | 합격 | SL260200879 | HC260200879 | N | 1.27 | 1.2 | 1.61 | 0.202
C260200885 | H26020221 | 2026-02-08 | LC340 | CAL | 0.0444 | 0.38 | 0.04 | 0.0279 | 0.0083 | 0.003 | 0.0397 | 0 | 0 | 0 | 1.43 | 25.5 | 1203.4 | 891.3 | 675.5 | 191.2 | 3.04 | 186.2 | 11.5 | 67.1 | 1 | 1650 | 785.7 | 230.3 | 403.4 |  |  | 1.03 | M | 219 | 375 | 37.1 | 0.584 |  | 없음 |  | 합격 | SL260200880 | HC260200880 | N | 1.24 | 1.12 | 1.63 | 0.204
C260200886 | H26020221 | 2026-02-08 | IF270_IN | CAL | 0.0022 | 0.09 | 0 | 0.0087 | 0.0062 | 0.0027 | 0.0365 | 0.0572 | 0 | 0 | 1.55 | 29.3 | 1193.8 | 923.4 | 702.6 | 178.6 | 3.93 | 155.6 | 13.2 | 83.5 | 0.65 | 1400 | 830.1 | 288.5 |  |  |  | 0.91 | M | 147 | 303 | 47.3 | 0.485 |  | 없음 |  | 합격 | SL260200881 | HC260200881 | N | 1.98 | 1.81 | 2.49 | 0.247
C260200887 | H26020221 | 2026-02-08 | IF340_OUT | CGL_GA | 0.003 | 0.44 | 0.01 | 0.0499 | 0.0042 | 0.0027 | 0.0401 | 0.0212 | 0.0131 | 0.0006 | 1.44 | 25.2 | 1194.2 | 910.3 | 664.6 | 184.6 | 3.32 | 170.5 | 10.8 | 78.9 | 0.7 | 1450 | 827.6 | 177.6 |  | 461 | 513.3 | 0.81 | T | 217 | 383 | 36.2 | 0.567 |  | 없음 |  | 합격 | SL260200882 | HC260200882 | N | 1.77 | 1.58 | 2.27 | 0.216
C260200888 | H26020222 | 2026-02-08 | LC440R | CAL | 0.0661 | 1.36 | 0.26 | 0.0956 | 0.0064 | 0.0042 | 0.0408 | 0 | 0 | 0 | 1.33 | 24.6 | 1201.8 | 868.5 | 656.9 | 183.7 | 3.68 | 181.2 | 11.9 | 61.9 | 1.4 | 1450 | 800.2 | 227.9 | 399.7 |  |  | 1.11 | B | 345 | 527 | 28 | 0.655 |  | 없음 |  | EL미달 | SL260200883 | HC260200883 | N | 0.96 | 0.72 | 1.07 | 0.164
C260200889 | H26020222 | 2026-02-08 | LC440R | CGL_GA | 0.07 | 1.32 | 0.24 | 0.1012 | 0.0067 | 0.0038 | 0.0434 | 0 | 0 | 0 | 1.35 | 25.4 | 1219.6 | 873.3 | 674.2 | 183.2 | 2.2 | 185 | 11.1 | 63.6 | 0.8 | 1820 | 799.3 | 157.1 |  | 462.1 | 523.7 | 1.13 | B | 344 | 538 | 28.9 | 0.639 |  | 없음 |  | EL미달 | SL260200884 | HC260200884 | N | 0.98 | 0.82 | 1.26 | 0.175
C260200890 | H26020222 | 2026-02-08 | LC340 | CAL | 0.0344 | 0.35 | 0.04 | 0.0309 | 0.0103 | 0.0037 | 0.0373 | 0 | 0 | 0 | 1.44 | 22.1 | 1192 | 880.3 | 680.2 | 179.5 | 3.12 | 198.7 | 9.1 | 68 | 1 | 1760 | 780.2 | 253.3 | 399.9 |  |  | 1.24 | M | 225 | 365 | 38.4 | 0.616 |  | 없음 |  | 합격 | SL260200885 | HC260200885 | N | 1.28 | 1.17 | 1.66 | 0.208
C260200891 | H26020222 | 2026-02-08 | LC340 | CAL | 0.0376 | 0.31 | 0.02 | 0.0259 | 0.0073 | 0.004 | 0.0478 | 0 | 0 | 0 | 1.49 | 31.8 | 1200.6 | 898.1 | 683.6 | 195.6 | 2.15 | 188.1 | 10.3 | 67.5 | 0.7 | 1070 | 772.7 | 256.8 | 402 |  |  | 1.23 | M | 225 | 356 | 35.3 | 0.632 |  | 없음 |  | 합격 | SL260200886 | HC260200886 | N | 1.31 | 1.18 | 1.71 | 0.213
C260200892 | H26020223 | 2026-02-08 | BH340_OUT | CGL_GA | 0.0028 | 0.4 | 0.03 | 0.0404 | 0.0071 | 0.0021 | 0.0228 | 0 | 0.0088 | 0.0003 | 1.5 | 25.8 | 1189.6 | 931.6 | 649.8 | 178.3 | 7.37 | 164 | 12.5 | 78.3 | 1.6 | 1190 | 828.2 | 118.3 |  | 460.1 | 509.1 | 1.07 | M | 222 | 364 | 38.5 | 0.61 | 34 | 없음 |  | 합격 | SL260200887 | HC260200887 | N | 1.75 | 1.52 | 2.08 | 0.217
C260200893 | H26020223 | 2026-02-08 | IF270_IN | CGL_GA | 0.0019 | 0.1 | 0.02 | 0.0067 | 0.0056 | 0.0024 | 0.0297 | 0.0605 | 0 | 0 | 1.34 | 22.4 | 1205.3 | 932.4 | 700.5 | 179.2 | 4.53 | 181.1 | 9.8 | 82.3 | 0.8 | 1580 | 827.2 | 175.7 |  | 461.8 | 503.5 | 0.8 | M | 150 | 290 | 48.5 | 0.517 |  | 없음 |  | 합격 | SL260200888 | HC260200888 | N | 2.14 | 1.94 | 2.65 | 0.236
C260200894 | H26020223 | 2026-02-08 | BH340_OUT | CGL_GA | 0.0026 | 0.42 | 0.02 | 0.0436 | 0.0062 | 0.0025 | 0.0395 | 0 | 0.0072 | 0.0004 | 1.4 | 30.4 | 1209.3 | 917.4 | 649.3 | 178.6 | 4.4 | 180.3 | 14.8 | 72.7 | 1.2 | 1350 | 821 | 144.2 |  | 461.1 | 523 | 0.92 | B | 231 | 372 | 35.6 | 0.621 | 37 | 없음 |  | 합격 | SL260200889 | HC260200889 | N | 1.58 | 1.41 | 1.81 | 0.207
C260200895 | H26020223 | 2026-02-09 | BH340_OUT | CGL_GA | 0.003 | 0.39 | 0.01 | 0.0429 | 0.0067 | 0.0021 | 0.0323 | 0 | 0.0068 | 0.0003 | 1.46 | 31.2 | 1196.7 | 909.8 | 651.1 | 182 | 2.66 | 188.2 | 10.9 | 73.6 | 0.7 | 1690 | 822.2 | 166.5 |  | 459.8 | 520.6 | 0.93 | T | 228 | 368 | 36.4 | 0.62 | 44 | 슬리버 | 중대 | 표면결함 | SL260200890 | HC260200890 | N | 1.58 | 1.48 | 2.06 | 0.208
C260200896 | H26020224 | 2026-02-09 | BH340_OUT | CAL | 0.003 | 0.4 | 0.02 | 0.036 | 0.0045 | 0.0026 | 0.039 | 0 | 0.0062 | 0.0005 | 1.39 | 30.9 | 1208.7 | 891.9 | 660.3 | 182 | 4.18 | 174 | 11.1 | 76.1 | 1 | 1560 | 835.8 | 234.4 |  |  |  | 1.11 | M | 227 | 359 | 39.7 | 0.632 | 35 | 없음 |  | 합격 | SL260200891 | HC260200891 | N | 1.57 | 1.51 | 2.03 | 0.201
C260200897 | H26020224 | 2026-02-09 | HSLA590C | CGL_GA | 0.0815 | 1.52 | 0.28 | 0.0141 | 0.0041 | 0.0037 | 0.0377 | 0 | 0.0358 | 0 | 1.44 | 22.7 | 1232.8 | 884.4 | 574.1 | 174.5 | 1.75 | 199.6 | 9.4 | 60 | 0.7 | 1740 | 794.9 | 176 |  | 455.7 | 523.1 | 1.08 | T | 508 | 640 | 22.6 | 0.794 |  | 없음 |  | 합격 | SL260200892 | HC260200892 | N | 0.97 | 0.9 | 1.19 | 0.139
C260200898 | H26020224 | 2026-02-09 | LC440R | CAL | 0.0701 | 1.35 | 0.24 | 0.1103 | 0.0053 | 0.0035 | 0.0452 | 0 | 0 | 0 | 1.41 | 26.6 | 1199.7 | 873.6 | 650.1 | 189.6 | 4.14 | 190.3 | 10.8 | 66.2 | 1.4 | 1630 | 797.2 | 218.2 | 415.2 |  |  | 1.13 | M | 360 | 541 | 28.2 | 0.665 |  | 없음 |  | TS초과,EL미달 | SL260200893 | HC260200893 | N | 1.02 | 0.78 | 1.09 | 0.159
C260200899 | H26020224 | 2026-02-09 | BH340_OUT | CGL_GA | 0.0028 | 0.41 | 0.03 | 0.0368 | 0.0067 | 0.0022 | 0.0381 | 0 | 0.0079 | 0.0007 | 1.44 | 26.7 | 1201.4 | 909.2 | 638.5 | 195.4 | 5.31 | 204.6 | 13.2 | 77.4 | 1.2 | 1770 | 828.2 | 140.8 |  | 454.8 | 524.6 | 1.1 | M | 231 | 374 | 38.1 | 0.618 | 36 | 없음 |  | 합격 | SL260200894 | HC260200894 | N | 1.6 | 1.4 | 1.97 | 0.212
C260200900 | H26020225 | 2026-02-09 | HSLA590C | CGL_GA | 0.0814 | 1.47 | 0.3 | 0.0125 | 0.0045 | 0.0037 | 0.0426 | 0 | 0.0376 | 0 | 1.43 | 29.3 | 1239.1 | 894.2 | 578.9 | 184.2 | 2.73 | 171.4 | 12.8 | 56 | 1.2 | 1250 | 787.6 | 162.5 |  | 465.6 | 516.5 | 0.92 | M | 496 | 638 | 24.3 | 0.777 |  | 없음 |  | 합격 | SL260200895 | HC260200895 | N | 0.85 | 0.83 | 1.02 | 0.158
C260200901 | H26020225 | 2026-02-09 | LC440R | CGL_GA | 0.0761 | 1.27 | 0.26 | 0.1076 | 0.0068 | 0.0037 | 0.0392 | 0 | 0 | 0 | 1.55 | 27 | 1209.5 | 878.7 | 641.6 | 177.8 | 3.3 | 187.5 | 12.7 | 63.7 | 1.2 | 1340 | 788.2 | 137.6 |  | 456.8 | 521.5 | 1.11 | M | 345 | 538 | 28.2 | 0.641 |  | 없음 |  | EL미달 | SL260200896 | HC260200896 | N | 0.86 | 0.79 | 1.14 | 0.164
C260200902 | H26020225 | 2026-02-09 | BH340_OUT | CGL_GA | 0.0033 | 0.39 | 0.01 | 0.0359 | 0.0049 | 0.0026 | 0.0337 | 0 | 0.0067 | 0.0004 | 1.31 | 24.4 | 1210.2 | 924.4 | 668.7 | 185.5 | 3.56 | 177 | 12.4 | 77.5 | 0.8 | 1610 | 841.6 | 163.9 |  | 466.8 | 513.2 | 1.04 | M | 216 | 352 | 38.5 | 0.614 | 42 | 없음 |  | 합격 | SL260200897 | HC260200897 | N | 1.73 | 1.53 | 2.16 | 0.221
C260200903 | H26020225 | 2026-02-09 | BH340_OUT | CGL_GA | 0.0028 | 0.43 | 0.04 | 0.0412 | 0.0041 | 0.0027 | 0.0387 | 0 | 0.0075 | 0.0005 | 1.36 | 27.5 | 1210.2 | 921.1 | 637.3 | 175.9 | 3.14 | 156 | 11.9 | 77.7 | 0.7 | 1420 | 828.3 | 154.3 |  | 463.1 | 526.1 | 1.02 | B | 240 | 375 | 34 | 0.64 | 40 | 없음 |  | 합격 | SL260200898 | HC260200898 | N | 1.57 | 1.52 | 2.04 | 0.206
C260200904 | H26020226 | 2026-02-09 | BH340_OUT | CGL_GA | 0.0025 | 0.39 | 0.02 | 0.0417 | 0.0045 | 0.0022 | 0.0348 | 0 | 0.0111 | 0.0006 | 1.4 | 29.6 | 1199 | 918.6 | 654.3 | 190.2 | 8.53 | 185.9 | 14.4 | 76.5 | 2 | 1280 | 819.2 | 121.4 |  | 459.8 | 521.4 | 1.14 | M | 231 | 364 | 39 | 0.635 | 32 | 없음 |  | 합격 | SL260200899 | HC260200899 | N | 1.71 | 1.5 | 1.96 | 0.2
C260200905 | H26020226 | 2026-02-09 | BH340_OUT | CGL_GA | 0.0031 | 0.43 | 0.02 | 0.0351 | 0.0058 | 0.0027 | 0.04 | 0 | 0.0045 | 0.0004 | 1.49 | 34 | 1204.3 | 919.2 | 654.6 | 187.7 | 3.03 | 188.7 | 10.7 | 73.6 | 0.8 | 1230 | 834.3 | 153.3 |  | 461.1 | 514.3 | 0.96 | M | 227 | 366 | 37.5 | 0.62 | 43 | 없음 |  | 합격 | SL260200900 | HC260200900 | N | 1.61 | 1.47 | 2.02 | 0.212
C260200906 | H26020226 | 2026-02-09 | LC340 | CAL | 0.0444 | 0.32 | 0 | 0.0261 | 0.0069 | 0.0041 | 0.0467 | 0 | 0 | 0 | 1.32 | 34.8 | 1212.8 | 877 | 669.7 | 166.7 | 3.34 | 155.7 | 10.6 | 70 | 1 | 1640 | 781.6 | 259.3 | 383.8 |  |  | 1.1 | B | 238 | 366 | 38 | 0.65 |  | 슬리버 | 경 | 합격 | SL260200901 | HC260200901 | N | 1.42 | 1.24 | 1.61 | 0.211
C260200907 | H26020226 | 2026-02-09 | IF270_IN | CGL_GA | 0.002 | 0.07 | 0.02 | 0.0039 | 0.0057 | 0.0029 | 0.0381 | 0.0586 | 0 | 0 | 1.34 | 27.1 | 1187.1 | 919.2 | 699.2 | 176.7 | 3.42 | 173.7 | 12.1 | 76.6 | 0.8 | 1180 | 819.4 | 158 |  | 456.6 | 514.1 | 0.76 | M | 138 | 286 | 48.3 | 0.483 |  | 없음 |  | 합격 | SL260200902 | HC260200902 | N | 1.84 | 1.73 | 2.39 | 0.241
C260200908 | H26020227 | 2026-02-09 | LC340 | CAL | 0.0411 | 0.33 | 0.04 | 0.0318 | 0.0066 | 0.0022 | 0.0334 | 0 | 0 | 0 | 1.45 | 31.6 | 1183.4 | 895.3 | 686.2 | 191.2 | 4.13 | 185.5 | 11.7 | 71 | 1.2 | 1610 | 784.9 | 217.8 | 398.9 |  |  | 1.24 | M | 222 | 369 | 38.8 | 0.602 |  | 없음 |  | 합격 | SL260200903 | HC260200903 | N | 1.27 | 1.19 | 1.71 | 0.209
C260200909 | H26020227 | 2026-02-09 | HSLA590C | CAL | 0.0839 | 1.49 | 0.31 | 0.0118 | 0.0047 | 0.004 | 0.0341 | 0 | 0.0347 | 0 | 1.51 | 23.9 | 1215.2 | 883.2 | 563.2 | 192.5 | 1.75 | 200 | 13.3 | 60 | 0.7 | 1130 | 796.8 | 302.3 | 392.7 |  |  | 0.98 | B | 491 | 648 | 21.8 | 0.758 |  | 없음 |  | 합격 | SL260200904 | HC260200904 | N | 1.08 | 0.91 | 1.08 | 0.143
C260200910 | H26020227 | 2026-02-09 | LC340 | CAL | 0.0388 | 0.34 | 0.02 | 0.0277 | 0.008 | 0.004 | 0.0347 | 0 | 0 | 0 | 1.47 | 28.9 | 1203.7 | 889.8 | 672.8 | 183.6 | 3.06 | 181 | 12.8 | 67.3 | 1 | 1170 | 786 | 268 | 403 |  |  | 1.18 | M | 229 | 366 | 38 | 0.626 |  | 없음 |  | 합격 | SL260200905 | HC260200905 | N | 1.23 | 1.16 | 1.69 | 0.205
C260200911 | H26020227 | 2026-02-09 | LC440R | CAL | 0.0673 | 1.37 | 0.25 | 0.1052 | 0.0046 | 0.003 | 0.0439 | 0 | 0 | 0 | 1.33 | 25.3 | 1201 | 872.6 | 671.1 | 169.9 | 3.46 | 174 | 12 | 65.3 | 1.2 | 1770 | 807.3 | 226.9 | 394.4 |  |  | 0.97 | M | 330 | 526 | 31.1 | 0.627 |  | 없음 |  | 합격 | SL260200906 | HC260200906 | N | 0.81 | 0.76 | 1.15 | 0.156
C260200912 | H26020228 | 2026-02-09 | LC340 | CAL | 0.0449 | 0.34 | 0.04 | 0.0316 | 0.0086 | 0.0029 | 0.0321 | 0 | 0 | 0 | 1.49 | 32.2 | 1224.2 | 878.1 | 684.9 | 171.8 | 2.39 | 172 | 12 | 70.8 | 0.7 | 1480 | 785 | 297.1 | 405.5 |  |  | 1.24 | T | 226 | 382 | 36.2 | 0.592 |  | 없음 |  | 합격 | SL260200907 | HC260200907 | N | 1.23 | 1.23 | 1.65 | 0.203
C260200913 | H26020228 | 2026-02-09 | IF270_IN | CAL | 0.0022 | 0.08 | 0.01 | 0.0068 | 0.006 | 0.0021 | 0.033 | 0.058 | 0 | 0 | 1.34 | 27.7 | 1175.8 | 905.6 | 708 | 181.2 | 6.58 | 173 | 11.2 | 78.7 | 1.4 | 1580 | 841.4 | 229.2 |  |  |  | 0.82 | T | 148 | 293 | 50.4 | 0.505 |  | 없음 |  | 합격 | SL260200908 | HC260200908 | N | 2.15 | 1.94 | 2.61 | 0.25
C260200914 | H26020228 | 2026-02-10 | BH340_OUT | CGL_GA | 0.0023 | 0.41 | 0.02 | 0.0466 | 0.0055 | 0.0029 | 0.039 | 0 | 0.0083 | 0.0005 | 1.38 | 20.1 | 1203.5 | 913.4 | 655.9 | 180.5 | 3.8 | 168.1 | 11.9 | 78.9 | 0.8 | 1170 | 834.1 | 152.1 |  | 462.2 | 517.9 | 1.01 | B | 229 | 367 | 36.1 | 0.624 | 35 | 없음 |  | 합격 | SL260200909 | HC260200909 | N | 1.69 | 1.54 | 2.03 | 0.218
C260200915 | H26020228 | 2026-02-10 | LC340 | CAL | 0.049 | 0.32 | 0 | 0.0268 | 0.0081 | 0.0033 | 0.0451 | 0 | 0 | 0 | 1.48 | 26.7 | 1183.2 | 879.7 | 679.7 | 167.5 | 2.73 | 180.5 | 11 | 70.7 | 0.8 | 1060 | 781.1 | 263.2 | 401.9 |  |  | 1.26 | M | 219 | 358 | 36.9 | 0.612 |  | 없음 |  | 합격 | SL260200910 | HC260200910 | N | 1.24 | 1.15 | 1.55 | 0.201
C260200916 | H26020229 | 2026-02-10 | BH340_OUT | CAL | 0.0027 | 0.39 | 0.03 | 0.0373 | 0.0058 | 0.003 | 0.0326 | 0 | 0.0053 | 0.0005 | 1.51 | 18.9 | 1201 | 904.9 | 648.3 | 177.2 | 7.28 | 195.4 | 12 | 78 | 1.6 | 1330 | 837.8 | 222 |  |  |  | 1.05 | M | 220 | 360 | 37.7 | 0.611 | 41 | 없음 |  | 합격 | SL260200911 | HC260200911 | N | 1.64 | 1.46 | 2.01 | 0.211
C260200917 | H26020229 | 2026-02-10 | IF340_OUT | CGL_GA | 0.0024 | 0.44 | 0.01 | 0.0431 | 0.0073 | 0.0024 | 0.0407 | 0.0204 | 0.0097 | 0.0006 | 1.3 | 30.4 | 1197.9 | 916.8 | 694.3 | 166.1 | 4.52 | 174.7 | 10.7 | 82.3 | 0.8 | 1270 | 843.4 | 148.7 |  | 455.1 | 513 | 0.81 | M | 194 | 365 | 41.3 | 0.532 |  | 없음 |  | 합격 | SL260200912 | HC260200912 | N | 1.88 | 1.78 | 2.39 | 0.217
C260200918 | H26020229 | 2026-02-10 | LC440R | CAL | 0.0681 | 1.4 | 0.27 | 0.097 | 0.0054 | 0.0034 | 0.0438 | 0 | 0 | 0 | 1.53 | 23.6 | 1211.1 | 877.5 | 643.8 | 165.4 | 2.21 | 177.5 | 10.2 | 63.9 | 0.8 | 1620 | 804.6 | 266.9 | 387.6 |  |  | 1.02 | B | 322 | 541 | 27.7 | 0.595 |  | 없음 |  | TS초과,EL미달 | SL260200913 | HC260200913 | N | 0.83 | 0.87 | 1.11 | 0.166
C260200919 | H26020229 | 2026-02-10 | BH340_OUT | CAL | 0.0021 | 0.41 | 0.01 | 0.0329 | 0.007 | 0.0029 | 0.0324 | 0 | 0.0085 | 0.0005 | 1.44 | 34.9 | 1204.2 | 907.1 | 654.3 | 176.6 | 4.36 | 157.7 | 11.3 | 77.1 | 1 | 1620 | 844.5 | 226.5 |  |  |  | 0.94 | M | 208 | 363 | 38.7 | 0.573 | 37 | 없음 |  | 합격 | SL260200914 | HC260200914 | N | 1.76 | 1.61 | 2.24 | 0.216
C260200920 | H26020230 | 2026-02-10 | HSLA590C | CGL_GA | 0.0843 | 1.55 | 0.29 | 0.0161 | 0.0061 | 0.0042 | 0.0518 | 0 | 0.0337 | 0 | 1.54 | 28.1 | 1226.7 | 885.1 | 578.9 | 179.3 | 1.79 | 158.3 | 11.2 | 61 | 0.7 | 1580 | 794.3 | 183.5 |  | 461.1 | 521.7 | 1.03 | M | 476 | 650 | 22.3 | 0.732 |  | 없음 |  | 합격 | SL260200915 | HC260200915 | N | 1.02 | 0.86 | 1.21 | 0.142
C260200921 | H26020230 | 2026-02-10 | HSLA590C | CAL | 0.078 | 1.5 | 0.3 | 0.0066 | 0.0027 | 0.004 | 0.0451 | 0 | 0.0342 | 0 | 1.35 | 30.1 | 1226.7 | 887 | 577.8 | 171.1 | 4.77 | 184.7 | 11.7 | 58.1 | 2 | 1850 | 803.7 | 192.4 | 407 |  |  | 1.1 | M | 505 | 636 | 28.6 | 0.794 |  | 없음 |  | 합격 | SL260200916 | HC260200916 | N | 0.95 | 0.76 | 1.07 | 0.149
C260200922 | H26020230 | 2026-02-10 | HSLA590C | CAL | 0.0849 | 1.47 | 0.29 | 0.0176 | 0.0038 | 0.0034 | 0.0384 | 0 | 0.0385 | 0 | 1.57 | 25.5 | 1220.9 | 876.3 | 598 | 186.7 | 4.69 | 168.6 | 11.3 | 57.4 | 2 | 1700 | 796.9 | 194.8 | 395.5 |  |  | 1.05 | M | 501 | 631 | 28.1 | 0.794 |  | 없음 |  | 합격 | SL260200917 | HC260200917 | N | 0.97 | 0.92 | 1.17 | 0.146
C260200923 | H26020230 | 2026-02-10 | LC340 | CAL | 0.041 | 0.33 | 0.02 | 0.024 | 0.0057 | 0.0038 | 0.0451 | 0 | 0 | 0 | 1.41 | 26.4 | 1186.6 | 899.3 | 684.9 | 182.3 | 3.1 | 183 | 11.5 | 67.8 | 1 | 1180 | 777.5 | 275.8 | 399.6 |  |  | 1 | M | 208 | 355 | 38.3 | 0.586 |  | 없음 |  | 합격 | SL260200918 | HC260200918 | N | 1.4 | 1.15 | 1.62 | 0.212
C260200924 | H26020231 | 2026-02-10 | HSLA590C | CGL_GA | 0.0794 | 1.46 | 0.31 | 0.0138 | 0.0035 | 0.0041 | 0.0396 | 0 | 0.0347 | 0 | 1.38 | 27.9 | 1233.4 | 881.7 | 591.3 | 175.6 | 2 | 180 | 10.7 | 59.9 | 0.8 | 1200 | 785.7 | 158.7 |  | 461.6 | 523.9 | 1.03 | M | 506 | 636 | 23.1 | 0.796 |  | 스케일 | 중 | 표면결함 | SL260200919 | HC260200919 | N | 0.98 | 0.92 | 1.22 | 0.148
C260200925 | H26020231 | 2026-02-10 | BH340_OUT | CAL | 0.0027 | 0.4 | 0.02 | 0.0389 | 0.005 | 0.002 | 0.0366 | 0 | 0.009 | 0.0005 | 1.4 | 25.1 | 1205 | 910.5 | 646.3 | 186.9 | 5.86 | 168.5 | 12.1 | 76.1 | 1.4 | 1840 | 821.1 | 228.7 |  |  |  | 1.06 | T | 225 | 367 | 37.5 | 0.613 | 39 | 없음 |  | 합격 | SL260200920 | HC260200920 | N | 1.56 | 1.4 | 1.96 | 0.199
C260200926 | H26020231 | 2026-02-10 | IF270_IN | CAL | 0.0028 | 0.12 | 0.01 | 0.0092 | 0.004 | 0.0027 | 0.0282 | 0.062 | 0 | 0 | 1.48 | 27.7 | 1189.4 | 930 | 700 | 180.7 | 6.86 | 164.1 | 13.3 | 79.6 | 1.4 | 1230 | 840.6 | 239.8 |  |  |  | 0.87 | M | 152 | 297 | 48.5 | 0.512 |  | 없음 |  | 합격 | SL260200921 | HC260200921 | N | 1.93 | 1.69 | 2.42 | 0.24
C260200927 | H26020231 | 2026-02-10 | IF270_IN | CAL | 0.0016 | 0.09 | 0.01 | 0.0091 | 0.005 | 0.0025 | 0.0345 | 0.0625 | 0 | 0 | 1.4 | 20.4 | 1203.9 | 932.7 | 700.3 | 187.9 | 3.02 | 177 | 11.8 | 78.5 | 0.65 | 1170 | 832.9 | 270.4 |  |  |  | 0.68 | B | 147 | 297 | 46.2 | 0.495 |  | 없음 |  | 합격 | SL260200922 | HC260200922 | N | 2.05 | 1.83 | 2.49 | 0.245
C260200928 | H26020232 | 2026-02-10 | IF270_IN | CGL_GA | 0.002 | 0.12 | 0.01 | 0.0108 | 0.0057 | 0.0024 | 0.0367 | 0.0668 | 0 | 0 | 1.46 | 30.2 | 1207.7 | 901.2 | 703.2 | 187.3 | 3.2 | 174.8 | 11.2 | 78.1 | 0.7 | 1540 | 826 | 192 |  | 465.8 | 514.9 | 0.75 | T | 149 | 302 | 45.4 | 0.493 |  | 없음 |  | 합격 | SL260200923 | HC260200923 | N | 2.02 | 1.75 | 2.48 | 0.233
C260200929 | H26020232 | 2026-02-10 | LC340 | CAL | 0.036 | 0.33 | 0.03 | 0.0271 | 0.0091 | 0.004 | 0.0414 | 0 | 0 | 0 | 1.5 | 22.6 | 1194.4 | 891.5 | 682.2 | 191.4 | 2.32 | 173.8 | 11 | 69.8 | 0.7 | 1140 | 777.1 | 274.1 | 411.6 |  |  | 1.12 | B | 211 | 363 | 38.4 | 0.581 |  | 없음 |  | 합격 | SL260200924 | HC260200924 | N | 1.32 | 1.22 | 1.71 | 0.21
C260200930 | H26020232 | 2026-02-10 | IF270_IN | CAL | 0.0018 | 0.11 | 0.01 | 0.0112 | 0.0061 | 0.0022 | 0.0383 | 0.0589 | 0 | 0 | 1.4 | 28.7 | 1208.6 | 935.4 | 692.6 | 180.4 | 6.03 | 176.4 | 12.1 | 80.1 | 1.2 | 1190 | 830.6 | 226.3 |  |  |  | 0.9 | M | 165 | 292 | 48.2 | 0.565 |  | 없음 |  | 합격 | SL260200925 | HC260200925 | N | 1.93 | 1.75 | 2.51 | 0.239
C260200931 | H26020232 | 2026-02-10 | IF270_IN | CAL | 0.0017 | 0.09 | 0.01 | 0.0124 | 0.0065 | 0.0022 | 0.0383 | 0.0571 | 0 | 0 | 1.35 | 28.6 | 1188.3 | 912.3 | 715.5 | 190.9 | 4.28 | 178.1 | 11.6 | 81.3 | 0.8 | 1660 | 835.2 | 289.2 |  |  |  | 0.86 | T | 158 | 305 | 47.3 | 0.518 |  | 없음 |  | 합격 | SL260200926 | HC260200926 | N | 2.17 | 1.87 | 2.62 | 0.249
C260200932 | H26020233 | 2026-02-10 | IF340_OUT | CGL_GA | 0.0022 | 0.44 | 0.03 | 0.0414 | 0.0082 | 0.0027 | 0.0327 | 0.0202 | 0.0106 | 0.0005 | 1.41 | 26.7 | 1190.7 | 908.2 | 666.9 | 169.8 | 6.61 | 187.2 | 12 | 78.8 | 1.4 | 1630 | 833 | 151.5 |  | 461.2 | 529.8 | 0.8 | B | 215 | 367 | 40.9 | 0.586 |  | 없음 |  | 합격 | SL260200927 | HC260200927 | N | 1.89 | 1.55 | 2.11 | 0.215
C260200933 | H26020233 | 2026-02-10 | IF340_OUT | CGL_GA | 0.0021 | 0.45 | 0.01 | 0.0446 | 0.0057 | 0.0024 | 0.033 | 0.0215 | 0.0102 | 0.0008 | 1.45 | 24.8 | 1206.5 | 918 | 683.7 | 172 | 4.08 | 182.5 | 11.8 | 75.5 | 1 | 1490 | 830 | 132.1 |  | 460.2 | 515 | 0.77 | M | 204 | 369 | 37.7 | 0.553 |  | 없음 |  | 합격 | SL260200928 | HC260200928 | N | 1.81 | 1.62 | 2.27 | 0.217
C260200934 | H26020233 | 2026-02-11 | IF270_IN | CGL_GA | 0.0019 | 0.12 | 0 | 0.0081 | 0.0047 | 0.0022 | 0.0356 | 0.0619 | 0 | 0 | 1.34 | 30.4 | 1201.1 | 908.9 | 701.7 | 189.6 | 7.54 | 160.2 | 12.1 | 78.8 | 1.6 | 1310 | 825 | 126.6 |  | 460.9 | 532.7 | 0.82 | M | 160 | 298 | 50.3 | 0.537 |  | 없음 |  | 합격 | SL260200929 | HC260200929 | N | 1.97 | 1.74 | 2.41 | 0.24
C260200935 | H26020233 | 2026-02-11 | LC440R | CAL | 0.0702 | 1.37 | 0.25 | 0.0957 | 0.0066 | 0.0033 | 0.0331 | 0 | 0 | 0 | 1.51 | 31.9 | 1185.8 | 881.4 | 670.3 | 187.4 | 2.29 | 184.7 | 11.1 | 65 | 0.8 | 1070 | 774.5 | 254.8 | 404.3 |  |  | 0.98 | M | 331 | 527 | 28.3 | 0.628 |  | 없음 |  | EL미달 | SL260200930 | HC260200930 | N | 0.9 | 0.76 | 1.16 | 0.172
C260200936 | H26020234 | 2026-02-11 | IF270_IN | CAL | 0.0019 | 0.09 | 0 | 0.0054 | 0.0047 | 0.0027 | 0.0334 | 0.0584 | 0 | 0 | 1.35 | 24.9 | 1209.2 | 920.7 | 709.9 | 162.5 | 4.86 | 196.2 | 11.6 | 79.4 | 1 | 1240 | 833 | 234.7 |  |  |  | 0.8 | M | 141 | 296 | 50.3 | 0.476 |  | 없음 |  | 합격 | SL260200931 | HC260200931 | N | 2 | 1.81 | 2.58 | 0.25
C260200937 | H26020234 | 2026-02-11 | IF340_OUT | CGL_GA | 0.0027 | 0.47 | 0.01 | 0.0434 | 0.0054 | 0.0024 | 0.0302 | 0.0135 | 0.0099 | 0.0006 | 1.39 | 30.2 | 1208.4 | 906.4 | 664.1 | 183.2 | 6.14 | 185.4 | 12.1 | 80.4 | 1.2 | 1130 | 831 | 154.1 |  | 457.9 | 514.7 | 0.78 | M | 206 | 372 | 37.9 | 0.554 |  | 없음 |  | 합격 | SL260200932 | HC260200932 | N | 1.61 | 1.51 | 2.22 | 0.211
C260200938 | H26020234 | 2026-02-11 | LC440R | CAL | 0.0704 | 1.33 | 0.24 | 0.1027 | 0.0069 | 0.0035 | 0.0405 | 0 | 0 | 0 | 1.51 | 25.7 | 1190.3 | 881.8 | 664.1 | 183.9 | 2.64 | 173 | 12.6 | 62.2 | 1 | 1060 | 794.5 | 221 | 401.2 |  |  | 0.95 | B | 337 | 531 | 28.1 | 0.635 |  | 없음 |  | EL미달 | SL260200933 | HC260200933 | N | 0.96 | 0.78 | 1.23 | 0.163
C260200939 | H26020234 | 2026-02-11 | BH340_OUT | CAL | 0.0023 | 0.43 | 0.02 | 0.0418 | 0.006 | 0.0023 | 0.0326 | 0 | 0.0102 | 0.0006 | 1.28 | 23 | 1188.1 | 918.5 | 632.7 | 186.3 | 4.81 | 194.3 | 12.1 | 75.1 | 1.2 | 1110 | 831.3 | 219.5 |  |  |  | 0.87 | M | 230 | 377 | 37 | 0.61 | 40 | 없음 |  | 합격 | SL260200934 | HC260200934 | N | 1.62 | 1.46 | 1.87 | 0.204
C260200940 | H26020235 | 2026-02-11 | BH340_OUT | CGL_GA | 0.0029 | 0.4 | 0.01 | 0.0368 | 0.005 | 0.0025 | 0.0419 | 0 | 0.0108 | 0.0005 | 1.22 | 23.3 | 1211.9 | 911.9 | 646.4 | 176.6 | 10.07 | 200.6 | 11.2 | 80.1 | 2 | 1480 | 819.5 | 123.9 |  | 459.6 | 523.8 | 1.07 | M | 234 | 357 | 39.4 | 0.655 | 34 | 없음 |  | 합격 | SL260200935 | HC260200935 | N | 1.75 | 1.62 | 2.22 | 0.204
C260200941 | H26020235 | 2026-02-11 | IF270_IN | CAL | 0.0019 | 0.11 | 0.01 | 0.0128 | 0.0036 | 0.0028 | 0.0308 | 0.0602 | 0 | 0 | 1.5 | 24.8 | 1190.4 | 917 | 695.6 | 171.6 | 5.24 | 170.2 | 11.1 | 80.9 | 1 | 1540 | 829.3 | 246.3 |  |  |  | 0.78 | T | 156 | 296 | 47.5 | 0.527 |  | 없음 |  | 합격 | SL260200936 | HC260200936 | N | 1.91 | 1.73 | 2.51 | 0.236
C260200942 | H26020235 | 2026-02-11 | BH340_OUT | CGL_GA | 0.0021 | 0.4 | 0.02 | 0.0399 | 0.0072 | 0.002 | 0.023 | 0 | 0.0068 | 0.0004 | 1.16 | 35 | 1205.6 | 915.3 | 647.1 | 183.4 | 2.96 | 179.6 | 12 | 76.4 | 0.7 | 1570 | 838.8 | 169.7 |  | 456.9 | 522 | 1.04 | T | 223 | 357 | 36.5 | 0.625 | 37 | 없음 |  | 합격 | SL260200937 | HC260200937 | N | 1.64 | 1.49 | 2.05 | 0.207
C260200943 | H26020235 | 2026-02-11 | IF270_IN | CGL_GA | 0.0016 | 0.1 | 0 | 0.0092 | 0.0053 | 0.0029 | 0.0427 | 0.0566 | 0 | 0 | 1.4 | 26.8 | 1204.6 | 920.8 | 696.1 | 180.8 | 9.26 | 183.1 | 12.5 | 78.4 | 2 | 1710 | 822.6 | 118.2 |  | 464.1 | 507.5 | 0.71 | M | 155 | 291 | 49.9 | 0.533 |  | 없음 |  | 합격 | SL260200938 | HC260200938 | N | 1.94 | 1.79 | 2.43 | 0.25
C260200944 | H26020236 | 2026-02-11 | LC440R | CGL_GA | 0.0662 | 1.33 | 0.24 | 0.1041 | 0.0069 | 0.0035 | 0.0453 | 0 | 0 | 0 | 1.29 | 28.3 | 1213.5 | 887.8 | 674.4 | 175.3 | 2.07 | 195.7 | 11.2 | 66.2 | 0.7 | 1360 | 778.9 | 197.8 |  | 461.5 | 519.4 | 0.99 | M | 331 | 526 | 28.3 | 0.629 |  | 없음 |  | EL미달 | SL260200939 | HC260200939 | N | 1.01 | 0.79 | 1.17 | 0.163
C260200945 | H26020236 | 2026-02-11 | IF340_OUT | CGL_GA | 0.0023 | 0.45 | 0.02 | 0.0349 | 0.0065 | 0.0026 | 0.0366 | 0.0194 | 0.0121 | 0.0006 | 1.42 | 29.9 | 1202.8 | 924.8 | 672.7 | 177 | 3.97 | 181.6 | 11.8 | 79.9 | 0.8 | 1550 | 835.9 | 168.7 |  | 455.4 | 521 | 0.72 | M | 190 | 369 | 39.2 | 0.515 |  | 없음 |  | 합격 | SL260200940 | HC260200940 | N | 1.69 | 1.56 | 2.34 | 0.215
C260200946 | H26020236 | 2026-02-11 | HSLA590C | CGL_GA | 0.0875 | 1.51 | 0.29 | 0.0163 | 0.0031 | 0.0049 | 0.046 | 0 | 0.0356 | 0 | 1.48 | 26 | 1218.9 | 862.3 | 580.8 | 178.3 | 2.05 | 189.7 | 10.5 | 60.9 | 0.8 | 1430 | 795.2 | 153.9 |  | 461.6 | 526.1 | 1.08 | M | 488 | 630 | 22.1 | 0.775 |  | 없음 |  | 합격 | SL260200941 | HC260200941 | N | 1 | 0.86 | 1.15 | 0.15
C260200947 | H26020236 | 2026-02-11 | BH340_OUT | CAL | 0.0029 | 0.37 | 0.01 | 0.0392 | 0.0047 | 0.0024 | 0.0334 | 0 | 0.0082 | 0.0005 | 1.49 | 30.3 | 1199.3 | 907.3 | 649.5 | 179.8 | 3.87 | 167.1 | 12.3 | 74.1 | 1 | 1590 | 841.4 | 241.4 |  |  |  | 1.07 | T | 226 | 369 | 38.9 | 0.612 | 38 | 없음 |  | 합격 | SL260200942 | HC260200942 | N | 1.6 | 1.47 | 1.99 | 0.21
C260200948 | H26020237 | 2026-02-11 | HSLA590C | CGL_GA | 0.0848 | 1.44 | 0.31 | 0.0098 | 0.0042 | 0.004 | 0.0398 | 0 | 0.0326 | 0 | 1.48 | 22.8 | 1237.5 | 868.5 | 579.8 | 194.4 | 1.69 | 173.7 | 14.3 | 58.6 | 0.7 | 1200 | 789.6 | 184.9 |  | 460.9 | 512.8 | 0.85 | M | 485 | 636 | 23.2 | 0.763 |  | 없음 |  | 합격 | SL260200943 | HC260200943 | N | 1.06 | 0.94 | 1.25 | 0.155
C260200949 | H26020237 | 2026-02-11 | IF270_IN | CAL | 0.0021 | 0.12 | 0 | 0.009 | 0.0068 | 0.0021 | 0.0347 | 0.0574 | 0 | 0 | 1.47 | 29.6 | 1206.8 | 927 | 697.7 | 188 | 3.34 | 171 | 14.3 | 76.1 | 0.8 | 1350 | 833.7 | 277.1 |  |  |  | 0.73 | T | 167 | 299 | 46.4 | 0.559 |  | 없음 |  | 합격 | SL260200944 | HC260200944 | N | 1.8 | 1.7 | 2.4 | 0.24
C260200950 | H26020237 | 2026-02-11 | HSLA590C | CAL | 0.0797 | 1.56 | 0.32 | 0.0154 | 0.0041 | 0.0043 | 0.0334 | 0 | 0.0312 | 0 | 1.46 | 28.3 | 1216.9 | 863.2 | 588.9 | 175.8 | 2.99 | 172.9 | 11.9 | 59.9 | 1.2 | 1440 | 803.5 | 232.8 | 397.3 |  |  | 1.05 | M | 477 | 623 | 25.7 | 0.766 |  | 없음 |  | 합격 | SL260200945 | HC260200945 | N | 0.94 | 0.86 | 1.12 | 0.144
C260200951 | H26020237 | 2026-02-11 | IF340_OUT | CGL_GA | 0.0025 | 0.44 | 0.02 | 0.0493 | 0.0064 | 0.0034 | 0.0361 | 0.0195 | 0.012 | 0.0006 | 1.43 | 24 | 1197.7 | 904.2 | 690.3 | 164.6 | 4.73 | 175.2 | 10.2 | 78.9 | 1 | 1380 | 835.7 | 112.3 |  | 459.9 | 524.1 | 0.91 | T | 216 | 379 | 38.2 | 0.57 |  | 없음 |  | 합격 | SL260200946 | HC260200946 | N | 1.89 | 1.64 | 2.29 | 0.215
C260200952 | H26020238 | 2026-02-11 | IF270_IN | CAL | 0.0024 | 0.12 | 0.02 | 0.0177 | 0.0055 | 0.0026 | 0.0333 | 0.0541 | 0 | 0 | 1.39 | 20 | 1194.8 | 908.3 | 704.4 | 173.8 | 4.72 | 174.8 | 11 | 78.8 | 1 | 1820 | 836.9 | 254.1 |  |  |  | 0.75 | M | 158 | 304 | 46.5 | 0.52 |  | 없음 |  | 합격 | SL260200947 | HC260200947 | N | 1.89 | 1.79 | 2.52 | 0.239
C260200953 | H26020238 | 2026-02-11 | IF270_IN | CGL_GA | 0.0028 | 0.13 | 0 | 0.0085 | 0.0064 | 0.0021 | 0.0301 | 0.0644 | 0 | 0 | 1.4 | 23.5 | 1209.5 | 915.4 | 680.2 | 170.9 | 4.07 | 194.7 | 11.8 | 80.3 | 0.8 | 1760 | 817.2 | 180.4 |  | 462.9 | 518.7 | 0.82 | M | 152 | 302 | 49 | 0.503 |  | 없음 |  | 합격 | SL260200948 | HC260200948 | N | 1.8 | 1.63 | 2.38 | 0.235
C260200954 | H26020238 | 2026-02-11 | LC340 | CAL | 0.0488 | 0.33 | 0.02 | 0.0239 | 0.0087 | 0.003 | 0.0484 | 0 | 0 | 0 | 1.54 | 30.3 | 1201.1 | 888.5 | 679.5 | 183.3 | 4.4 | 198.3 | 11.6 | 68.2 | 1.4 | 1380 | 775.5 | 230.9 | 403.4 |  |  | 1.06 | T | 231 | 374 | 39.9 | 0.618 |  | 없음 |  | 합격 | SL260200949 | HC260200949 | N | 1.28 | 1.23 | 1.63 | 0.202
C260200955 | H26020238 | 2026-02-12 | HSLA590C | CGL_GA | 0.0773 | 1.48 | 0.3 | 0.0118 | 0.0034 | 0.0045 | 0.0503 | 0 | 0.0332 | 0 | 1.48 | 29.6 | 1212.6 | 873.7 | 549.7 | 182.6 | 1.86 | 199.1 | 11.2 | 65.1 | 0.65 | 1470 | 783.9 | 192.8 |  | 457 | 525.9 | 1.22 | M | 515 | 656 | 20 | 0.785 |  | 없음 |  | 합격 | SL260200950 | HC260200950 | N | 1.02 | 0.95 | 1.24 | 0.142
C260200956 | H26020239 | 2026-02-12 | BH340_OUT | CGL_GA | 0.0029 | 0.39 | 0.02 | 0.0371 | 0.0073 | 0.0021 | 0.0385 | 0 | 0.0103 | 0.0005 | 1.34 | 27.3 | 1191.1 | 911.3 | 640.8 | 173.2 | 5.69 | 160.2 | 13.2 | 75.4 | 1.4 | 1250 | 827.3 | 163.6 |  | 459.6 | 520.8 | 0.97 | B | 225 | 369 | 35.9 | 0.61 | 42 | 없음 |  | 합격 | SL260200951 | HC260200951 | N | 1.61 | 1.39 | 1.94 | 0.211
C260200957 | H26020239 | 2026-02-12 | IF270_IN | CAL | 0.0019 | 0.13 | 0.01 | 0.0135 | 0.0041 | 0.0033 | 0.0367 | 0.0592 | 0 | 0 | 1.47 | 28.6 | 1188.5 | 900.6 | 718.3 | 178.2 | 4.69 | 174.1 | 12.6 | 82.9 | 0.8 | 1350 | 828 | 247.2 |  |  |  | 0.87 | T | 148 | 309 | 48.7 | 0.479 |  | 없음 |  | 합격 | SL260200952 | HC260200952 | N | 1.94 | 1.8 | 2.5 | 0.242
C260200958 | H26020239 | 2026-02-12 | IF270_IN | CGL_GA | 0.002 | 0.1 | 0.01 | 0.0159 | 0.0057 | 0.0024 | 0.0341 | 0.0572 | 0 | 0 | 1.26 | 28.5 | 1205.3 | 920 | 699.4 | 172.8 | 4.2 | 183.9 | 12.4 | 80.9 | 0.8 | 1340 | 827.9 | 169.6 |  | 461.4 | 509.5 | 0.88 | T | 163 | 305 | 47.2 | 0.534 |  | 없음 |  | 합격 | SL260200953 | HC260200953 | N | 1.95 | 1.67 | 2.43 | 0.241
C260200959 | H26020239 | 2026-02-12 | IF270_IN | CGL_GA | 0.0015 | 0.14 | 0 | 0.0145 | 0.0064 | 0.0017 | 0.0452 | 0.0615 | 0 | 0 | 1.21 | 26.3 | 1205.3 | 933.7 | 695.9 | 158.8 | 2.86 | 184.1 | 12.4 | 75.5 | 0.7 | 1450 | 818.1 | 153.1 |  | 458.2 | 518 | 0.83 | M | 180 | 306 | 46.3 | 0.588 |  | 없음 |  | 합격 | SL260200954 | HC260200954 | N | 1.74 | 1.6 | 2.25 | 0.241
C260200960 | H26020240 | 2026-02-12 | IF270_IN | CGL_GA | 0.0021 | 0.11 | 0.01 | 0.0088 | 0.0074 | 0.003 | 0.0332 | 0.0598 | 0 | 0 | 1.46 | 33.1 | 1191.8 | 911.6 | 702.7 | 171 | 3.65 | 198.6 | 11.3 | 80.8 | 0.7 | 1520 | 819.3 | 169.5 |  | 458.1 | 515.6 | 0.83 | T | 155 | 299 | 45.7 | 0.518 |  | 없음 |  | 합격 | SL260200954 | HC260200954 | N | 2 | 1.8 | 2.47 | 0.238
C260200961 | H26020240 | 2026-02-12 | HSLA590C | CGL_GA | 0.0792 | 1.51 | 0.28 | 0.0145 | 0.0027 | 0.0037 | 0.0439 | 0 | 0.0349 | 0 | 1.53 | 27.7 | 1239.7 | 886.4 | 579.9 | 169.5 | 1.7 | 181.9 | 10.6 | 58.9 | 0.7 | 1710 | 784.8 | 150 |  | 459.2 | 515.4 | 0.94 | T | 512 | 653 | 21.9 | 0.784 |  | 없음 |  | 합격 | SL260200955 | HC260200955 | N | 0.99 | 0.84 | 1.18 | 0.153
C260200962 | H26020240 | 2026-02-12 | LC340 | CAL | 0.04 | 0.32 | 0.01 | 0.0382 | 0.0073 | 0.0027 | 0.0417 | 0 | 0 | 0 | 1.34 | 29 | 1199.1 | 894.4 | 679 | 178.2 | 4.29 | 170.1 | 10.3 | 67.3 | 1.4 | 1090 | 777.1 | 218.2 | 407.8 |  |  | 1.19 | T | 239 | 381 | 39.1 | 0.627 |  | 없음 |  | 합격 | SL260200956 | HC260200956 | N | 1.3 | 1.13 | 1.71 | 0.208
C260200963 | H26020240 | 2026-02-12 | BH340_OUT | CAL | 0.0021 | 0.42 | 0.03 | 0.0364 | 0.0076 | 0.0022 | 0.0312 | 0 | 0.0089 | 0.0006 | 1.39 | 26.6 | 1211.7 | 905 | 649.3 | 193.6 | 6.38 | 186.3 | 12.9 | 78.1 | 1.4 | 1550 | 832.1 | 230.4 |  |  |  | 0.98 | M | 228 | 368 | 39.7 | 0.62 | 31 | 없음 |  | 합격 | SL260200957 | HC260200957 | N | 1.53 | 1.47 | 1.92 | 0.212
C260200964 | H26020241 | 2026-02-12 | LC440R | CAL | 0.0699 | 1.35 | 0.25 | 0.1034 | 0.0051 | 0.004 | 0.0334 | 0 | 0 | 0 | 1.42 | 24.7 | 1200.4 | 887.9 | 642.9 | 178.6 | 1.85 | 181.9 | 11.6 | 62.1 | 0.7 | 1340 | 804.5 | 298.7 | 400.1 |  |  | 1.07 | M | 341 | 534 | 26.2 | 0.639 |  | 없음 |  | EL미달 | SL260200958 | HC260200958 | N | 0.73 | 0.58 | 1 | 0.173
C260200965 | H26020241 | 2026-02-12 | HSLA590C | CAL | 0.0857 | 1.5 | 0.29 | 0.0162 | 0.0039 | 0.0034 | 0.0345 | 0 | 0.0383 | 0 | 1.42 | 33.9 | 1225.8 | 873.6 | 563.2 | 187.7 | 1.92 | 193.5 | 11.8 | 58.4 | 0.8 | 1350 | 799 | 257.7 | 396.7 |  |  | 1.04 | B | 541 | 663 | 23.3 | 0.816 |  | 없음 |  | 합격 | SL260200959 | HC260200959 | N | 0.78 | 0.86 | 1.19 | 0.153
C260200966 | H26020241 | 2026-02-12 | LC340 | CAL | 0.0438 | 0.35 | 0.04 | 0.0354 | 0.0089 | 0.0033 | 0.0398 | 0 | 0 | 0 | 1.43 | 26.1 | 1195 | 885.5 | 705.4 | 177.8 | 2.44 | 175.5 | 12.1 | 73.4 | 0.65 | 1070 | 769 | 303.5 | 410.7 |  |  | 1.11 | B | 215 | 376 | 36.6 | 0.572 |  | 없음 |  | 합격 | SL260200960 | HC260200960 | N | 1.46 | 1.34 | 1.82 | 0.204
C260200967 | H26020241 | 2026-02-12 | IF270_IN | CGL_GA | 0.0023 | 0.09 | 0.02 | 0.0107 | 0.0069 | 0.003 | 0.0335 | 0.0599 | 0 | 0 | 1.31 | 26.8 | 1219.3 | 926 | 689.6 | 193.1 | 3.42 | 185 | 10 | 81 | 0.65 | 1520 | 826.6 | 132.2 |  | 463 | 520.6 | 0.87 | B | 149 | 304 | 47.6 | 0.49 |  | 슬리버 | 중 | 표면결함 | SL260200961 | HC260200961 | N | 1.89 | 1.73 | 2.42 | 0.243
C260200968 | H26020242 | 2026-02-12 | IF270_IN | CGL_GA | 0.002 | 0.11 | 0.01 | 0.0156 | 0.0066 | 0.002 | 0.0322 | 0.0618 | 0 | 0 | 1.5 | 25.1 | 1222.4 | 921.4 | 704.2 | 170 | 3.02 | 176.2 | 13.4 | 78.5 | 0.65 | 1510 | 822.8 | 155.5 |  | 458.4 | 528.5 | 0.78 | M | 153 | 303 | 46 | 0.505 |  | 없음 |  | 합격 | SL260200961 | HC260200961 | N | 1.94 | 1.73 | 2.42 | 0.234
C260200969 | H26020242 | 2026-02-12 | IF270_IN | CGL_GA | 0.0006 | 0.13 | 0 | 0.0089 | 0.0075 | 0.0031 | 0.0375 | 0.0622 | 0 | 0 | 1.48 | 33.7 | 1215.6 | 920.9 | 692.6 | 178 | 3.18 | 185.2 | 10.4 | 78 | 0.7 | 1430 | 820.5 | 169.4 |  | 460.3 | 525.1 | 0.86 | M | 169 | 290 | 44.9 | 0.583 |  | 없음 |  | 합격 | SL260200962 | HC260200962 | N | 2.03 | 1.84 | 2.5 | 0.234
C260200970 | H26020242 | 2026-02-12 | BH340_OUT | CGL_GA | 0.0026 | 0.4 | 0.02 | 0.0362 | 0.0048 | 0.0025 | 0.0271 | 0 | 0.0073 | 0.0004 | 1.38 | 32.5 | 1189.2 | 917 | 644.3 | 176.4 | 3.1 | 175.6 | 10.2 | 74.2 | 0.8 | 1590 | 832.3 | 110.6 |  | 462.7 | 523.7 | 1.13 | B | 235 | 367 | 36.1 | 0.64 | 44 | 없음 |  | 합격 | SL260200963 | HC260200963 | N | 1.59 | 1.37 | 1.92 | 0.201
C260200971 | H26020242 | 2026-02-12 | IF270_IN | CAL | 0.0017 | 0.14 | 0 | 0.0043 | 0.0079 | 0.0027 | 0.0256 | 0.0559 | 0 | 0 | 1.44 | 24.5 | 1192.7 | 935.7 | 721.5 | 181.2 | 3.79 | 153.2 | 9.2 | 78.9 | 0.8 | 1800 | 829.6 | 281.5 |  |  |  | 0.8 | B | 156 | 295 | 47.9 | 0.529 |  | 없음 |  | 합격 | SL260200964 | HC260200964 | N | 1.93 | 1.89 | 2.54 | 0.252
C260200972 | H26020243 | 2026-02-12 | IF270_IN | CGL_GA | 0.0026 | 0.1 | 0.01 | 0.0099 | 0.0057 | 0.0019 | 0.0409 | 0.0588 | 0 | 0 | 1.36 | 25.8 | 1186.6 | 919.3 | 705.2 | 174.4 | 5.2 | 196.5 | 12.2 | 76.9 | 1.2 | 1670 | 825.2 | 154.6 |  | 457.2 | 516.9 | 0.88 | M | 171 | 300 | 48.3 | 0.57 |  | 없음 |  | 합격 | SL260200965 | HC260200965 | N | 1.95 | 1.71 | 2.5 | 0.243
C260200973 | H26020243 | 2026-02-12 | LC340 | CAL | 0.0375 | 0.4 | 0.01 | 0.0313 | 0.0076 | 0.0036 | 0.0353 | 0 | 0 | 0 | 1.37 | 25.5 | 1206.6 | 891.3 | 688.8 | 173.4 | 2.83 | 162.7 | 12.3 | 71.7 | 0.8 | 1040 | 775.1 | 281.9 | 414.9 |  |  | 0.99 | M | 214 | 364 | 39 | 0.588 |  | 없음 |  | 합격 | SL260200966 | HC260200966 | N | 1.35 | 1.19 | 1.85 | 0.207
C260200974 | H26020243 | 2026-02-12 | LC340 | CAL | 0.04 | 0.38 | 0.02 | 0.0279 | 0.007 | 0.003 | 0.0363 | 0 | 0 | 0 | 1.35 | 29.5 | 1198.4 | 884.8 | 669.9 | 174.4 | 2.79 | 196.4 | 10.8 | 71.3 | 0.8 | 1350 | 786.7 | 278.4 | 401.4 |  |  | 1.32 | M | 218 | 369 | 37.6 | 0.591 |  | 스케일 | 경 | 합격 | SL260200966 | HC260200966 | N | 1.46 | 1.24 | 1.8 | 0.205
C260200975 | H26020243 | 2026-02-12 | BH340_OUT | CAL | 0.0025 | 0.4 | 0.02 | 0.0401 | 0.0065 | 0.0022 | 0.0318 | 0 | 0.0067 | 0.0005 | 1.48 | 26.2 | 1206.5 | 912.1 | 645.6 | 190.5 | 3.31 | 181.1 | 10.5 | 75.8 | 0.8 | 1430 | 835.1 | 274.7 |  |  |  | 0.87 | T | 223 | 368 | 35.6 | 0.606 | 34 | 없음 |  | 합격 | SL260200967 | HC260200967 | N | 1.59 | 1.57 | 2.19 | 0.203
C260200976 | H26020244 | 2026-02-12 | LC440R | CGL_GA | 0.0816 | 1.36 | 0.27 | 0.0887 | 0.0064 | 0.0028 | 0.0383 | 0 | 0 | 0 | 1.44 | 22.3 | 1203.9 | 883.8 | 654 | 173.3 | 2.81 | 186.1 | 11.5 | 64.4 | 1 | 1670 | 799.6 | 173.9 |  | 460.7 | 517.9 | 0.96 | T | 338 | 533 | 29.1 | 0.634 |  | 없음 |  | 합격 | SL260200968 | HC260200968 | N | 0.9 | 0.71 | 1.13 | 0.168
C260200977 | H26020244 | 2026-02-13 | IF340_OUT | CGL_GA | 0.0024 | 0.44 | 0.02 | 0.0452 | 0.0054 | 0.0025 | 0.032 | 0.0177 | 0.012 | 0.0005 | 1.34 | 32.2 | 1196.1 | 924.7 | 686.3 | 173.4 | 5.54 | 182.7 | 12.5 | 81.9 | 1 | 1380 | 830.2 | 154 |  | 459.3 | 514.4 | 0.83 | B | 211 | 364 | 38.8 | 0.58 |  | 없음 |  | 합격 | SL260200969 | HC260200969 | N | 1.73 | 1.55 | 2.16 | 0.21
C260200978 | H26020244 | 2026-02-13 | IF340_OUT | CGL_GA | 0.0031 | 0.46 | 0.02 | 0.0436 | 0.0079 | 0.0029 | 0.0407 | 0.0192 | 0.0131 | 0.0006 | 1.39 | 28.4 | 1211.1 | 922.8 | 677.5 | 169.5 | 3.77 | 201.5 | 12.3 | 78.8 | 0.8 | 1620 | 824.5 | 139.3 |  | 456 | 520 | 0.76 | M | 205 | 366 | 37.1 | 0.56 |  | 없음 |  | 합격 | SL260200970 | HC260200970 | N | 1.63 | 1.56 | 2.15 | 0.218
C260200979 | H26020244 | 2026-02-13 | IF270_IN | CAL | 0.0023 | 0.09 | 0 | 0.0086 | 0.0069 | 0.0025 | 0.0364 | 0.0647 | 0 | 0 | 1.63 | 30.6 | 1205.4 | 910.5 | 703.7 | 180.5 | 3.57 | 187.3 | 13.9 | 80.4 | 0.7 | 1460 | 839.4 | 299.4 |  |  |  | 0.86 | T | 152 | 292 | 48.4 | 0.521 |  | 없음 |  | 합격 | SL260200971 | HC260200971 | N | 1.76 | 1.73 | 2.55 | 0.24
C260200980 | H26020245 | 2026-02-13 | LC340 | CAL | 0.0369 | 0.34 | 0.05 | 0.0322 | 0.0082 | 0.0036 | 0.0395 | 0 | 0 | 0 | 1.23 | 22.9 | 1206.2 | 882.6 | 678.9 | 170.2 | 4.97 | 193.5 | 11.3 | 71.8 | 1.4 | 1430 | 781.8 | 206.7 | 400.5 |  |  | 1.28 | M | 233 | 359 | 41 | 0.649 |  | 산세얼룩 | 경 | 합격 | SL260200972 | HC260200972 | N | 1.4 | 1.27 | 1.6 | 0.205
C260200981 | H26020245 | 2026-02-13 | HSLA590C | CGL_GA | 0.0833 | 1.51 | 0.3 | 0.0129 | 0.0025 | 0.0035 | 0.045 | 0 | 0.038 | 0 | 1.31 | 28.3 | 1214.3 | 872.2 | 582.6 | 175.9 | 1.75 | 166.7 | 12.1 | 59.9 | 0.7 | 1510 | 789.5 | 174 |  | 459 | 521.9 | 1.08 | M | 503 | 645 | 22.8 | 0.78 |  | 없음 |  | 합격 | SL260200973 | HC260200973 | N | 0.94 | 0.77 | 1.15 | 0.149
C260200982 | H26020245 | 2026-02-13 | IF340_OUT | CGL_GA | 0.0028 | 0.44 | 0.02 | 0.0436 | 0.0056 | 0.0023 | 0.0287 | 0.0214 | 0.0141 | 0.0006 | 1.48 | 26 | 1194.5 | 913.3 | 684.3 | 179.1 | 4.42 | 191.6 | 13 | 77.4 | 1 | 1800 | 835 | 165.3 |  | 458.9 | 509.8 | 0.78 | T | 207 | 364 | 39 | 0.569 |  | 없음 |  | 합격 | SL260200974 | HC260200974 | N | 1.9 | 1.58 | 2.26 | 0.22
C260200983 | H26020245 | 2026-02-13 | LC340 | CAL | 0.0379 | 0.32 | 0.01 | 0.0278 | 0.0061 | 0.0033 | 0.0402 | 0 | 0 | 0 | 1.39 | 26.7 | 1193.1 | 885.4 | 674.4 | 185.6 | 2.26 | 176 | 12.4 | 71.2 | 0.65 | 1320 | 778.1 | 278.8 | 412.5 |  |  | 1.28 | B | 205 | 374 | 35.8 | 0.548 |  | 없음 |  | 합격 | SL260200975 | HC260200975 | N | 1.37 | 1.23 | 1.73 | 0.205
C260200984 | H26020246 | 2026-02-13 | LC340 | CAL | 0.0395 | 0.33 | 0 | 0.0305 | 0.0061 | 0.0036 | 0.0436 | 0 | 0 | 0 | 1.47 | 27.4 | 1215.1 | 892.7 | 688.5 | 174.1 | 5.21 | 196.3 | 12.3 | 73.2 | 1.4 | 1210 | 782.4 | 223.6 | 393.4 |  |  | 1.25 | M | 219 | 357 | 40.9 | 0.613 |  | 없음 |  | 합격 | SL260200976 | HC260200976 | N | 1.49 | 1.18 | 1.66 | 0.208
C260200985 | H26020246 | 2026-02-13 | BH340_OUT | CGL_GA | 0.0025 | 0.42 | 0.03 | 0.0422 | 0.0045 | 0.0021 | 0.0333 | 0 | 0.0108 | 0.0004 | 1.48 | 25.5 | 1205.3 | 902.5 | 648.1 | 170.9 | 5.68 | 171.7 | 10.5 | 78.9 | 1.2 | 1630 | 820.2 | 140.8 |  | 458.6 | 523.9 | 0.98 | T | 241 | 377 | 35.4 | 0.639 | 38 | 없음 |  | 합격 | SL260200977 | HC260200977 | N | 1.56 | 1.44 | 2.1 | 0.208
C260200986 | H26020246 | 2026-02-13 | BH340_OUT | CGL_GA | 0.0029 | 0.38 | 0.01 | 0.0375 | 0.0049 | 0.002 | 0.0371 | 0 | 0.0075 | 0.0005 | 1.44 | 21.3 | 1205.7 | 900.4 | 644.2 | 164.9 | 2.65 | 166.5 | 11.9 | 73.6 | 0.7 | 1510 | 829 | 180.5 |  | 459.7 | 525.8 | 1.03 | T | 227 | 358 | 36.2 | 0.634 | 41 | 없음 |  | 합격 | SL260200978 | HC260200978 | N | 1.5 | 1.41 | 1.86 | 0.214
C260200987 | H26020246 | 2026-02-13 | HSLA590C | CAL | 0.086 | 1.54 | 0.31 | 0.0188 | 0.0045 | 0.0041 | 0.0402 | 0 | 0.0384 | 0 | 1.36 | 29 | 1212.9 | 868.6 | 598.2 | 184.9 | 1.87 | 174.9 | 10.5 | 57.3 | 0.8 | 1000 | 798.2 | 278.2 | 403.6 |  |  | 1.13 | M | 487 | 643 | 22.6 | 0.757 |  | 없음 |  | 합격 | SL260200979 | HC260200979 | N | 0.92 | 0.72 | 1.01 | 0.14
C260200988 | H26020247 | 2026-02-13 | IF270_IN | CGL_GA | 0.0028 | 0.08 | 0.01 | 0.0103 | 0.0062 | 0.0025 | 0.0353 | 0.056 | 0 | 0 | 1.61 | 30.6 | 1200.5 | 934.7 | 689.3 | 186.9 | 6.27 | 152 | 10.6 | 80.8 | 1.2 | 1680 | 829.5 | 138.4 |  | 466 | 527.9 | 0.78 | M | 155 | 294 | 50 | 0.527 |  | 없음 |  | 합격 | SL260200980 | HC260200980 | N | 1.96 | 1.7 | 2.4 | 0.241
C260200989 | H26020247 | 2026-02-13 | LC340 | CAL | 0.0465 | 0.41 | 0.02 | 0.0362 | 0.009 | 0.004 | 0.0405 | 0 | 0 | 0 | 1.35 | 23.8 | 1187 | 905.3 | 680.1 | 170.8 | 3.83 | 204.8 | 10.7 | 68.7 | 1.2 | 1240 | 781.4 | 228.3 | 394 |  |  | 1.08 | T | 235 | 374 | 37.2 | 0.628 |  | 없음 |  | 합격 | SL260200981 | HC260200981 | N | 1.15 | 0.99 | 1.51 | 0.196
C260200990 | H26020247 | 2026-02-13 | IF340_OUT | CGL_GA | 0.0022 | 0.46 | 0.02 | 0.0441 | 0.0051 | 0.0031 | 0.0387 | 0.018 | 0.0093 | 0.0004 | 1.49 | 31.6 | 1210.5 | 909 | 688.1 | 188.2 | 6.68 | 185.1 | 12.6 | 76 | 1.6 | 1460 | 827.6 | 126.5 |  | 459.3 | 524.7 | 0.69 | M | 205 | 374 | 40.9 | 0.548 |  | 슬리버 | 경 | 합격 | SL260200982 | HC260200982 | N | 1.7 | 1.52 | 2.17 | 0.214
C260200991 | H26020247 | 2026-02-13 | BH340_OUT | CGL_GA | 0.0024 | 0.41 | 0.01 | 0.0427 | 0.0075 | 0.0027 | 0.0406 | 0 | 0.0062 | 0.0004 | 1.44 | 27.8 | 1191.1 | 921.4 | 653 | 185.6 | 4.11 | 192.2 | 11.4 | 75.7 | 1 | 1510 | 831 | 158.4 |  | 466 | 517.4 | 1.02 | M | 231 | 372 | 37 | 0.621 | 38 | 없음 |  | 합격 | SL260200983 | HC260200983 | N | 1.44 | 1.39 | 1.96 | 0.212
C260200992 | H26020248 | 2026-02-13 | IF270_IN | CGL_GA | 0.0011 | 0.08 | 0.02 | 0.0151 | 0.0051 | 0.002 | 0.0427 | 0.0583 | 0 | 0 | 1.37 | 33.8 | 1212.9 | 927.5 | 682.9 | 169.9 | 3.71 | 175.9 | 13.1 | 78.4 | 0.8 | 1130 | 829.2 | 160.3 |  | 457.9 | 518.3 | 0.91 | M | 165 | 310 | 47.3 | 0.532 |  | 없음 |  | 합격 | SL260200984 | HC260200984 | N | 1.97 | 1.81 | 2.48 | 0.234
C260200993 | H26020248 | 2026-02-13 | IF270_IN | CGL_GA | 0.0018 | 0.12 | 0.02 | 0.0056 | 0.0058 | 0.003 | 0.0354 | 0.0585 | 0 | 0 | 1.41 | 29.5 | 1188.7 | 920.7 | 703.7 | 176.1 | 5.47 | 190.2 | 11 | 78.1 | 1.2 | 1030 | 821.1 | 136.7 |  | 457.9 | 528.2 | 0.79 | M | 128 | 292 | 48.9 | 0.438 |  | 없음 |  | 합격 | SL260200985 | HC260200985 | N | 1.96 | 1.68 | 2.41 | 0.252
C260200994 | H26020248 | 2026-02-13 | LC340 | CAL | 0.0414 | 0.37 | 0.04 | 0.0293 | 0.0078 | 0.0036 | 0.0408 | 0 | 0 | 0 | 1.34 | 33.8 | 1200.2 | 894.3 | 684.2 | 183.2 | 2.56 | 199 | 12.2 | 74.6 | 0.65 | 1740 | 777.8 | 246.6 | 396 |  |  | 1.19 | T | 232 | 380 | 35 | 0.611 |  | 없음 |  | 합격 | SL260200986 | HC260200986 | N | 1.29 | 1.16 | 1.54 | 0.203
C260200995 | H26020248 | 2026-02-13 | LC440R | CGL_GA | 0.0725 | 1.33 | 0.25 | 0.0978 | 0.0051 | 0.0042 | 0.0437 | 0 | 0 | 0 | 1.34 | 30.1 | 1186.1 | 874.7 | 673.3 | 182.8 | 2.96 | 176.8 | 12.9 | 66.2 | 1 | 1830 | 779.9 | 140 |  | 459.7 | 523.3 | 0.97 | T | 334 | 531 | 27.7 | 0.629 |  | 없음 |  | EL미달 | SL260200987 | HC260200987 | N | 1 | 0.87 | 1.34 | 0.164
C260200996 | H26020249 | 2026-02-14 | HSLA590C | CGL_GA | 0.0797 | 1.49 | 0.29 | 0.0107 | 0.0041 | 0.0045 | 0.0407 | 0 | 0.0376 | 0 | 1.37 | 29.8 | 1243.5 | 878.7 | 580.3 | 177 | 1.65 | 177.2 | 10.5 | 60.7 | 0.65 | 1590 | 789.7 | 167.4 |  | 460.7 | 520.7 | 1.13 | B | 513 | 644 | 22.2 | 0.797 |  | 없음 |  | 합격 | SL260200988 | HC260200988 | N | 1.02 | 1.01 | 1.23 | 0.149
C260200997 | H26020249 | 2026-02-14 | IF270_IN | CGL_GA | 0.0015 | 0.09 | 0.02 | 0.0061 | 0.0048 | 0.0027 | 0.0392 | 0.0554 | 0 | 0 | 1.26 | 24.9 | 1206.6 | 921.1 | 692.5 | 185.9 | 6.03 | 170.8 | 14 | 76.8 | 1.4 | 1110 | 818 | 122.6 |  | 458.9 | 520.7 | 0.87 | M | 171 | 295 | 48.5 | 0.58 |  | 없음 |  | 합격 | SL260200989 | HC260200989 | N | 2 | 1.85 | 2.44 | 0.237
C260200998 | H26020249 | 2026-02-14 | HSLA590C | CAL | 0.0851 | 1.52 | 0.29 | 0.0145 | 0.0046 | 0.0044 | 0.0324 | 0 | 0.0351 | 0 | 1.4 | 25.7 | 1224.2 | 888.4 | 585.3 | 196.9 | 1.78 | 190.8 | 13.4 | 60.6 | 0.7 | 1220 | 800.6 | 260 | 394.3 |  |  | 1.01 | T | 503 | 648 | 24.5 | 0.776 |  | 없음 |  | 합격 | SL260200990 | HC260200990 | N | 0.86 | 0.8 | 1.12 | 0.152
C260200999 | H26020249 | 2026-02-14 | LC440R | CAL | 0.0653 | 1.38 | 0.23 | 0.0957 | 0.0071 | 0.0034 | 0.0385 | 0 | 0 | 0 | 1.51 | 23.7 | 1187.4 | 893 | 662.3 | 185.4 | 1.92 | 183.8 | 12.8 | 63.6 | 0.7 | 1010 | 801.2 | 295.9 | 405.3 |  |  | 0.92 | M | 323 | 526 | 27.9 | 0.614 |  | 없음 |  | EL미달 | SL260200991 | HC260200991 | N | 0.96 | 0.88 | 1.24 | 0.172
C260201000 | H26020250 | 2026-02-14 | IF340_OUT | CGL_GA | 0.0028 | 0.46 | 0.02 | 0.048 | 0.0041 | 0.0023 | 0.0324 | 0.0208 | 0.0131 | 0.0006 | 1.29 | 29.6 | 1201.3 | 898.3 | 677 | 183 | 3.92 | 167.1 | 10.7 | 79.6 | 0.8 | 1300 | 822.7 | 170.1 |  | 460.4 | 518.1 | 0.84 | M | 211 | 371 | 38.2 | 0.569 |  | 없음 |  | 합격 | SL260200992 | HC260200992 | N | 1.78 | 1.61 | 2.14 | 0.211
C260201001 | H26020250 | 2026-02-14 | IF270_IN | CGL_GA | 0.0019 | 0.08 | 0.02 | 0.0142 | 0.0076 | 0.0023 | 0.0316 | 0.0588 | 0 | 0 | 1.49 | 28 | 1194.6 | 922.9 | 692.6 | 169.2 | 3.5 | 147.8 | 11.1 | 80 | 0.7 | 1790 | 819.7 | 141.6 |  | 455.6 | 520.2 | 0.86 | T | 156 | 303 | 47.2 | 0.515 |  | 없음 |  | 합격 | SL260200993 | HC260200993 | N | 1.94 | 1.82 | 2.44 | 0.231
C260201002 | H26020250 | 2026-02-14 | IF270_IN | CGL_GA | 0.0019 | 0.07 | 0.02 | 0.0095 | 0.0058 | 0.0026 | 0.0272 | 0.0628 | 0 | 0 | 1.48 | 28.6 | 1204.6 | 917.4 | 708.6 | 173.4 | 3.98 | 192.8 | 14.2 | 79.9 | 0.8 | 1530 | 819.3 | 167.9 |  | 457.6 | 526.2 | 0.76 | M | 158 | 295 | 49.7 | 0.536 |  | 없음 |  | 합격 | SL260200994 | HC260200994 | N | 2.07 | 1.76 | 2.38 | 0.239
C260201003 | H26020250 | 2026-02-14 | BH340_OUT | CAL | 0.0034 | 0.42 | 0.01 | 0.047 | 0.0051 | 0.0024 | 0.0285 | 0 | 0.0077 | 0.0005 | 1.47 | 37.8 | 1194.9 | 888 | 656.5 | 175.6 | 5.49 | 167.8 | 12.6 | 74.5 | 1.4 | 1750 | 838.3 | 245.9 |  |  |  | 0.98 | M | 237 | 367 | 38.5 | 0.646 | 37 | 없음 |  | 합격 | SL260200995 | HC260200995 | N | 1.52 | 1.33 | 1.96 | 0.21
C260201004 | H26020251 | 2026-02-14 | IF270_IN | CGL_GA | 0.0013 | 0.12 | 0.01 | 0.0092 | 0.005 | 0.0021 | 0.0382 | 0.0599 | 0 | 0 | 1.32 | 31.2 | 1211.7 | 919.1 | 710 | 172 | 7.41 | 204.6 | 12.2 | 78.4 | 1.6 | 1440 | 816.5 | 130.5 |  | 457.4 | 513.1 | 0.76 | M | 150 | 300 | 51 | 0.5 |  | 없음 |  | 합격 | SL260200996 | HC260200996 | N | 1.84 | 1.66 | 2.32 | 0.244
C260201005 | H26020251 | 2026-02-14 | LC340 | CAL | 0.045 | 0.33 | 0.01 | 0.0253 | 0.0067 | 0.0039 | 0.0413 | 0 | 0 | 0 | 1.46 | 32.1 | 1196.7 | 901.8 | 673.7 | 171.2 | 2.36 | 192.2 | 12.1 | 70.3 | 0.7 | 1330 | 781.9 | 300.9 | 402.1 |  |  | 1.24 | M | 218 | 372 | 36.9 | 0.586 |  | 없음 |  | 합격 | SL260200997 | HC260200997 | N | 1.39 | 1.26 | 1.77 | 0.203
C260201006 | H26020251 | 2026-02-14 | IF340_OUT | CGL_GA | 0.0022 | 0.45 | 0.01 | 0.0434 | 0.0054 | 0.0033 | 0.032 | 0.0213 | 0.0109 | 0.0005 | 1.45 | 25.1 | 1202.1 | 915 | 699.1 | 169.9 | 4.55 | 210.8 | 11.8 | 78 | 1 | 1650 | 814.9 | 147 |  | 459.6 | 518.6 | 0.74 | M | 200 | 375 | 38.6 | 0.533 |  | 없음 |  | 합격 | SL260200998 | HC260200998 | N | 1.89 | 1.62 | 2.23 | 0.219
C260201007 | H26020251 | 2026-02-14 | IF340_OUT | CGL_GA | 0.0026 | 0.45 | 0.04 | 0.0424 | 0.0066 | 0.002 | 0.0388 | 0.0166 | 0.0129 | 0.0008 | 1.41 | 19.2 | 1200.4 | 913.8 | 689 | 191.8 | 4.29 | 166.6 | 11.5 | 76.7 | 1 | 1760 | 832.9 | 129.8 |  | 457.2 | 523.4 | 0.75 | B | 195 | 363 | 39.7 | 0.537 |  | 없음 |  | 합격 | SL260200998 | HC260200998 | N | 1.78 | 1.57 | 2.2 | 0.214
C260201008 | H26020252 | 2026-02-14 | LC340 | CAL | 0.0412 | 0.33 | 0 | 0.0338 | 0.0073 | 0.0034 | 0.0365 | 0 | 0 | 0 | 1.44 | 29.3 | 1205.4 | 885.6 | 679.5 | 183.3 | 3.12 | 183.2 | 11.8 | 68 | 1 | 1770 | 768 | 222.3 | 399.5 |  |  | 1.2 | T | 224 | 371 | 36.2 | 0.604 |  | 없음 |  | 합격 | SL260200999 | HC260200999 | N | 1.29 | 1.08 | 1.6 | 0.198
C260201009 | H26020252 | 2026-02-14 | LC340 | CAL | 0.0363 | 0.31 | 0.01 | 0.0276 | 0.0079 | 0.0032 | 0.0293 | 0 | 0 | 0 | 1.19 | 28.5 | 1188.7 | 874 | 686.2 | 192.4 | 4.75 | 152.2 | 12.9 | 70.6 | 1.4 | 1140 | 787.4 | 250.9 | 396.5 |  |  | 1.11 | T | 225 | 364 | 40.4 | 0.618 |  | 없음 |  | 합격 | SL260201000 | HC260201000 | N | 1.46 | 1.25 | 1.69 | 0.209
C260201010 | H26020252 | 2026-02-14 | BH340_OUT | CGL_GA | 0.0028 | 0.39 | 0.02 | 0.0368 | 0.006 | 0.0024 | 0.0467 | 0 | 0.0091 | 0.0003 | 1.4 | 29.5 | 1195.3 | 901.2 | 656.6 | 172.3 | 3.19 | 191.5 | 12.5 | 74.9 | 0.8 | 1730 | 830.2 | 159.9 |  | 460.3 | 515.3 | 0.88 | T | 221 | 358 | 35.5 | 0.617 | 42 | 없음 |  | 합격 | SL260201001 | HC260201001 | N | 1.65 | 1.45 | 2.14 | 0.217
C260201011 | H26020252 | 2026-02-14 | IF270_IN | CGL_GA | 0.0022 | 0.11 | 0 | 0.0126 | 0.0065 | 0.0028 | 0.0402 | 0.0648 | 0 | 0 | 1.31 | 22.8 | 1201.5 | 912.6 | 689 | 189.8 | 6.02 | 180.8 | 13.2 | 76.7 | 1.4 | 1210 | 827.3 | 149.8 |  | 459.8 | 526.7 | 0.83 | M | 162 | 298 | 49.4 | 0.544 |  | 없음 |  | 합격 | SL260201002 | HC260201002 | N | 1.87 | 1.58 | 2.36 | 0.245
C260201012 | H26020253 | 2026-02-14 | LC440R | CAL | 0.0735 | 1.29 | 0.23 | 0.1012 | 0.0048 | 0.003 | 0.0379 | 0 | 0 | 0 | 1.48 | 31.9 | 1203.2 | 881.4 | 680.9 | 175.7 | 3.73 | 194.2 | 11.7 | 62.4 | 1.4 | 1040 | 804.2 | 222.7 | 410 |  |  | 0.92 | B | 326 | 528 | 31.7 | 0.617 |  | 없음 |  | 합격 | SL260201003 | HC260201003 | N | 1.06 | 0.8 | 1.22 | 0.17
C260201013 | H26020253 | 2026-02-14 | IF270_IN | CGL_GA | 0.0013 | 0.09 | 0.02 | 0.0149 | 0.0067 | 0.0023 | 0.0302 | 0.0617 | 0 | 0 | 1.37 | 26.5 | 1197.8 | 927.1 | 718.1 | 188.2 | 4.29 | 200 | 13 | 81.3 | 0.8 | 1500 | 821.2 | 152.5 |  | 461 | 526.9 | 0.82 | M | 170 | 299 | 48.5 | 0.569 |  | 없음 |  | 합격 | SL260201004 | HC260201004 | N | 2.12 | 1.92 | 2.6 | 0.245
C260201014 | H26020253 | 2026-02-14 | IF340_OUT | CGL_GA | 0.0035 | 0.43 | 0.01 | 0.0455 | 0.0058 | 0.0029 | 0.0403 | 0.0164 | 0.0105 | 0.0005 | 1.46 | 29.7 | 1196.3 | 911.7 | 668.7 | 174.1 | 3.68 | 168.2 | 12.4 | 78.3 | 0.8 | 1220 | 836.3 | 143.9 |  | 459 | 523.1 | 0.8 | M | 197 | 365 | 38.6 | 0.54 |  | 없음 |  | 합격 | SL260201005 | HC260201005 | N | 1.65 | 1.45 | 2 | 0.218
C260201015 | H26020253 | 2026-02-14 | LC440R | CAL | 0.0681 | 1.35 | 0.25 | 0.1066 | 0.0058 | 0.0028 | 0.0405 | 0 | 0 | 0 | 1.54 | 27.3 | 1195.6 | 877.6 | 665.8 | 177.5 | 3.99 | 186.4 | 11.4 | 64.9 | 1.4 | 1590 | 798.2 | 226.6 | 393.8 |  |  | 0.99 | T | 346 | 532 | 28.3 | 0.65 |  | 없음 |  | EL미달 | SL260201006 | HC260201006 | N | 0.94 | 0.93 | 1.2 | 0.162
C260201016 | H26020254 | 2026-02-14 | LC440R | CAL | 0.0712 | 1.26 | 0.23 | 0.1018 | 0.0074 | 0.0028 | 0.0377 | 0 | 0 | 0 | 1.4 | 32.7 | 1219.5 | 876.6 | 665.4 | 179.2 | 2.62 | 179.4 | 12.5 | 61.8 | 1 | 1330 | 794.8 | 256.9 | 386.2 |  |  | 1.01 | T | 332 | 531 | 28.2 | 0.625 |  | 없음 |  | EL미달 | SL260201007 | HC260201007 | N | 0.9 | 0.79 | 1.27 | 0.171
C260201017 | H26020254 | 2026-02-14 | IF340_OUT | CGL_GA | 0.0021 | 0.42 | 0.02 | 0.0478 | 0.0059 | 0.0023 | 0.0253 | 0.0204 | 0.0106 | 0.0005 | 1.53 | 20.8 | 1183.3 | 911.9 | 676.1 | 175.8 | 3.34 | 172.9 | 12 | 76.1 | 0.8 | 1120 | 831 | 168.1 |  | 458.3 | 522.1 | 0.88 | M | 216 | 375 | 38.5 | 0.576 |  | 없음 |  | 합격 | SL260201008 | HC260201008 | N | 1.66 | 1.5 | 2.2 | 0.21
C260201018 | H26020254 | 2026-02-14 | IF340_OUT | CGL_GA | 0.0024 | 0.44 | 0.01 | 0.0441 | 0.0065 | 0.0021 | 0.0346 | 0.0194 | 0.0156 | 0.0007 | 1.46 | 31.7 | 1194.5 | 921 | 681.6 | 179.6 | 6.27 | 177 | 11.4 | 74.5 | 1.6 | 1240 | 827.6 | 112.2 |  | 462.1 | 523.6 | 0.94 | M | 213 | 372 | 40.7 | 0.573 |  | 없음 |  | 합격 | SL260201009 | HC260201009 | N | 1.71 | 1.5 | 2.07 | 0.214
C260201019 | H26020254 | 2026-02-14 | LC340 | CAL | 0.0441 | 0.36 | 0.01 | 0.0289 | 0.0086 | 0.0051 | 0.0458 | 0 | 0 | 0 | 1.42 | 29.9 | 1204.7 | 889.3 | 687.6 | 178.8 | 2.43 | 178.3 | 12.3 | 71.2 | 0.7 | 1470 | 785.8 | 277.4 | 396.4 |  |  | 1.14 | M | 205 | 370 | 37.8 | 0.554 |  | 없음 |  | 합격 | SL260201010 | HC260201010 | N | 1.32 | 1.24 | 1.61 | 0.204
C260201020 | H26020255 | 2026-02-14 | IF340_OUT | CGL_GA | 0.0024 | 0.46 | 0.02 | 0.0438 | 0.0051 | 0.0025 | 0.0324 | 0.0238 | 0.0118 | 0.0006 | 1.39 | 29.5 | 1214.9 | 901.7 | 682.8 | 167.4 | 4.8 | 164.7 | 12.8 | 75 | 1.2 | 1110 | 820 | 146 |  | 458.7 | 518.8 | 0.75 | M | 211 | 368 | 38.8 | 0.573 |  | 없음 |  | 합격 | SL260201011 | HC260201011 | N | 1.68 | 1.52 | 2.12 | 0.207
C260201021 | H26020255 | 2026-02-14 | IF340_OUT | CGL_GA | 0.0027 | 0.44 | 0.02 | 0.0443 | 0.0066 | 0.0027 | 0.0323 | 0.0171 | 0.0139 | 0.0005 | 1.44 | 28.1 | 1195.4 | 913.4 | 693.7 | 185 | 3.16 | 166.7 | 11.5 | 74.7 | 0.8 | 1390 | 838.5 | 175.5 |  | 454.9 | 517.4 | 0.69 | M | 201 | 357 | 39.1 | 0.563 |  | 드로스 | 중대 | 표면결함 | SL260201012 | HC260201012 | N | 1.71 | 1.56 | 2.13 | 0.231
C260201022 | H26020255 | 2026-02-14 | IF270_IN | CGL_GA | 0.0024 | 0.11 | 0.01 | 0.0097 | 0.0067 | 0.0034 | 0.0291 | 0.0648 | 0 | 0 | 1.42 | 31.3 | 1201.9 | 931.2 | 703.3 | 174.8 | 8 | 155.1 | 11.9 | 80 | 1.6 | 1270 | 820.6 | 129.7 |  | 458.5 | 527.9 | 0.61 | M | 150 | 300 | 50 | 0.5 |  | 없음 |  | 합격 | SL260201013 | HC260201013 | N | 2.12 | 1.92 | 2.6 | 0.238
C260201023 | H26020255 | 2026-02-14 | LC440R | CGL_GA | 0.0784 | 1.38 | 0.26 | 0.0937 | 0.0061 | 0.0042 | 0.0344 | 0 | 0 | 0 | 1.35 | 31 | 1202.6 | 877.7 | 659.3 | 187.3 | 3.48 | 179.4 | 12.5 | 65.5 | 1.2 | 1810 | 788.1 | 124.9 |  | 462 | 523.3 | 1.11 | M | 340 | 531 | 27 | 0.64 |  | 없음 |  | EL미달 | SL260201014 | HC260201014 | N | 0.91 | 0.75 | 1.16 | 0.164
C260201024 | H26020256 | 2026-02-14 | BH340_OUT | CAL | 0.0024 | 0.39 | 0.01 | 0.0368 | 0.0063 | 0.0023 | 0.0309 | 0 | 0.0109 | 0.0007 | 1.4 | 22 | 1204 | 893.3 | 636.5 | 183.3 | 2.97 | 180.7 | 13.1 | 73 | 0.8 | 1650 | 836.3 | 267 |  |  |  | 0.93 | B | 227 | 357 | 35.7 | 0.636 | 39 | 없음 |  | 합격 | SL260201015 | HC260201015 | N | 1.61 | 1.44 | 1.96 | 0.209
C260201025 | H26020256 | 2026-02-14 | HSLA590C | CAL | 0.0831 | 1.46 | 0.3 | 0.0166 | 0.0049 | 0.0042 | 0.0396 | 0 | 0.0339 | 0 | 1.47 | 24.5 | 1221.5 | 890.8 | 583.6 | 183.2 | 1.63 | 183 | 12 | 57.1 | 0.7 | 1020 | 794.8 | 260.1 | 399.6 |  |  | 0.89 | M | 476 | 629 | 23.2 | 0.757 |  | 없음 |  | 합격 | SL260201016 | HC260201016 | N | 1.04 | 0.82 | 1.16 | 0.15
C260201026 | H26020256 | 2026-02-14 | IF340_OUT | CGL_GA | 0.0025 | 0.46 | 0.02 | 0.0429 | 0.0069 | 0.0024 | 0.0438 | 0.0182 | 0.0088 | 0.0007 | 1.43 | 32.8 | 1203.1 | 928.7 | 678.1 | 188.4 | 7.75 | 190 | 12.8 | 79.4 | 1.6 | 1240 | 810.6 | 129.4 |  | 458.3 | 517.7 | 0.78 | M | 204 | 371 | 38.8 | 0.55 |  | 없음 |  | 합격 | SL260201017 | HC260201017 | N | 1.66 | 1.45 | 2.22 | 0.209
C260201027 | H26020256 | 2026-02-15 | HSLA590C | CGL_GA | 0.078 | 1.46 | 0.32 | 0.0124 | 0.0039 | 0.0049 | 0.0369 | 0 | 0.0344 | 0 | 1.42 | 21.6 | 1212.8 | 876.1 | 575.5 | 181.1 | 2.71 | 179.2 | 12.4 | 55.7 | 1.2 | 1790 | 792 | 139.7 |  | 458 | 518.8 | 1.1 | M | 490 | 618 | 24 | 0.793 |  | 없음 |  | 합격 | SL260201018 | HC260201018 | N | 0.87 | 0.79 | 1.09 | 0.157
C260201028 | H26020257 | 2026-02-15 | LC340 | CAL | 0.0445 | 0.3 | 0.02 | 0.0261 | 0.0065 | 0.0038 | 0.0424 | 0 | 0 | 0 | 1.42 | 23.7 | 1202.1 | 879.5 | 680.8 | 174.7 | 5.42 | 182.8 | 11.9 | 70.5 | 1.6 | 1670 | 780.6 | 221.1 | 392.8 |  |  | 1.23 | T | 232 | 365 | 39.6 | 0.636 |  | 없음 |  | 합격 | SL260201019 | HC260201019 | N | 1.41 | 1.18 | 1.73 | 0.207
C260201029 | H26020257 | 2026-02-15 | LC440R | CAL | 0.0686 | 1.33 | 0.24 | 0.1087 | 0.0048 | 0.0041 | 0.0497 | 0 | 0 | 0 | 1.34 | 31.1 | 1214.6 | 872.3 | 638.4 | 192.1 | 2.01 | 175.6 | 15 | 65.1 | 0.7 | 1100 | 796.8 | 283.7 | 410.3 |  |  | 1.1 | B | 344 | 536 | 26 | 0.642 |  | 없음 |  | EL미달 | SL260201020 | HC260201020 | N | 0.85 | 0.81 | 1.19 | 0.166
C260201030 | H26020257 | 2026-02-15 | BH340_OUT | CGL_GA | 0.0024 | 0.36 | 0.02 | 0.0401 | 0.0067 | 0.0032 | 0.0386 | 0 | 0.0101 | 0.0005 | 1.5 | 28 | 1211.4 | 916.4 | 653.9 | 167.7 | 3.54 | 183.8 | 12.5 | 77.4 | 0.8 | 1030 | 837.8 | 152.8 |  | 461.4 | 515.3 | 1.05 | M | 215 | 350 | 36.2 | 0.614 | 36 | 없음 |  | 합격 | SL260201021 | HC260201021 | N | 1.74 | 1.53 | 2.15 | 0.21
C260201031 | H26020257 | 2026-02-15 | LC440R | CAL | 0.0704 | 1.33 | 0.24 | 0.0913 | 0.0063 | 0.0027 | 0.0419 | 0 | 0 | 0 | 1.38 | 26.3 | 1188.7 | 879.6 | 654.8 | 190.2 | 3.24 | 183.1 | 13.2 | 62.9 | 1.2 | 1700 | 803 | 221.1 | 396.6 |  |  | 0.94 | M | 323 | 513 | 29.8 | 0.63 |  | 없음 |  | 합격 | SL260201022 | HC260201022 | N | 1.08 | 0.85 | 1.17 | 0.172
C260201032 | H26020258 | 2026-02-15 | IF340_OUT | CGL_GA | 0.0019 | 0.46 | 0.03 | 0.0445 | 0.0061 | 0.0019 | 0.0247 | 0.0145 | 0.0119 | 0.0006 | 1.44 | 27.2 | 1209.9 | 917 | 676.8 | 172 | 2.93 | 162 | 12.1 | 76.1 | 0.7 | 1370 | 821.1 | 169.1 |  | 459 | 525.5 | 0.87 | M | 217 | 371 | 37.3 | 0.585 |  | 없음 |  | 합격 | SL260201023 | HC260201023 | N | 1.69 | 1.46 | 2.13 | 0.214
C260201033 | H26020258 | 2026-02-15 | BH340_OUT | CGL_GA | 0.0022 | 0.38 | 0.02 | 0.046 | 0.0058 | 0.0026 | 0.0426 | 0 | 0.0085 | 0.0004 | 1.46 | 26.3 | 1202.9 | 914.1 | 645.1 | 181.5 | 3.74 | 172.9 | 13.8 | 78.6 | 0.8 | 1470 | 824.9 | 154.1 |  | 464.5 | 529.3 | 1.07 | T | 244 | 361 | 36.2 | 0.676 | 37 | 없음 |  | 합격 | SL260201024 | HC260201024 | N | 1.61 | 1.58 | 2.15 | 0.208
C260201034 | H26020258 | 2026-02-15 | LC340 | CAL | 0.04 | 0.32 | 0.03 | 0.0269 | 0.0067 | 0.0029 | 0.0486 | 0 | 0 | 0 | 1.36 | 26 | 1189.7 | 900.9 | 666.2 | 170.4 | 2.44 | 171.9 | 13.5 | 71.3 | 0.7 | 1640 | 776 | 261.4 | 391.2 |  |  | 1.14 | M | 226 | 362 | 36.8 | 0.624 |  | 없음 |  | 합격 | SL260201025 | HC260201025 | N | 1.53 | 1.27 | 1.8 | 0.201
C260201035 | H26020258 | 2026-02-15 | IF270_IN | CGL_GA | 0.0016 | 0.1 | 0 | 0.0065 | 0.0071 | 0.0031 | 0.0413 | 0.0556 | 0 | 0 | 1.29 | 35.9 | 1197.5 | 909 | 710.8 | 180.5 | 3.87 | 191.4 | 11.4 | 79.3 | 0.8 | 1850 | 827.4 | 139.3 |  | 459.7 | 529.9 | 0.71 | M | 148 | 298 | 48.7 | 0.497 |  | 없음 |  | 합격 | SL260201026 | HC260201026 | N | 2.07 | 1.84 | 2.6 | 0.241
C260201036 | H26020259 | 2026-02-15 | LC340 | CAL | 0.0404 | 0.34 | 0.01 | 0.0308 | 0.0079 | 0.0029 | 0.0455 | 0 | 0 | 0 | 1.33 | 22.4 | 1194 | 882.9 | 677.4 | 170.1 | 3.36 | 162.7 | 11.1 | 70.2 | 1 | 1610 | 781.3 | 220.5 | 390.1 |  |  | 1.07 | M | 208 | 367 | 38.7 | 0.567 |  | 없음 |  | 합격 | SL260201027 | HC260201027 | N | 1.29 | 1.17 | 1.64 | 0.199
C260201037 | H26020259 | 2026-02-15 | IF340_OUT | CGL_GA | 0.002 | 0.47 | 0.02 | 0.041 | 0.0076 | 0.0034 | 0.0371 | 0.0211 | 0.0121 | 0.0006 | 1.43 | 30.7 | 1216.6 | 905.8 | 681.3 | 179.3 | 4.02 | 189.6 | 12.9 | 80.1 | 0.8 | 1510 | 837.6 | 199.1 |  | 454.9 | 523.6 | 0.59 | T | 215 | 365 | 40.7 | 0.589 |  | 없음 |  | 합격 | SL260201028 | HC260201028 | N | 1.77 | 1.53 | 2.14 | 0.215
C260201038 | H26020259 | 2026-02-15 | LC340 | CAL | 0.0378 | 0.27 | 0.02 | 0.0309 | 0.0079 | 0.0033 | 0.0355 | 0 | 0 | 0 | 1.4 | 24.8 | 1208.1 | 889.4 | 662.8 | 181.4 | 3.55 | 169.2 | 13.4 | 71.9 | 1 | 1610 | 771.7 | 250.4 | 406 |  |  | 1.32 | M | 229 | 357 | 38.7 | 0.641 |  | 없음 |  | 합격 | SL260201029 | HC260201029 | N | 1.54 | 1.28 | 1.65 | 0.199
C260201039 | H26020259 | 2026-02-15 | HSLA590C | CAL | 0.0795 | 1.52 | 0.3 | 0.0122 | 0.0039 | 0.0047 | 0.0432 | 0 | 0.0391 | 0 | 1.31 | 26.5 | 1234.2 | 885.9 | 578.8 | 186.4 | 2.08 | 192.9 | 12.3 | 61.5 | 0.8 | 1630 | 789 | 262.9 | 403.5 |  |  | 0.93 | T | 505 | 662 | 21.4 | 0.763 |  | 없음 |  | 합격 | SL260201030 | HC260201030 | N | 0.89 | 0.85 | 1.24 | 0.143
C260201040 | H26020260 | 2026-02-15 | BH340_OUT | CGL_GA | 0.0026 | 0.4 | 0.02 | 0.04 | 0.0047 | 0.0023 | 0.0354 | 0 | 0.0108 | 0.0006 | 1.52 | 22.4 | 1196.4 | 926.6 | 642.6 | 173.9 | 4.74 | 186.7 | 12.4 | 74.7 | 1.2 | 1090 | 818.4 | 141.8 |  | 458.3 | 524.1 | 1.14 | T | 240 | 366 | 35.4 | 0.656 | 42 | 없음 |  | 합격 | SL260201031 | HC260201031 | N | 1.6 | 1.47 | 1.89 | 0.208
C260201041 | H26020260 | 2026-02-15 | IF340_OUT | CGL_GA | 0.0035 | 0.44 | 0.01 | 0.0491 | 0.0059 | 0.0026 | 0.0462 | 0.0158 | 0.0116 | 0.0005 | 1.43 | 25.8 | 1188.3 | 915.9 | 680.1 | 170 | 2.76 | 182.7 | 13.3 | 74.7 | 0.7 | 1590 | 834 | 156.5 |  | 460.8 | 512.5 | 0.81 | M | 206 | 369 | 36.2 | 0.558 |  | 없음 |  | 합격 | SL260201032 | HC260201032 | N | 1.82 | 1.51 | 2.16 | 0.224
C260201042 | H26020260 | 2026-02-15 | BH340_OUT | CGL_GA | 0.0027 | 0.36 | 0.01 | 0.0368 | 0.0055 | 0.003 | 0.0388 | 0 | 0.0082 | 0.0005 | 1.4 | 33.5 | 1181.8 | 916.2 | 644.9 | 184 | 4.8 | 163.5 | 13 | 79.2 | 1 | 1080 | 829.6 | 143.1 |  | 466.1 | 524.2 | 0.97 | M | 235 | 357 | 38 | 0.658 | 36 | 드로스 | 중대 | 표면결함 | SL260201033 | HC260201033 | N | 1.55 | 1.54 | 2.11 | 0.207
C260201043 | H26020260 | 2026-02-15 | IF270_IN | CAL | 0.0018 | 0.09 | 0.01 | 0.0082 | 0.0062 | 0.0029 | 0.0356 | 0.0659 | 0 | 0 | 1.4 | 33.4 | 1209.8 | 932.2 | 719.7 | 165.9 | 6.07 | 175.2 | 11.5 | 80.2 | 1.2 | 1010 | 823.4 | 238.1 |  |  |  | 0.87 | M | 146 | 301 | 50.2 | 0.485 |  | 없음 |  | 합격 | SL260201034 | HC260201034 | N | 2.07 | 1.84 | 2.5 | 0.241
C260201044 | H26020261 | 2026-02-15 | LC340 | CAL | 0.0372 | 0.32 | 0.02 | 0.0314 | 0.0093 | 0.003 | 0.0398 | 0 | 0 | 0 | 1.49 | 23.3 | 1212.7 | 886.5 | 687.1 | 178.3 | 2.65 | 192 | 12.3 | 69.8 | 0.8 | 1280 | 775.3 | 265 | 398.3 |  |  | 1.09 | T | 218 | 363 | 36.1 | 0.601 |  | 없음 |  | 합격 | SL260201035 | HC260201035 | N | 1.36 | 1.16 | 1.63 | 0.205
C260201045 | H26020261 | 2026-02-15 | IF270_IN | CGL_GA | 0.0023 | 0.13 | 0.02 | 0.0082 | 0.0056 | 0.0028 | 0.0369 | 0.0599 | 0 | 0 | 1.33 | 25.9 | 1205.8 | 904.4 | 676.6 | 185.5 | 5.94 | 167.8 | 10.3 | 83.2 | 1 | 1570 | 818.3 | 139.7 |  | 459.9 | 523.2 | 0.83 | B | 157 | 304 | 46.9 | 0.516 |  | 없음 |  | 합격 | SL260201036 | HC260201036 | N | 1.93 | 1.71 | 2.39 | 0.233
C260201046 | H26020261 | 2026-02-15 | LC340 | CAL | 0.0427 | 0.34 | 0.03 | 0.0238 | 0.0091 | 0.0035 | 0.034 | 0 | 0 | 0 | 1.37 | 32.2 | 1192.3 | 893.3 | 688.8 | 180.2 | 2.15 | 163.1 | 11.5 | 67.5 | 0.7 | 1240 | 773.4 | 277.5 | 389.8 |  |  | 1.21 | T | 219 | 364 | 37.9 | 0.602 |  | 없음 |  | 합격 | SL260201037 | HC260201037 | N | 1.31 | 1.13 | 1.6 | 0.204
C260201047 | H26020261 | 2026-02-16 | BH340_OUT | CAL | 0.002 | 0.39 | 0.03 | 0.0421 | 0.0054 | 0.0023 | 0.0354 | 0 | 0.0043 | 0.0006 | 1.49 | 26.4 | 1185.8 | 921.3 | 652.2 | 185.7 | 3.02 | 192.3 | 10.9 | 76.8 | 0.7 | 1390 | 839.4 | 251.7 |  |  |  | 0.94 | M | 225 | 368 | 36.8 | 0.611 | 34 | 없음 |  | 합격 | SL260201038 | HC260201038 | N | 1.7 | 1.48 | 1.95 | 0.213
C260201048 | H26020262 | 2026-02-16 | IF340_OUT | CGL_GA | 0.0017 | 0.48 | 0.02 | 0.0489 | 0.0067 | 0.0028 | 0.0451 | 0.0177 | 0.0123 | 0.0005 | 1.39 | 30.9 | 1211.3 | 906.9 | 668 | 180.6 | 3.39 | 185.8 | 12.8 | 79.3 | 0.7 | 1450 | 828 | 183.8 |  | 460 | 518.3 | 0.71 | T | 211 | 385 | 37.6 | 0.548 |  | 없음 |  | 합격 | SL260201039 | HC260201039 | N | 1.76 | 1.53 | 2.15 | 0.211
C260201049 | H26020262 | 2026-02-16 | LC440R | CGL_GA | 0.0709 | 1.33 | 0.23 | 0.1038 | 0.0063 | 0.0037 | 0.0399 | 0 | 0 | 0 | 1.4 | 25.8 | 1206.3 | 878.6 | 659.2 | 188.3 | 2.24 | 176 | 10 | 64.3 | 0.8 | 1220 | 796.6 | 149.4 |  | 462.6 | 520.2 | 1.11 | M | 337 | 524 | 26.7 | 0.643 |  | 없음 |  | EL미달 | SL260201040 | HC260201040 | N | 1 | 0.84 | 1.28 | 0.163
C260201050 | H26020262 | 2026-02-16 | IF270_IN | CAL | 0.0018 | 0.07 | 0.01 | 0.0042 | 0.0055 | 0.002 | 0.0308 | 0.0618 | 0 | 0 | 1.44 | 27.4 | 1203.2 | 915.7 | 724.3 | 182.4 | 4.57 | 170.7 | 10.6 | 82.5 | 0.8 | 1160 | 822.7 | 256.6 |  |  |  | 0.8 | M | 152 | 295 | 50.8 | 0.515 |  | 없음 |  | 합격 | SL260201041 | HC260201041 | N | 2.11 | 1.96 | 2.5 | 0.247
C260201051 | H26020262 | 2026-02-16 | HSLA590C | CAL | 0.0792 | 1.51 | 0.31 | 0.0166 | 0.0058 | 0.0044 | 0.0411 | 0 | 0.0331 | 0 | 1.35 | 22.3 | 1231.5 | 882.7 | 588.9 | 182.1 | 1.55 | 173.8 | 12 | 57.9 | 0.65 | 1610 | 795.8 | 280.3 | 402.4 |  |  | 0.99 | T | 501 | 650 | 19.9 | 0.771 |  | 없음 |  | EL미달 | SL260201042 | HC260201042 | N | 0.77 | 0.84 | 1.16 | 0.152
C260201052 | H26020263 | 2026-02-16 | HSLA590C | CAL | 0.082 | 1.51 | 0.29 | 0.0098 | 0.0052 | 0.0047 | 0.0412 | 0 | 0.0343 | 0 | 1.48 | 29.9 | 1227.9 | 887.7 | 571.9 | 174.5 | 2.07 | 194.3 | 10.4 | 61.3 | 0.8 | 1330 | 800.2 | 297.8 | 395.2 |  |  | 0.94 | M | 499 | 648 | 24.4 | 0.77 |  | 없음 |  | 합격 | SL260201043 | HC260201043 | N | 0.96 | 0.87 | 1.08 | 0.143
C260201053 | H26020263 | 2026-02-16 | IF270_IN | CGL_GA | 0.0022 | 0.11 | 0 | 0.01 | 0.0062 | 0.0025 | 0.0295 | 0.0602 | 0 | 0 | 1.33 | 20.5 | 1206.8 | 921.1 | 705.9 | 175.7 | 8.49 | 189.8 | 12.4 | 83.5 | 1.4 | 1360 | 811.7 | 134.2 |  | 455.7 | 515.1 | 0.96 | M | 141 | 290 | 49.8 | 0.486 |  | 없음 |  | 합격 | SL260201044 | HC260201044 | N | 2.06 | 1.85 | 2.54 | 0.228
C260201054 | H26020263 | 2026-02-16 | IF270_IN | CGL_GA | 0.0023 | 0.12 | 0 | 0.0123 | 0.0048 | 0.0023 | 0.041 | 0.056 | 0 | 0 | 1.39 | 29.2 | 1192.8 | 921.9 | 700.2 | 184.3 | 10.49 | 178.7 | 12.4 | 80.9 | 2 | 1310 | 818.6 | 102.5 |  | 459.9 | 526.5 | 0.68 | T | 159 | 294 | 51 | 0.541 |  | 없음 |  | 합격 | SL260201045 | HC260201045 | N | 1.93 | 1.72 | 2.47 | 0.237
C260201055 | H26020263 | 2026-02-16 | BH340_OUT | CGL_GA | 0.0026 | 0.45 | 0.01 | 0.0403 | 0.006 | 0.0024 | 0.0348 | 0 | 0.0071 | 0.0008 | 1.46 | 26.2 | 1211.8 | 912.1 | 650.6 | 178.5 | 5.12 | 184.4 | 11.8 | 72.7 | 1.4 | 1410 | 835.3 | 123.5 |  | 456.7 | 524.7 | 0.98 | B | 224 | 363 | 36.8 | 0.617 | 41 | 파우더링 | 경 | 합격 | SL260201046 | HC260201046 | N | 1.46 | 1.45 | 1.97 | 0.205
C260201056 | H26020264 | 2026-02-16 | IF340_OUT | CGL_GA | 0.0033 | 0.47 | 0.02 | 0.0474 | 0.0057 | 0.0018 | 0.0368 | 0.0258 | 0.0074 | 0.0006 | 1.28 | 27.9 | 1200.8 | 916 | 682.1 | 191 | 6.06 | 176.2 | 11.5 | 80.2 | 1.2 | 1350 | 822.8 | 160.6 |  | 459.1 | 505.5 | 0.84 | M | 207 | 367 | 41 | 0.564 |  | 없음 |  | 합격 | SL260201047 | HC260201047 | N | 1.78 | 1.53 | 2.09 | 0.211
C260201057 | H26020264 | 2026-02-16 | IF340_OUT | CGL_GA | 0.0024 | 0.44 | 0.04 | 0.05 | 0.0067 | 0.0026 | 0.0406 | 0.0207 | 0.0136 | 0.0007 | 1.41 | 31.8 | 1195.8 | 910.5 | 670.2 | 173.1 | 3.41 | 193 | 10.9 | 79.5 | 0.7 | 1180 | 832.6 | 166.9 |  | 462.2 | 516.1 | 0.77 | M | 224 | 383 | 37.7 | 0.585 |  | 없음 |  | 합격 | SL260201048 | HC260201048 | N | 1.68 | 1.52 | 2.2 | 0.217
C260201058 | H26020264 | 2026-02-16 | IF340_OUT | CGL_GA | 0.0025 | 0.45 | 0.01 | 0.0435 | 0.0062 | 0.0031 | 0.0308 | 0.0215 | 0.0109 | 0.0006 | 1.33 | 23.8 | 1195.3 | 918.4 | 672.5 | 172.7 | 3.16 | 183 | 11 | 77.9 | 0.7 | 1320 | 824.6 | 183.4 |  | 459.6 | 523.6 | 0.9 | M | 206 | 362 | 38.3 | 0.569 |  | 없음 |  | 합격 | SL260201048 | HC260201048 | N | 1.66 | 1.51 | 2.22 | 0.208
C260201059 | H26020264 | 2026-02-16 | IF340_OUT | CGL_GA | 0.0025 | 0.47 | 0.02 | 0.0456 | 0.0044 | 0.0023 | 0.0353 | 0.0157 | 0.0136 | 0.0006 | 1.24 | 25.7 | 1197.1 | 909 | 694.2 | 184.6 | 8.88 | 181.5 | 13 | 77.5 | 2 | 1680 | 840.4 | 143.6 |  | 458.7 | 525.6 | 0.83 | B | 206 | 381 | 42.4 | 0.541 |  | 없음 |  | 합격 | SL260201049 | HC260201049 | N | 1.7 | 1.56 | 2.25 | 0.219
C260201060 | H26020265 | 2026-02-16 | HSLA590C | CAL | 0.0806 | 1.46 | 0.29 | 0.0123 | 0.0042 | 0.0045 | 0.0401 | 0 | 0.0339 | 0 | 1.23 | 29.8 | 1230.3 | 875.6 | 591.7 | 170.5 | 3.89 | 186.6 | 12.5 | 58.9 | 1.6 | 1670 | 806.3 | 223.7 | 399.1 |  |  | 0.97 | T | 486 | 625 | 27.4 | 0.778 |  | 없음 |  | 합격 | SL260201050 | HC260201050 | N | 0.94 | 0.86 | 1.24 | 0.15
C260201061 | H26020265 | 2026-02-16 | IF270_IN | CGL_GA | 0.002 | 0.11 | 0.01 | 0.0109 | 0.0052 | 0.003 | 0.0295 | 0.0613 | 0 | 0 | 1.36 | 32.3 | 1208.8 | 920 | 715.5 | 178.5 | 4.17 | 168.8 | 12 | 80.8 | 0.8 | 1420 | 819.7 | 174.5 |  | 458 | 538.4 | 0.69 | M | 136 | 298 | 47.4 | 0.456 |  | 없음 |  | 합격 | SL260201051 | HC260201051 | N | 2.07 | 1.83 | 2.65 | 0.243
C260201062 | H26020265 | 2026-02-16 | IF270_IN | CAL | 0.0022 | 0.09 | 0.01 | 0.0083 | 0.0079 | 0.0022 | 0.0343 | 0.058 | 0 | 0 | 1.34 | 22.4 | 1206.7 | 914.6 | 692 | 172.3 | 8.02 | 170.9 | 12.4 | 80.1 | 1.6 | 1320 | 826 | 218 |  |  |  | 0.79 | M | 159 | 297 | 49.3 | 0.535 |  | 없음 |  | 합격 | SL260201052 | HC260201052 | N | 2 | 1.75 | 2.52 | 0.242
C260201063 | H26020265 | 2026-02-16 | IF340_OUT | CGL_GA | 0.0027 | 0.45 | 0.02 | 0.0512 | 0.0071 | 0.0026 | 0.0315 | 0.0183 | 0.0084 | 0.0006 | 1.45 | 30.5 | 1206.2 | 905.9 | 685.5 | 186.6 | 4.48 | 176.5 | 9.5 | 82.2 | 0.8 | 1660 | 825.1 | 131.3 |  | 458.1 | 512.7 | 0.87 | M | 213 | 382 | 38.6 | 0.558 |  | 없음 |  | 합격 | SL260201053 | HC260201053 | N | 1.79 | 1.71 | 2.16 | 0.211
C260201064 | H26020266 | 2026-02-16 | IF270_IN | CGL_GA | 0.0025 | 0.09 | 0.01 | 0.0166 | 0.0066 | 0.0027 | 0.0312 | 0.0588 | 0 | 0 | 1.32 | 34.7 | 1184.4 | 927.3 | 705.8 | 167.2 | 7.07 | 184.4 | 11.2 | 77.4 | 1.6 | 1720 | 818.8 | 123.7 |  | 457.4 | 512.9 | 0.86 | T | 169 | 309 | 48.3 | 0.547 |  | 없음 |  | 합격 | SL260201054 | HC260201054 | N | 1.96 | 1.78 | 2.48 | 0.242
C260201065 | H26020266 | 2026-02-16 | IF340_OUT | CGL_GA | 0.0024 | 0.45 | 0.01 | 0.0427 | 0.0077 | 0.0029 | 0.0322 | 0.0155 | 0.0086 | 0.0005 | 1.41 | 28.5 | 1201.5 | 912.7 | 669.6 | 192.1 | 5.15 | 183.7 | 14.1 | 76.7 | 1.2 | 1340 | 824.1 | 126.2 |  | 457.4 | 518 | 0.76 | M | 223 | 372 | 39.1 | 0.599 |  | 없음 |  | 합격 | SL260201055 | HC260201055 | N | 1.73 | 1.52 | 2.21 | 0.213
C260201066 | H26020266 | 2026-02-16 | IF270_IN | CAL | 0.0026 | 0.1 | 0.01 | 0.011 | 0.0066 | 0.003 | 0.0362 | 0.06 | 0 | 0 | 1.32 | 31 | 1191.6 | 913 | 701.9 | 192.3 | 3.64 | 198.3 | 11.9 | 78 | 0.8 | 1010 | 828.3 | 276.2 |  |  |  | 0.76 | M | 167 | 298 | 48.2 | 0.56 |  | 없음 |  | 합격 | SL260201056 | HC260201056 | N | 1.85 | 1.73 | 2.48 | 0.243
C260201067 | H26020266 | 2026-02-16 | BH340_OUT | CGL_GA | 0.0026 | 0.39 | 0.01 | 0.0366 | 0.0048 | 0.0029 | 0.0383 | 0 | 0.0064 | 0.0006 | 1.42 | 26.7 | 1187.7 | 912.7 | 668.7 | 180.1 | 6.32 | 178.2 | 9.6 | 77.8 | 1.4 | 1770 | 825.7 | 137.4 |  | 463.2 | 519.1 | 1 | M | 210 | 365 | 38.6 | 0.575 | 29 | 없음 |  | BH미달 | SL260201057 | HC260201057 | N | 1.76 | 1.62 | 2.1 | 0.219
C260201068 | H26020267 | 2026-02-16 | LC440R | CAL | 0.076 | 1.33 | 0.23 | 0.0995 | 0.0066 | 0.0036 | 0.0361 | 0 | 0 | 0 | 1.42 | 23.1 | 1207.9 | 876.9 | 649.2 | 177.1 | 1.99 | 193.4 | 12.2 | 67.3 | 0.65 | 1760 | 798.9 | 274.8 | 385.9 |  |  | 1 | B | 347 | 539 | 25.4 | 0.644 |  | 없음 |  | EL미달 | SL260201058 | HC260201058 | N | 0.87 | 0.73 | 1 | 0.169
C260201069 | H26020267 | 2026-02-17 | BH340_OUT | CGL_GA | 0.0024 | 0.41 | 0.02 | 0.038 | 0.0066 | 0.0026 | 0.0366 | 0 | 0.0078 | 0.0006 | 1.45 | 19.3 | 1197.4 | 918.1 | 639.8 | 166.5 | 4.01 | 195.5 | 13.8 | 75.1 | 1 | 1230 | 818.4 | 144.2 |  | 453.2 | 524 | 0.95 | T | 226 | 370 | 36.9 | 0.611 | 46 | 없음 |  | 합격 | SL260201059 | HC260201059 | N | 1.56 | 1.37 | 2 | 0.205
C260201070 | H26020267 | 2026-02-17 | LC340 | CAL | 0.0347 | 0.3 | 0 | 0.0351 | 0.009 | 0.0034 | 0.0336 | 0 | 0 | 0 | 1.47 | 39 | 1197.6 | 880.4 | 692.4 | 170.9 | 2.61 | 164.7 | 13.3 | 69.4 | 0.8 | 1850 | 774.1 | 279.8 | 399.2 |  |  | 1.21 | M | 221 | 367 | 37.1 | 0.602 |  | 없음 |  | 합격 | SL260201060 | HC260201060 | N | 1.31 | 1.25 | 1.55 | 0.207
C260201071 | H26020267 | 2026-02-17 | IF340_OUT | CGL_GA | 0.0022 | 0.43 | 0.02 | 0.0393 | 0.0077 | 0.0026 | 0.0333 | 0.0208 | 0.0108 | 0.0006 | 1.31 | 29.5 | 1199.2 | 911.5 | 694.8 | 173.6 | 4.78 | 179.8 | 12 | 79.1 | 1 | 1110 | 829.1 | 141.3 |  | 467.5 | 520.2 | 0.82 | M | 199 | 366 | 40.7 | 0.544 |  | 없음 |  | 합격 | SL260201061 | HC260201061 | N | 1.77 | 1.71 | 2.26 | 0.221
C260201072 | H26020268 | 2026-02-17 | HSLA590C | CAL | 0.0795 | 1.51 | 0.31 | 0.0146 | 0.0033 | 0.0031 | 0.0381 | 0 | 0.0336 | 0 | 1.31 | 33.8 | 1239.8 | 865.4 | 581.5 | 173.5 | 1.58 | 191.6 | 12.8 | 58.9 | 0.65 | 1380 | 809.1 | 280.8 | 388.4 |  |  | 1.07 | M | 473 | 642 | 22.2 | 0.737 |  | 스케일 | 중 | 표면결함 | SL260201062 | HC260201062 | N | 1.02 | 0.91 | 1.23 | 0.144
C260201073 | H26020268 | 2026-02-17 | HSLA590C | CGL_GA | 0.077 | 1.47 | 0.31 | 0.0115 | 0.0037 | 0.0052 | 0.0506 | 0 | 0.0366 | 0 | 1.35 | 25.1 | 1237.2 | 892 | 574.9 | 176.3 | 1.87 | 165.9 | 12.5 | 57.3 | 0.8 | 1420 | 791.6 | 178.6 |  | 454.8 | 510.9 | 1.04 | T | 506 | 659 | 22.1 | 0.768 |  | 없음 |  | 합격 | SL260201063 | HC260201063 | N | 0.78 | 0.8 | 1.03 | 0.154
C260201074 | H26020268 | 2026-02-17 | LC340 | CAL | 0.0441 | 0.33 | 0.01 | 0.029 | 0.0078 | 0.0038 | 0.0339 | 0 | 0 | 0 | 1.38 | 32.6 | 1221.3 | 879.1 | 683.3 | 178.5 | 2.06 | 189.1 | 12.7 | 68.4 | 0.65 | 1480 | 795.1 | 261.9 | 386 |  |  | 1.36 | M | 223 | 368 | 37.9 | 0.606 |  | 없음 |  | 합격 | SL260201064 | HC260201064 | N | 1.38 | 1.2 | 1.74 | 0.209
C260201075 | H26020268 | 2026-02-17 | LC440R | CAL | 0.0708 | 1.32 | 0.26 | 0.0948 | 0.0071 | 0.0038 | 0.0447 | 0 | 0 | 0 | 1.42 | 34.4 | 1205.8 | 875.7 | 651.9 | 174.4 | 2.31 | 170 | 10.7 | 65.3 | 0.8 | 1790 | 793.5 | 266.9 | 406.1 |  |  | 0.95 | M | 332 | 526 | 27.4 | 0.631 |  | 없음 |  | EL미달 | SL260201065 | HC260201065 | N | 0.93 | 0.78 | 1.06 | 0.172
C260201076 | H26020269 | 2026-02-17 | IF340_OUT | CGL_GA | 0.0029 | 0.47 | 0.03 | 0.0453 | 0.0059 | 0.003 | 0.0417 | 0.0218 | 0.0138 | 0.0005 | 1.38 | 34.8 | 1208 | 898.3 | 674.7 | 192.3 | 3.71 | 179 | 11.5 | 78.4 | 0.8 | 1340 | 825 | 176.6 |  | 460.7 | 524.2 | 0.84 | T | 218 | 378 | 38.5 | 0.577 |  | 없음 |  | 합격 | SL260201066 | HC260201066 | N | 1.57 | 1.47 | 2.03 | 0.208
C260201077 | H26020269 | 2026-02-17 | HSLA590C | CAL | 0.0833 | 1.51 | 0.29 | 0.0141 | 0.0046 | 0.0043 | 0.0473 | 0 | 0.0341 | 0 | 1.42 | 27.5 | 1246.2 | 883 | 584 | 179.7 | 2.35 | 182.1 | 12.1 | 57.5 | 1 | 1390 | 801.1 | 264.1 | 400.7 |  |  | 0.97 | M | 501 | 632 | 24.7 | 0.793 |  | 없음 |  | 합격 | SL260201067 | HC260201067 | N | 1.01 | 0.87 | 1.13 | 0.148
C260201078 | H26020269 | 2026-02-17 | IF340_OUT | CGL_GA | 0.0023 | 0.47 | 0.02 | 0.0458 | 0.0052 | 0.0029 | 0.0422 | 0.0159 | 0.0128 | 0.0006 | 1.42 | 29.8 | 1177.7 | 916.1 | 691.1 | 189.8 | 6.07 | 157 | 11.4 | 76.9 | 1.4 | 1320 | 823.5 | 140.1 |  | 455.1 | 514.1 | 0.76 | M | 201 | 374 | 41.2 | 0.537 |  | 없음 |  | 합격 | SL260201068 | HC260201068 | N | 1.83 | 1.59 | 2.19 | 0.219
C260201079 | H26020269 | 2026-02-17 | BH340_OUT | CGL_GA | 0.0026 | 0.38 | 0.01 | 0.042 | 0.0047 | 0.0029 | 0.0364 | 0 | 0.0077 | 0.0003 | 1.47 | 25 | 1201.5 | 908.7 | 634.2 | 178.2 | 6.05 | 188.4 | 12 | 76.9 | 1.4 | 1470 | 824.7 | 126.8 |  | 458 | 507.2 | 1.01 | B | 237 | 374 | 37.5 | 0.634 | 46 | 없음 |  | 합격 | SL260201069 | HC260201069 | N | 1.47 | 1.35 | 1.97 | 0.206
C260201080 | H26020270 | 2026-02-17 | BH340_OUT | CGL_GA | 0.0019 | 0.38 | 0.03 | 0.0401 | 0.0041 | 0.0023 | 0.0363 | 0 | 0.0068 | 0.0005 | 1.42 | 28.2 | 1190.1 | 910.2 | 647.1 | 193.8 | 2.77 | 176.1 | 11.3 | 76.5 | 0.65 | 1220 | 832.8 | 178.7 |  | 466.2 | 524.5 | 1.06 | B | 238 | 353 | 36.2 | 0.674 | 38 | 없음 |  | 합격 | SL260201070 | HC260201070 | N | 1.59 | 1.5 | 2.08 | 0.208
C260201081 | H26020270 | 2026-02-17 | IF270_IN | CGL_GA | 0.0015 | 0.08 | 0.02 | 0.0143 | 0.0067 | 0.0024 | 0.0434 | 0.0587 | 0 | 0 | 1.31 | 29 | 1212.9 | 913.2 | 683 | 180.3 | 6.65 | 163.6 | 12.7 | 82 | 1.2 | 1090 | 808 | 121.1 |  | 461.9 | 527.3 | 0.8 | M | 161 | 303 | 49.7 | 0.531 |  | 없음 |  | 합격 | SL260201071 | HC260201071 | N | 1.88 | 1.67 | 2.43 | 0.232
C260201082 | H26020270 | 2026-02-17 | LC340 | CAL | 0.0359 | 0.34 | 0.01 | 0.0311 | 0.0073 | 0.0037 | 0.0427 | 0 | 0 | 0 | 1.53 | 26 | 1203.4 | 894.8 | 679.9 | 178.3 | 2.43 | 179.3 | 11.2 | 71.2 | 0.7 | 1760 | 769.9 | 285.8 | 400.3 |  |  | 1.31 | M | 229 | 364 | 35.2 | 0.629 |  | 없음 |  | 합격 | SL260201072 | HC260201072 | N | 1.42 | 1.26 | 1.76 | 0.213
C260201083 | H26020270 | 2026-02-17 | HSLA590C | CAL | 0.0747 | 1.53 | 0.32 | 0.0227 | 0.0045 | 0.0043 | 0.0422 | 0 | 0.0361 | 0 | 1.4 | 30.5 | 1251.4 | 881.7 | 580.2 | 181.6 | 2.97 | 193.7 | 13 | 59.6 | 1.2 | 1120 | 813 | 236.4 | 402.3 |  |  | 1.02 | T | 501 | 663 | 22.9 | 0.756 |  | 없음 |  | 합격 | SL260201073 | HC260201073 | N | 0.89 | 0.74 | 1.03 | 0.148
C260201084 | H26020271 | 2026-02-17 | BH340_OUT | CGL_GA | 0.0019 | 0.41 | 0.04 | 0.0441 | 0.0072 | 0.0028 | 0.032 | 0 | 0.0065 | 0.0004 | 1.31 | 31.8 | 1214.7 | 913.5 | 658 | 182.3 | 3 | 174.9 | 12 | 76.6 | 0.7 | 1620 | 831.4 | 155 |  | 456.8 | 515.5 | 0.88 | T | 226 | 366 | 37.5 | 0.617 | 37 | 없음 |  | 합격 | SL260201074 | HC260201074 | N | 1.63 | 1.54 | 2.06 | 0.214
C260201085 | H26020271 | 2026-02-17 | IF270_IN | CAL | 0.0014 | 0.11 | 0 | 0.0044 | 0.0056 | 0.0021 | 0.0423 | 0.0604 | 0 | 0 | 1.28 | 30.3 | 1200.8 | 918.1 | 715.7 | 172.2 | 6.99 | 171 | 11.3 | 80 | 1.4 | 1770 | 827.4 | 200.2 |  |  |  | 0.83 | M | 148 | 295 | 52.1 | 0.502 |  | 없음 |  | 합격 | SL260201075 | HC260201075 | N | 2.16 | 1.87 | 2.55 | 0.247
C260201086 | H26020271 | 2026-02-17 | IF340_OUT | CGL_GA | 0.0028 | 0.48 | 0.01 | 0.0426 | 0.0071 | 0.0027 | 0.0343 | 0.0224 | 0.0125 | 0.0007 | 1.4 | 29.7 | 1211 | 890.4 | 691.3 | 176 | 2.87 | 174.5 | 11.9 | 77.4 | 0.65 | 1720 | 821.3 | 208.2 |  | 459.9 | 529.9 | 0.77 | M | 206 | 368 | 38.1 | 0.56 |  | 없음 |  | 합격 | SL260201076 | HC260201076 | N | 1.64 | 1.55 | 2.08 | 0.218
C260201087 | H26020271 | 2026-02-17 | BH340_OUT | CGL_GA | 0.0021 | 0.4 | 0.03 | 0.0394 | 0.0055 | 0.0029 | 0.042 | 0 | 0.0111 | 0.0004 | 1.35 | 26.1 | 1207.2 | 900.4 | 638.6 | 174.3 | 8.94 | 174.2 | 11.8 | 77.6 | 2 | 1780 | 814.8 | 116.3 |  | 463.7 | 516.9 | 0.91 | B | 235 | 369 | 38.8 | 0.637 | 33 | 없음 |  | 합격 | SL260201077 | HC260201077 | N | 1.67 | 1.44 | 1.91 | 0.206
C260201088 | H26020272 | 2026-02-17 | HSLA590C | CGL_GA | 0.0916 | 1.5 | 0.32 | 0.0083 | 0.0023 | 0.0037 | 0.0441 | 0 | 0.035 | 0 | 1.39 | 22.8 | 1228.7 | 874.9 | 570.8 | 171.9 | 1.75 | 158.8 | 12.5 | 60 | 0.7 | 1170 | 791.4 | 163.1 |  | 460.5 | 525.6 | 0.88 | T | 524 | 656 | 22.5 | 0.799 |  | 없음 |  | 합격 | SL260201078 | HC260201078 | N | 1.04 | 0.83 | 1.2 | 0.153
C260201089 | H26020272 | 2026-02-17 | LC340 | CAL | 0.0404 | 0.34 | 0.02 | 0.0334 | 0.0088 | 0.0039 | 0.038 | 0 | 0 | 0 | 1.46 | 30 | 1196.3 | 890.9 | 678.7 | 191.2 | 3.89 | 191.5 | 13.3 | 69.2 | 1.2 | 1560 | 781.9 | 246 | 410.4 |  |  | 1.19 | M | 225 | 372 | 38.1 | 0.605 |  | 없음 |  | 합격 | SL260201079 | HC260201079 | N | 1.33 | 1.24 | 1.79 | 0.206
C260201090 | H26020272 | 2026-02-18 | IF340_OUT | CGL_GA | 0.0023 | 0.48 | 0.02 | 0.0452 | 0.0079 | 0.0018 | 0.0361 | 0.018 | 0.012 | 0.0005 | 1.37 | 28.1 | 1202.4 | 917.2 | 656.8 | 179 | 4.56 | 170 | 10.5 | 78.1 | 1 | 1110 | 831.3 | 135.1 |  | 461.2 | 514.4 | 0.86 | M | 204 | 371 | 38 | 0.55 |  | 없음 |  | 합격 | SL260201080 | HC260201080 | N | 1.62 | 1.51 | 2.15 | 0.205
C260201091 | H26020272 | 2026-02-18 | LC340 | CAL | 0.039 | 0.34 | 0.02 | 0.0347 | 0.0065 | 0.0032 | 0.0453 | 0 | 0 | 0 | 1.47 | 33.4 | 1199.4 | 879.5 | 668.9 | 177.6 | 2.28 | 184.8 | 12 | 69.3 | 0.7 | 1130 | 777.4 | 261.5 | 407.6 |  |  | 1.28 | T | 238 | 376 | 36.8 | 0.633 |  | 없음 |  | 합격 | SL260201081 | HC260201081 | N | 1.2 | 1.11 | 1.58 | 0.2
C260201092 | H26020273 | 2026-02-18 | IF340_OUT | CGL_GA | 0.0028 | 0.43 | 0.02 | 0.044 | 0.0048 | 0.0032 | 0.0333 | 0.0216 | 0.0098 | 0.0008 | 1.56 | 22 | 1198.4 | 920.6 | 675.3 | 183.3 | 6.55 | 172.9 | 11.6 | 78.6 | 1.4 | 1410 | 820.9 | 144.5 |  | 456 | 529.2 | 0.75 | M | 210 | 385 | 41.2 | 0.545 |  | 없음 |  | 합격 | SL260201082 | HC260201082 | N | 1.71 | 1.5 | 2.11 | 0.204
C260201093 | H26020273 | 2026-02-18 | LC440R | CAL | 0.0661 | 1.36 | 0.24 | 0.1081 | 0.0047 | 0.0037 | 0.0366 | 0 | 0 | 0 | 1.39 | 32 | 1205.7 | 875 | 670.4 | 185.3 | 3.64 | 189.3 | 10.5 | 67 | 1.2 | 1470 | 794 | 246.6 | 390.6 |  |  | 1.06 | M | 332 | 531 | 28.6 | 0.625 |  | 없음 |  | EL미달 | SL260201083 | HC260201083 | N | 0.91 | 0.81 | 1.2 | 0.165
C260201094 | H26020273 | 2026-02-18 | IF270_IN | CGL_GA | 0.0016 | 0.1 | 0.02 | 0.0103 | 0.0065 | 0.0022 | 0.0314 | 0.0627 | 0 | 0 | 1.34 | 17.7 | 1196.9 | 922.5 | 710.6 | 193.2 | 6.07 | 184.2 | 11.8 | 80.2 | 1.2 | 1520 | 822.3 | 131.6 |  | 465.9 | 505.7 | 0.85 | T | 163 | 302 | 49.2 | 0.54 |  | 없음 |  | 합격 | SL260201084 | HC260201084 | N | 2.08 | 1.81 | 2.57 | 0.239
C260201095 | H26020273 | 2026-02-18 | LC340 | CAL | 0.0353 | 0.3 | 0.03 | 0.0354 | 0.0082 | 0.0038 | 0.0377 | 0 | 0 | 0 | 1.43 | 32.9 | 1196.9 | 899.5 | 663.7 | 175.1 | 2.17 | 167.6 | 13.9 | 70 | 0.65 | 1410 | 779.2 | 295.8 | 397.3 |  |  | 1.21 | M | 214 | 366 | 35.4 | 0.585 |  | 없음 |  | 합격 | SL260201085 | HC260201085 | N | 1.44 | 1.16 | 1.63 | 0.212
C260201096 | H26020274 | 2026-02-18 | BH340_OUT | CAL | 0.003 | 0.44 | 0.01 | 0.0345 | 0.0057 | 0.0035 | 0.0334 | 0 | 0.0101 | 0.0004 | 1.33 | 27.7 | 1221.1 | 918.8 | 629.5 | 185.3 | 3.48 | 196.8 | 13.3 | 77 | 0.8 | 1470 | 842 | 272.9 |  |  |  | 1.11 | B | 220 | 362 | 35.1 | 0.608 | 46 | 없음 |  | 합격 | SL260201086 | HC260201086 | N | 1.5 | 1.33 | 1.94 | 0.211
C260201097 | H26020274 | 2026-02-18 | IF340_OUT | CGL_GA | 0.0022 | 0.46 | 0.02 | 0.0415 | 0.0065 | 0.0026 | 0.0345 | 0.0195 | 0.0151 | 0.0008 | 1.5 | 29.1 | 1183.6 | 915 | 686.7 | 186.2 | 5.3 | 168.2 | 12.7 | 81.1 | 1 | 1710 | 825.1 | 148.4 |  | 457.2 | 517.9 | 0.77 | B | 209 | 379 | 40 | 0.551 |  | 슬리버 | 중대 | 표면결함 | SL260201087 | HC260201087 | N | 1.72 | 1.56 | 2.14 | 0.213
C260201098 | H26020274 | 2026-02-18 | HSLA590C | CGL_GA | 0.0849 | 1.48 | 0.31 | 0.0106 | 0.0039 | 0.004 | 0.0354 | 0 | 0.0361 | 0 | 1.39 | 28.6 | 1242.2 | 876.6 | 588.5 | 191.5 | 1.91 | 171.5 | 10.4 | 58.1 | 0.8 | 1650 | 794.1 | 172.4 |  | 460.4 | 511.7 | 0.97 | B | 512 | 661 | 23.6 | 0.775 |  | 없음 |  | 합격 | SL260201088 | HC260201088 | N | 0.92 | 0.88 | 1.08 | 0.148
C260201099 | H26020274 | 2026-02-18 | IF270_IN | CGL_GA | 0.0023 | 0.17 | 0.01 | 0.0035 | 0.0049 | 0.0026 | 0.0351 | 0.0595 | 0 | 0 | 1.39 | 24.9 | 1203.7 | 931.2 | 717.3 | 193.6 | 3.88 | 187.1 | 11.9 | 79.4 | 0.8 | 1740 | 818.6 | 183.7 |  | 460.3 | 520.7 | 0.83 | T | 159 | 289 | 48.5 | 0.55 |  | 없음 |  | 합격 | SL260201089 | HC260201089 | N | 1.95 | 1.63 | 2.38 | 0.251
C260201100 | H26020275 | 2026-02-18 | IF270_IN | CAL | 0.0026 | 0.07 | 0.01 | 0.0097 | 0.0057 | 0.0028 | 0.0415 | 0.0582 | 0 | 0 | 1.53 | 22.3 | 1205.9 | 912.9 | 693.6 | 180.5 | 4.8 | 187.3 | 12.8 | 83.3 | 0.8 | 1210 | 829 | 263.5 |  |  |  | 0.77 | B | 150 | 300 | 48.5 | 0.5 |  | 없음 |  | 합격 | SL260201090 | HC260201090 | N | 1.93 | 1.78 | 2.48 | 0.236
C260201101 | H26020275 | 2026-02-18 | HSLA590C | CGL_GA | 0.0832 | 1.53 | 0.31 | 0.0165 | 0.0048 | 0.0043 | 0.0361 | 0 | 0.0354 | 0 | 1.38 | 26.9 | 1241.4 | 892.6 | 556.5 | 178 | 1.86 | 144.1 | 12.8 | 57.1 | 0.8 | 1700 | 795.8 | 131.8 |  | 459.6 | 529.2 | 0.91 | T | 527 | 667 | 19.9 | 0.79 |  | 없음 |  | EL미달 | SL260201091 | HC260201091 | N | 0.86 | 0.71 | 1.06 | 0.153
C260201102 | H26020275 | 2026-02-18 | HSLA590C | CGL_GA | 0.0796 | 1.52 | 0.28 | 0.0127 | 0.0023 | 0.0039 | 0.036 | 0 | 0.0354 | 0 | 1.45 | 33.6 | 1253.3 | 881.7 | 576.8 | 177 | 2.44 | 186.2 | 11.1 | 59 | 1 | 1360 | 787.2 | 156.5 |  | 459.6 | 508.5 | 1 | B | 500 | 651 | 20.8 | 0.768 |  | 없음 |  | 합격 | SL260201092 | HC260201092 | N | 1.05 | 0.9 | 1.24 | 0.148
C260201103 | H26020275 | 2026-02-18 | IF270_IN | CAL | 0.0024 | 0.05 | 0.02 | 0.0112 | 0.0045 | 0.0029 | 0.0286 | 0.0634 | 0 | 0 | 1.35 | 21.9 | 1221.2 | 907.6 | 691.9 | 175.1 | 4.02 | 192.1 | 12.4 | 80.1 | 0.8 | 1710 | 820 | 276.1 |  |  |  | 0.82 | B | 171 | 299 | 47.1 | 0.572 |  | 없음 |  | 합격 | SL260201093 | HC260201093 | N | 1.93 | 1.8 | 2.49 | 0.231
C260201104 | H26020276 | 2026-02-18 | LC340 | CAL | 0.0463 | 0.37 | 0.03 | 0.0339 | 0.0076 | 0.0038 | 0.0416 | 0 | 0 | 0 | 1.36 | 23.1 | 1200.2 | 894.7 | 680.2 | 178.5 | 3.72 | 183.2 | 11.5 | 73.1 | 1 | 1340 | 769.2 | 247 | 395.4 |  |  | 1.15 | B | 223 | 376 | 36.1 | 0.593 |  | 없음 |  | 합격 | SL260201094 | HC260201094 | N | 1.38 | 1.25 | 1.65 | 0.211
C260201105 | H26020276 | 2026-02-18 | LC340 | CAL | 0.0333 | 0.37 | 0 | 0.0328 | 0.0075 | 0.0035 | 0.0399 | 0 | 0 | 0 | 1.39 | 28.8 | 1200.8 | 905 | 682.2 | 182 | 4.99 | 193.8 | 10.5 | 68 | 1.6 | 1070 | 774.9 | 195.9 | 403.4 |  |  | 1.17 | M | 206 | 368 | 40.8 | 0.56 |  | 없음 |  | 합격 | SL260201095 | HC260201095 | N | 1.37 | 1.19 | 1.66 | 0.201
C260201106 | H26020276 | 2026-02-18 | IF270_IN | CAL | 0.0022 | 0.11 | 0.01 | 0.0101 | 0.0061 | 0.0021 | 0.0296 | 0.0616 | 0 | 0 | 1.37 | 29.8 | 1215.5 | 916.3 | 694 | 177.4 | 5.98 | 204.9 | 12.4 | 79.9 | 1.2 | 1040 | 834.7 | 236.2 |  |  |  | 0.88 | M | 154 | 299 | 48.8 | 0.515 |  | 없음 |  | 합격 | SL260201096 | HC260201096 | N | 1.82 | 1.61 | 2.4 | 0.239
C260201107 | H26020276 | 2026-02-18 | IF270_IN | CAL | 0.0024 | 0.1 | 0.01 | 0.0129 | 0.0061 | 0.0024 | 0.0323 | 0.0632 | 0 | 0 | 1.37 | 27.8 | 1202.9 | 922.3 | 710.1 | 179.4 | 10.39 | 177.8 | 14.1 | 80.7 | 2 | 1050 | 827.9 | 199.9 |  |  |  | 0.81 | M | 146 | 300 | 51.6 | 0.487 |  | 없음 |  | 합격 | SL260201097 | HC260201097 | N | 1.97 | 1.75 | 2.41 | 0.234
C260201108 | H26020277 | 2026-02-18 | LC340 | CAL | 0.0449 | 0.35 | 0.02 | 0.0291 | 0.0075 | 0.0035 | 0.04 | 0 | 0 | 0 | 1.49 | 24.2 | 1214.5 | 888.8 | 681.5 | 171.5 | 2.22 | 183.3 | 11.7 | 70.7 | 0.65 | 1370 | 767.6 | 321.4 | 391.6 |  |  | 1.22 | M | 231 | 368 | 36.3 | 0.628 |  | 없음 |  | 합격 | SL260201098 | HC260201098 | N | 1.34 | 1.21 | 1.73 | 0.21
C260201109 | H26020277 | 2026-02-19 | BH340_OUT | CGL_GA | 0.0023 | 0.38 | 0.02 | 0.0362 | 0.0056 | 0.0028 | 0.0425 | 0 | 0.0061 | 0.0004 | 1.43 | 20 | 1213.6 | 902 | 645.6 | 182.1 | 6.81 | 149.1 | 10.9 | 79.4 | 1.4 | 1410 | 826.2 | 122.7 |  | 463.7 | 510 | 1.12 | M | 224 | 363 | 36.6 | 0.617 | 36 | 없음 |  | 합격 | SL260201099 | HC260201099 | N | 1.61 | 1.6 | 2.03 | 0.215
C260201110 | H26020277 | 2026-02-19 | IF270_IN | CAL | 0.0012 | 0.1 | 0 | 0.0107 | 0.0055 | 0.0029 | 0.0343 | 0.0587 | 0 | 0 | 1.48 | 28.9 | 1207.7 | 929.2 | 697.1 | 180.3 | 3.46 | 177.3 | 12.4 | 79.8 | 0.7 | 1630 | 825.2 | 296.5 |  |  |  | 0.74 | M | 160 | 300 | 48.5 | 0.533 |  | 없음 |  | 합격 | SL260201100 | HC260201100 | N | 2.17 | 1.89 | 2.7 | 0.242
C260201111 | H26020277 | 2026-02-19 | IF270_IN | CAL | 0.0025 | 0.06 | 0.02 | 0.0144 | 0.0054 | 0.0029 | 0.0357 | 0.065 | 0 | 0 | 1.48 | 36.8 | 1184.4 | 921.5 | 682.8 | 175.9 | 3.88 | 186.2 | 12.5 | 82 | 0.7 | 1570 | 826.9 | 266.4 |  |  |  | 0.76 | B | 143 | 307 | 45.7 | 0.466 |  | 없음 |  | 합격 | SL260201101 | HC260201101 | N | 1.89 | 1.75 | 2.39 | 0.233
C260201112 | H26020278 | 2026-02-19 | IF270_IN | CGL_GA | 0.0021 | 0.09 | 0.01 | 0.0116 | 0.0069 | 0.002 | 0.031 | 0.0623 | 0 | 0 | 1.45 | 33.4 | 1213 | 939.3 | 697.1 | 192.6 | 3.4 | 186.5 | 13 | 80.9 | 0.65 | 1100 | 811.9 | 152.3 |  | 460.3 | 522.1 | 0.97 | M | 168 | 304 | 48 | 0.553 |  | 없음 |  | 합격 | SL260201102 | HC260201102 | N | 1.93 | 1.7 | 2.35 | 0.24
C260201113 | H26020278 | 2026-02-19 | LC440R | CGL_GA | 0.0689 | 1.33 | 0.25 | 0.0981 | 0.0065 | 0.0033 | 0.0329 | 0 | 0 | 0 | 1.38 | 29.8 | 1186 | 884.7 | 671.8 | 191.8 | 1.93 | 191.6 | 11.3 | 66.3 | 0.65 | 1840 | 789.6 | 178.9 |  | 465.4 | 518.5 | 1.07 | T | 340 | 516 | 26.9 | 0.659 |  | 없음 |  | EL미달 | SL260201103 | HC260201103 | N | 1 | 0.85 | 1.17 | 0.17
C260201114 | H26020278 | 2026-02-19 | BH340_OUT | CAL | 0.003 | 0.38 | 0.02 | 0.0401 | 0.0045 | 0.003 | 0.0391 | 0 | 0.0081 | 0.0005 | 1.4 | 30.8 | 1200.5 | 904.7 | 644.8 | 179.9 | 7.82 | 168.5 | 15.2 | 74.4 | 2 | 1440 | 851.6 | 204.8 |  |  |  | 1.07 | B | 225 | 359 | 40.8 | 0.627 | 47 | 없음 |  | 합격 | SL260201104 | HC260201104 | N | 1.51 | 1.51 | 1.97 | 0.211
C260201115 | H26020278 | 2026-02-19 | HSLA590C | CGL_GA | 0.0811 | 1.49 | 0.32 | 0.0201 | 0.0056 | 0.0041 | 0.0508 | 0 | 0.0348 | 0 | 1.56 | 26.1 | 1217 | 896.2 | 586.6 | 184.2 | 3.86 | 181.7 | 11.8 | 58.5 | 1.6 | 1820 | 778.4 | 152.3 |  | 458.7 | 527.4 | 0.94 | M | 527 | 645 | 25.4 | 0.817 |  | 없음 |  | 합격 | SL260201105 | HC260201105 | N | 0.94 | 0.8 | 1.17 | 0.143
C260201116 | H26020279 | 2026-02-19 | LC440R | CAL | 0.0733 | 1.35 | 0.26 | 0.1019 | 0.0059 | 0.0031 | 0.0369 | 0 | 0 | 0 | 1.37 | 28.1 | 1215.9 | 887.3 | 651.8 | 194.7 | 2.17 | 174.6 | 13 | 63.1 | 0.8 | 1250 | 794.7 | 268.2 | 403.8 |  |  | 0.92 | M | 341 | 530 | 26 | 0.643 |  | 없음 |  | EL미달 | SL260201106 | HC260201106 | N | 0.89 | 0.78 | 1.14 | 0.17
C260201117 | H26020279 | 2026-02-19 | LC440R | CGL_GA | 0.0815 | 1.35 | 0.26 | 0.101 | 0.0075 | 0.0033 | 0.0458 | 0 | 0 | 0 | 1.45 | 30.5 | 1205.9 | 884.5 | 662.8 | 187.8 | 3.74 | 182.1 | 11.7 | 67.9 | 1.2 | 1220 | 796.2 | 153.9 |  | 456.1 | 524.4 | 1.01 | T | 346 | 538 | 27.7 | 0.643 |  | 없음 |  | EL미달 | SL260201107 | HC260201107 | N | 1.03 | 0.76 | 1.17 | 0.175
C260201118 | H26020279 | 2026-02-19 | BH340_OUT | CAL | 0.0027 | 0.36 | 0.01 | 0.0422 | 0.0086 | 0.0026 | 0.0315 | 0 | 0.0083 | 0.0004 | 1.5 | 28.2 | 1210.5 | 908.8 | 661.4 | 167 | 4.08 | 184.3 | 12.3 | 75.5 | 1 | 1140 | 846.3 | 259.3 |  |  |  | 1.03 | M | 211 | 362 | 38 | 0.583 | 39 | 없음 |  | 합격 | SL260201108 | HC260201108 | N | 1.73 | 1.58 | 2.07 | 0.218
C260201119 | H26020279 | 2026-02-19 | BH340_OUT | CGL_GA | 0.0022 | 0.37 | 0.02 | 0.0412 | 0.0074 | 0.0026 | 0.0318 | 0 | 0.0083 | 0.0003 | 1.37 | 18.6 | 1203.3 | 907.8 | 648.7 | 172.5 | 2.98 | 186.1 | 11.2 | 73.1 | 0.8 | 1240 | 819.9 | 180.1 |  | 464 | 516.8 | 0.96 | T | 225 | 362 | 37.2 | 0.622 | 35 | 없음 |  | 합격 | SL260201109 | HC260201109 | N | 1.51 | 1.34 | 1.93 | 0.205
C260201120 | H26020280 | 2026-02-19 | BH340_OUT | CGL_GA | 0.0022 | 0.41 | 0.04 | 0.0389 | 0.007 | 0.0026 | 0.0266 | 0 | 0.008 | 0.0005 | 1.52 | 34 | 1203.8 | 919.7 | 648.5 | 189 | 3.7 | 188.6 | 11.3 | 78.4 | 0.8 | 1790 | 827.5 | 172.5 |  | 462.7 | 521 | 0.98 | M | 227 | 370 | 37.7 | 0.614 | 33 | 없음 |  | 합격 | SL260201110 | HC260201110 | N | 1.57 | 1.51 | 2.05 | 0.197
C260201121 | H26020280 | 2026-02-19 | LC340 | CAL | 0.0363 | 0.34 | 0.02 | 0.0378 | 0.0075 | 0.0037 | 0.0408 | 0 | 0 | 0 | 1.3 | 23 | 1199.2 | 874.4 | 698.3 | 177.1 | 2.64 | 187.8 | 11.4 | 69.7 | 0.8 | 1170 | 780.3 | 282.8 | 393.1 |  |  | 1.24 | M | 235 | 362 | 37.6 | 0.649 |  | 없음 |  | 합격 | SL260201111 | HC260201111 | N | 1.31 | 1.25 | 1.59 | 0.198
C260201122 | H26020280 | 2026-02-19 | IF270_IN | CGL_GA | 0.0018 | 0.1 | 0.01 | 0.0071 | 0.0049 | 0.0027 | 0.0378 | 0.0573 | 0 | 0 | 1.44 | 30.2 | 1196.2 | 909.7 | 699.6 | 182.9 | 3.67 | 195.2 | 11.2 | 80.9 | 0.7 | 1370 | 818.2 | 212.7 |  | 460.9 | 512.4 | 0.76 | T | 149 | 298 | 46.3 | 0.5 |  | 없음 |  | 합격 | SL260201112 | HC260201112 | N | 2.07 | 1.85 | 2.6 | 0.245
C260201123 | H26020280 | 2026-02-19 | LC440R | CAL | 0.0712 | 1.35 | 0.28 | 0.101 | 0.0055 | 0.003 | 0.0355 | 0 | 0 | 0 | 1.3 | 27.2 | 1191.2 | 886.3 | 654.2 | 186.7 | 4.22 | 203.9 | 11.2 | 66.8 | 1.4 | 1160 | 805.1 | 231.4 | 408.5 |  |  | 1.01 | B | 341 | 530 | 28.1 | 0.643 |  | 없음 |  | EL미달 | SL260201113 | HC260201113 | N | 1 | 0.84 | 1.2 | 0.17
C260201124 | H26020281 | 2026-02-19 | LC340 | CAL | 0.036 | 0.33 | 0.02 | 0.0302 | 0.0073 | 0.0031 | 0.0367 | 0 | 0 | 0 | 1.26 | 26.8 | 1199.4 | 893.5 | 681.7 | 194.3 | 3.42 | 186.4 | 11.8 | 70.7 | 1 | 1290 | 780.6 | 278.8 | 399.4 |  |  | 1.09 | B | 214 | 361 | 38.2 | 0.593 |  | 없음 |  | 합격 | SL260201114 | HC260201114 | N | 1.35 | 1.12 | 1.53 | 0.207
C260201125 | H26020281 | 2026-02-19 | IF340_OUT | CGL_GA | 0.0028 | 0.45 | 0 | 0.0489 | 0.0062 | 0.0024 | 0.0409 | 0.0139 | 0.0122 | 0.0005 | 1.52 | 29 | 1191.4 | 919.1 | 655.4 | 184.1 | 3.11 | 190.9 | 14.2 | 77.5 | 0.7 | 1480 | 819.3 | 174.4 |  | 466.6 | 516.6 | 0.75 | M | 215 | 378 | 35.3 | 0.569 |  | 없음 |  | EL미달 | SL260201115 | HC260201115 | N | 1.61 | 1.36 | 2.03 | 0.202
C260201126 | H26020281 | 2026-02-19 | IF270_IN | CGL_GA | 0.0023 | 0.09 | 0 | 0.0139 | 0.0052 | 0.0017 | 0.0277 | 0.0583 | 0 | 0 | 1.52 | 23.2 | 1215.2 | 930.5 | 702.3 | 159.6 | 4.23 | 173.2 | 11.2 | 83.5 | 0.7 | 1670 | 821.1 | 143.4 |  | 459.9 | 515.2 | 1.02 | B | 164 | 298 | 47.9 | 0.55 |  | 없음 |  | 합격 | SL260201116 | HC260201116 | N | 1.98 | 1.82 | 2.47 | 0.234
C260201127 | H26020281 | 2026-02-19 | LC340 | CAL | 0.0363 | 0.41 | 0 | 0.0311 | 0.0085 | 0.0036 | 0.0404 | 0 | 0 | 0 | 1.47 | 29.7 | 1198.3 | 884.6 | 678.3 | 178.6 | 3.05 | 167.7 | 12.8 | 67.2 | 1 | 1540 | 766.5 | 268 | 395.5 |  |  | 1.33 | T | 248 | 376 | 37.1 | 0.66 |  | 없음 |  | 합격 | SL260201117 | HC260201117 | N | 1.3 | 1.14 | 1.59 | 0.205
C260201128 | H26020282 | 2026-02-19 | BH340_OUT | CAL | 0.0024 | 0.43 | 0.03 | 0.0429 | 0.0071 | 0.0021 | 0.036 | 0 | 0.0065 | 0.0004 | 1.41 | 26.3 | 1198.3 | 906 | 637.5 | 193.6 | 3.38 | 198.3 | 13 | 76.4 | 0.8 | 1530 | 836.9 | 259.4 |  |  |  | 0.92 | M | 229 | 370 | 36.2 | 0.619 | 38 | 슬리버 | 중 | 표면결함 | SL260201118 | HC260201118 | N | 1.49 | 1.45 | 1.96 | 0.208
C260201129 | H26020282 | 2026-02-19 | IF270_IN | CAL | 0.0014 | 0.09 | 0.01 | 0.0088 | 0.0062 | 0.0031 | 0.0442 | 0.0598 | 0 | 0 | 1.47 | 27.3 | 1195.1 | 911.1 | 700.9 | 188.7 | 4.84 | 183 | 12.3 | 79.3 | 1 | 1450 | 833.2 | 278.5 |  |  |  | 0.73 | B | 150 | 299 | 48.8 | 0.502 |  | 없음 |  | 합격 | SL260201119 | HC260201119 | N | 2.04 | 1.79 | 2.55 | 0.249
C260201130 | H26020282 | 2026-02-19 | LC340 | CAL | 0.0458 | 0.31 | 0.02 | 0.0292 | 0.0089 | 0.0038 | 0.0402 | 0 | 0 | 0 | 1.44 | 25.4 | 1208 | 901.1 | 681 | 176.7 | 4.65 | 165.6 | 13 | 69.9 | 1.4 | 1160 | 774.1 | 231.8 | 385.1 |  |  | 1.21 | M | 227 | 370 | 40.5 | 0.614 |  | 없음 |  | 합격 | SL260201120 | HC260201120 | N | 1.41 | 1.18 | 1.75 | 0.201
C260201131 | H26020282 | 2026-02-19 | HSLA590C | CAL | 0.0721 | 1.51 | 0.28 | 0.0153 | 0.0036 | 0.0034 | 0.0348 | 0 | 0.0331 | 0 | 1.48 | 31.3 | 1251.9 | 875.9 | 574.6 | 181.1 | 3.51 | 188.4 | 9.9 | 60.1 | 1.4 | 1490 | 796.6 | 207 | 398.8 |  |  | 1.03 | M | 498 | 648 | 24.1 | 0.769 |  | 없음 |  | 합격 | SL260201121 | HC260201121 | N | 1.02 | 0.96 | 1.23 | 0.16
C260201132 | H26020283 | 2026-02-19 | LC440R | CAL | 0.0704 | 1.3 | 0.24 | 0.0985 | 0.0046 | 0.004 | 0.0426 | 0 | 0 | 0 | 1.33 | 22.1 | 1192.8 | 872.8 | 647.8 | 168.7 | 1.78 | 185.3 | 11.7 | 63.6 | 0.65 | 1680 | 803.7 | 271.1 | 402.2 |  |  | 1.01 | T | 343 | 532 | 27.9 | 0.645 |  | 없음 |  | EL미달 | SL260201122 | HC260201122 | N | 0.97 | 0.79 | 1.18 | 0.175
C260201133 | H26020283 | 2026-02-20 | BH340_OUT | CGL_GA | 0.0026 | 0.37 | 0.02 | 0.0376 | 0.0052 | 0.0025 | 0.0362 | 0 | 0.0086 | 0.0006 | 1.44 | 23.1 | 1202 | 914.7 | 662.6 | 178.8 | 6.77 | 160.8 | 10.2 | 76.4 | 1.6 | 1180 | 841 | 107.9 |  | 459.5 | 525.3 | 0.86 | M | 223 | 354 | 39.4 | 0.63 | 42 | 없음 |  | 합격 | SL260201123 | HC260201123 | N | 1.72 | 1.6 | 2.16 | 0.217
C260201134 | H26020283 | 2026-02-20 | IF270_IN | CGL_GA | 0.0027 | 0.14 | 0 | 0.0117 | 0.0063 | 0.0024 | 0.0269 | 0.0669 | 0 | 0 | 1.25 | 28.8 | 1193.5 | 928.1 | 708.5 | 172.2 | 6.06 | 182.3 | 12.7 | 76.9 | 1.4 | 1140 | 817.4 | 132.3 |  | 465.7 | 525.6 | 0.91 | M | 170 | 297 | 48.8 | 0.572 |  | 없음 |  | 합격 | SL260201124 | HC260201124 | N | 1.84 | 1.75 | 2.5 | 0.237
C260201135 | H26020283 | 2026-02-20 | HSLA590C | CGL_GA | 0.081 | 1.46 | 0.28 | 0.0141 | 0.0027 | 0.0037 | 0.0377 | 0 | 0.0361 | 0 | 1.34 | 26.2 | 1240.2 | 865.9 | 582.3 | 183.1 | 3.32 | 198.2 | 11.1 | 57.9 | 1.4 | 1060 | 783.3 | 135.9 |  | 457.8 | 526.3 | 0.98 | T | 524 | 645 | 23.5 | 0.812 |  | 없음 |  | 합격 | SL260201125 | HC260201125 | N | 0.97 | 0.89 | 1.08 | 0.155
C260201136 | H26020284 | 2026-02-20 | LC340 | CAL | 0.0384 | 0.38 | 0.01 | 0.0287 | 0.0085 | 0.0036 | 0.0366 | 0 | 0 | 0 | 1.28 | 27.9 | 1192.7 | 890.2 | 675.8 | 174.3 | 3.5 | 185.1 | 14.1 | 71.4 | 1 | 1330 | 780.8 | 239.9 | 398.7 |  |  | 1.25 | B | 219 | 372 | 37.5 | 0.589 |  | 없음 |  | 합격 | SL260201126 | HC260201126 | N | 1.25 | 1.14 | 1.63 | 0.211
C260201137 | H26020284 | 2026-02-20 | IF270_IN | CGL_GA | 0.0016 | 0.13 | 0.01 | 0.0072 | 0.0058 | 0.003 | 0.0373 | 0.0564 | 0 | 0 | 1.3 | 23.1 | 1192.7 | 920.6 | 688.7 | 176.6 | 4.14 | 158.5 | 13.7 | 83.1 | 0.7 | 1730 | 820.6 | 168.2 |  | 463.1 | 524.2 | 0.65 | B | 166 | 301 | 48.5 | 0.551 |  | 없음 |  | 합격 | SL260201127 | HC260201127 | N | 2.07 | 1.85 | 2.62 | 0.238
C260201138 | H26020284 | 2026-02-20 | IF270_IN | CAL | 0.0015 | 0.12 | 0.02 | 0.01 | 0.0063 | 0.0025 | 0.0355 | 0.0634 | 0 | 0 | 1.26 | 29.9 | 1200.1 | 914.3 | 695 | 194.7 | 5.97 | 164.8 | 11.5 | 83.3 | 1 | 1010 | 830.3 | 256.2 |  |  |  | 0.79 | M | 160 | 304 | 47.9 | 0.526 |  | 없음 |  | 합격 | SL260201128 | HC260201128 | N | 2.15 | 1.86 | 2.68 | 0.231
C260201139 | H26020284 | 2026-02-20 | IF340_OUT | CGL_GA | 0.0025 | 0.46 | 0.03 | 0.0405 | 0.007 | 0.0024 | 0.0391 | 0.0215 | 0.0157 | 0.0006 | 1.37 | 25.9 | 1189.6 | 916.5 | 669 | 186.4 | 4.21 | 139.5 | 11.9 | 81 | 0.8 | 1390 | 831.4 | 123.4 |  | 461.3 | 516 | 0.78 | T | 220 | 368 | 38.2 | 0.598 |  | 없음 |  | 합격 | SL260201129 | HC260201129 | N | 1.75 | 1.52 | 2.19 | 0.218
C260201140 | H26020285 | 2026-02-20 | LC340 | CAL | 0.0386 | 0.34 | 0.05 | 0.0316 | 0.0071 | 0.0033 | 0.034 | 0 | 0 | 0 | 1.36 | 34.4 | 1198.3 | 879.3 | 684.3 | 176.9 | 2.4 | 169.1 | 10.8 | 72.9 | 0.65 | 1650 | 785.6 | 250.3 | 398.6 |  |  | 1.26 | M | 218 | 370 | 36.8 | 0.589 |  | 없음 |  | 합격 | SL260201130 | HC260201130 | N | 1.38 | 1.21 | 1.69 | 0.205
C260201141 | H26020285 | 2026-02-20 | LC340 | CAL | 0.034 | 0.29 | 0 | 0.0293 | 0.0073 | 0.0039 | 0.0404 | 0 | 0 | 0 | 1.36 | 22.8 | 1202.2 | 906.5 | 673 | 175.3 | 3.55 | 174.6 | 11.4 | 71.9 | 1 | 1510 | 774.3 | 245.7 | 408.2 |  |  | 1.2 | B | 212 | 378 | 36.5 | 0.561 |  | 없음 |  | 합격 | SL260201131 | HC260201131 | N | 1.38 | 1.25 | 1.75 | 0.208
C260201142 | H26020285 | 2026-02-20 | HSLA590C | CAL | 0.0707 | 1.58 | 0.3 | 0.0181 | 0.0032 | 0.0035 | 0.0408 | 0 | 0.031 | 0 | 1.38 | 32.1 | 1234.5 | 882 | 597.4 | 183 | 2.84 | 203.1 | 11.7 | 57.7 | 1.2 | 1820 | 811.2 | 251.2 | 396.7 |  |  | 0.91 | B | 499 | 646 | 24.6 | 0.772 |  | 없음 |  | 합격 | SL260201132 | HC260201132 | N | 0.74 | 0.67 | 0.97 | 0.149
C260201143 | H26020285 | 2026-02-20 | IF270_IN | CGL_GA | 0.0014 | 0.1 | 0 | 0.009 | 0.0043 | 0.0027 | 0.0316 | 0.0635 | 0 | 0 | 1.36 | 25.5 | 1183.8 | 923.1 | 704.9 | 187.5 | 8.51 | 188.4 | 12.9 | 81.2 | 1.6 | 1780 | 810.8 | 124.3 |  | 455.1 | 522 | 0.93 | M | 157 | 291 | 49.9 | 0.54 |  | 없음 |  | 합격 | SL260201133 | HC260201133 | N | 2.07 | 1.84 | 2.53 | 0.238
C260201144 | H26020286 | 2026-02-20 | IF270_IN | CAL | 0.0022 | 0.11 | 0.01 | 0.0061 | 0.0073 | 0.002 | 0.0332 | 0.0629 | 0 | 0 | 1.37 | 28.3 | 1201.2 | 920.5 | 701.2 | 181.7 | 4.33 | 192 | 13 | 76.9 | 1 | 1380 | 832 | 254.9 |  |  |  | 0.73 | T | 161 | 301 | 48.3 | 0.535 |  | 없음 |  | 합격 | SL260201134 | HC260201134 | N | 2.01 | 1.73 | 2.54 | 0.245
C260201145 | H26020286 | 2026-02-20 | IF340_OUT | CGL_GA | 0.0017 | 0.45 | 0.03 | 0.0432 | 0.0054 | 0.0021 | 0.0352 | 0.0199 | 0.01 | 0.0007 | 1.62 | 32.8 | 1198.9 | 909 | 674.9 | 175.7 | 5.75 | 184.4 | 13.1 | 75.7 | 1.4 | 1490 | 827.9 | 132.7 |  | 462.1 | 524.3 | 0.83 | B | 228 | 378 | 39.3 | 0.603 |  | 슬리버 | 경 | 합격 | SL260201135 | HC260201135 | N | 1.75 | 1.56 | 2.13 | 0.21
C260201146 | H26020286 | 2026-02-20 | IF340_OUT | CGL_GA | 0.0024 | 0.43 | 0.01 | 0.0468 | 0.0061 | 0.0027 | 0.0309 | 0.0203 | 0.0122 | 0.0007 | 1.47 | 25 | 1205 | 904 | 653.9 | 193.8 | 3 | 170.3 | 11.5 | 76.7 | 0.7 | 1270 | 831.5 | 169.9 |  | 461.5 | 517 | 0.8 | M | 220 | 373 | 36 | 0.59 |  | 없음 |  | 합격 | SL260201136 | HC260201136 | N | 1.69 | 1.46 | 2.11 | 0.212
C260201147 | H26020286 | 2026-02-20 | LC340 | CAL | 0.0347 | 0.33 | 0.01 | 0.0396 | 0.0088 | 0.0032 | 0.0441 | 0 | 0 | 0 | 1.44 | 29.1 | 1207 | 890.5 | 681.7 | 167.6 | 2.46 | 173.9 | 11.5 | 67.5 | 0.8 | 1680 | 775.2 | 279.8 | 407.8 |  |  | 1.04 | M | 238 | 374 | 34.7 | 0.636 |  | 없음 |  | 합격 | SL260201137 | HC260201137 | N | 1.34 | 1.19 | 1.6 | 0.207
C260201148 | H26020287 | 2026-02-20 | IF270_IN | CAL | 0.0019 | 0.13 | 0 | 0.0147 | 0.0059 | 0.0031 | 0.0334 | 0.0587 | 0 | 0 | 1.4 | 33.2 | 1201.6 | 921.7 | 706.4 | 173 | 4.69 | 185 | 12.7 | 82.9 | 0.8 | 1150 | 817.8 | 278.6 |  |  |  | 0.79 | M | 163 | 311 | 48.2 | 0.524 |  | 없음 |  | 합격 | SL260201138 | HC260201138 | N | 1.93 | 1.8 | 2.48 | 0.228
C260201149 | H26020287 | 2026-02-20 | HSLA590C | CGL_GA | 0.0739 | 1.52 | 0.32 | 0.0078 | 0.004 | 0.0039 | 0.0301 | 0 | 0.0368 | 0 | 1.45 | 36.1 | 1235 | 873 | 585.1 | 190.3 | 2.24 | 197.7 | 12.8 | 55.3 | 1 | 1810 | 774.7 | 155.7 |  | 454 | 516.3 | 1.05 | M | 518 | 645 | 22.7 | 0.803 |  | 없음 |  | 합격 | SL260201139 | HC260201139 | N | 0.88 | 0.85 | 1.18 | 0.138
C260201150 | H26020287 | 2026-02-20 | LC340 | CAL | 0.0403 | 0.35 | 0.04 | 0.0286 | 0.008 | 0.0035 | 0.0397 | 0 | 0 | 0 | 1.49 | 25.3 | 1191.7 | 881.5 | 658.6 | 191.9 | 2.89 | 198.7 | 11.9 | 65.4 | 1 | 1300 | 783.1 | 228.7 | 411.2 |  |  | 1.19 | M | 232 | 379 | 38.4 | 0.612 |  | 없음 |  | 합격 | SL260201140 | HC260201140 | N | 1.38 | 1.09 | 1.64 | 0.213
C260201151 | H26020287 | 2026-02-20 | HSLA590C | CGL_GA | 0.0868 | 1.48 | 0.29 | 0.0133 | 0.004 | 0.0041 | 0.0422 | 0 | 0.0355 | 0 | 1.45 | 26.9 | 1250.7 | 876.1 | 593.5 | 175.2 | 4.06 | 193.9 | 10.8 | 60.6 | 1.6 | 1500 | 784.7 | 135.3 |  | 460 | 516.5 | 0.9 | M | 473 | 649 | 25.2 | 0.729 |  | 스케일 | 경 | 합격 | SL260201141 | HC260201141 | N | 0.9 | 0.84 | 1.23 | 0.148
C260201152 | H26020288 | 2026-02-20 | IF270_IN | CGL_GA | 0.0022 | 0.1 | 0 | 0.0109 | 0.0062 | 0.002 | 0.0335 | 0.0611 | 0 | 0 | 1.39 | 20.2 | 1193.6 | 914.3 | 705.6 | 200.8 | 6.89 | 180.1 | 12.8 | 79.7 | 1.4 | 1840 | 827.5 | 154.5 |  | 461.6 | 520 | 0.92 | M | 155 | 297 | 51.4 | 0.522 |  | 없음 |  | 합격 | SL260201142 | HC260201142 | N | 2.07 | 1.86 | 2.47 | 0.249
C260201153 | H26020288 | 2026-02-20 | LC340 | CAL | 0.039 | 0.29 | 0.04 | 0.0327 | 0.0056 | 0.0039 | 0.0385 | 0 | 0 | 0 | 1.48 | 28.3 | 1186.4 | 890.2 | 671 | 170.2 | 4.44 | 175.3 | 11 | 73 | 1.2 | 1350 | 783.8 | 224.9 | 397.5 |  |  | 1.24 | M | 215 | 366 | 39.3 | 0.587 |  | 없음 |  | 합격 | SL260201143 | HC260201143 | N | 1.47 | 1.35 | 1.71 | 0.211
C260201154 | H26020288 | 2026-02-21 | LC340 | CAL | 0.0344 | 0.38 | 0.01 | 0.0325 | 0.0085 | 0.0039 | 0.0388 | 0 | 0 | 0 | 1.37 | 23.6 | 1194.6 | 892.7 | 671.8 | 182.5 | 4.29 | 175 | 10.6 | 67.4 | 1.4 | 1670 | 788 | 227.1 | 394.2 |  |  | 1.16 | M | 224 | 369 | 40.2 | 0.607 |  | 없음 |  | 합격 | SL260201144 | HC260201144 | N | 1.28 | 1.13 | 1.61 | 0.208
C260201155 | H26020288 | 2026-02-21 | LC340 | CAL | 0.0473 | 0.31 | 0.04 | 0.029 | 0.0093 | 0.0028 | 0.0411 | 0 | 0 | 0 | 1.37 | 30.6 | 1200.6 | 890.2 | 678.9 | 192.5 | 2.78 | 190.7 | 11 | 71.3 | 0.8 | 1470 | 784.2 | 272.7 | 390.5 |  |  | 1.18 | M | 215 | 367 | 40.1 | 0.586 |  | 없음 |  | 합격 | SL260201145 | HC260201145 | N | 1.38 | 1.28 | 1.68 | 0.205
C260201156 | H26020289 | 2026-02-21 | IF340_OUT | CGL_GA | 0.0024 | 0.46 | 0.02 | 0.0454 | 0.0056 | 0.0027 | 0.0347 | 0.0259 | 0.0121 | 0.0006 | 1.48 | 22.4 | 1216.9 | 902.1 | 691.9 | 191.7 | 7.2 | 187.5 | 11 | 77.8 | 1.6 | 1440 | 829.3 | 126.2 |  | 456.5 | 513.7 | 0.81 | T | 205 | 375 | 40.5 | 0.547 |  | 없음 |  | 합격 | SL260201146 | HC260201146 | N | 1.78 | 1.61 | 2.19 | 0.221
C260201157 | H26020289 | 2026-02-21 | BH340_OUT | CGL_GA | 0.0025 | 0.39 | 0.03 | 0.0397 | 0.0071 | 0.0018 | 0.0366 | 0 | 0.0092 | 0.0005 | 1.36 | 27.4 | 1207.4 | 900.3 | 657 | 182.5 | 4.19 | 199.9 | 12.3 | 76.1 | 1 | 1230 | 824.3 | 143.5 |  | 456.6 | 508.7 | 0.91 | M | 218 | 361 | 38.3 | 0.604 | 31 | 산세얼룩 | 경 | 합격 | SL260201147 | HC260201147 | N | 1.62 | 1.47 | 1.94 | 0.207
C260201158 | H26020289 | 2026-02-21 | LC340 | CAL | 0.044 | 0.32 | 0.01 | 0.0262 | 0.0054 | 0.0034 | 0.044 | 0 | 0 | 0 | 1.38 | 22.9 | 1191.5 | 887.4 | 687.7 | 178.5 | 5.42 | 168.7 | 11.3 | 70.5 | 1.6 | 1240 | 772.5 | 225 | 397.7 |  |  | 0.91 | M | 208 | 371 | 39.9 | 0.561 |  | 없음 |  | 합격 | SL260201148 | HC260201148 | N | 1.3 | 1.15 | 1.74 | 0.209
C260201159 | H26020289 | 2026-02-21 | HSLA590C | CAL | 0.0768 | 1.51 | 0.3 | 0.0065 | 0.006 | 0.0039 | 0.041 | 0 | 0.0338 | 0 | 1.38 | 28.6 | 1219.6 | 893.6 | 588.4 | 184.1 | 1.85 | 187.3 | 11.6 | 62.1 | 0.7 | 1240 | 793.5 | 251.9 | 400.2 |  |  | 0.98 | M | 487 | 632 | 23.4 | 0.771 |  | 없음 |  | 합격 | SL260201149 | HC260201149 | N | 0.99 | 0.78 | 1.05 | 0.156
C260201160 | H26020290 | 2026-02-21 | BH340_OUT | CAL | 0.0025 | 0.4 | 0.01 | 0.0432 | 0.0059 | 0.0027 | 0.0409 | 0 | 0.0069 | 0.0004 | 1.6 | 30.4 | 1197.2 | 919.9 | 646.9 | 182.6 | 4.89 | 171 | 12.2 | 75.5 | 1.2 | 1210 | 836.2 | 244.9 |  |  |  | 0.98 | M | 227 | 372 | 36.3 | 0.61 | 41 | 없음 |  | 합격 | SL260201150 | HC260201150 | N | 1.62 | 1.44 | 1.97 | 0.21
C260201161 | H26020290 | 2026-02-21 | IF270_IN | CAL | 0.0023 | 0.15 | 0.01 | 0.0105 | 0.0065 | 0.0029 | 0.0398 | 0.061 | 0 | 0 | 1.4 | 31.4 | 1199.3 | 909.7 | 685 | 177.7 | 4.94 | 180.6 | 11.6 | 79.8 | 1 | 1530 | 833.7 | 254.2 |  |  |  | 0.75 | M | 147 | 299 | 47.1 | 0.492 |  | 없음 |  | 합격 | SL260201151 | HC260201151 | N | 1.97 | 1.7 | 2.44 | 0.232
C260201162 | H26020290 | 2026-02-21 | LC340 | CAL | 0.0366 | 0.34 | 0.02 | 0.028 | 0.0095 | 0.004 | 0.0389 | 0 | 0 | 0 | 1.32 | 27.9 | 1198.7 | 889.5 | 676 | 171.6 | 4.59 | 181.1 | 11.9 | 69.5 | 1.4 | 1550 | 780.4 | 220.6 | 402.9 |  |  | 1.14 | M | 222 | 366 | 41 | 0.607 |  | 없음 |  | 합격 | SL260201152 | HC260201152 | N | 1.37 | 1.26 | 1.67 | 0.212
C260201163 | H26020290 | 2026-02-21 | IF270_IN | CAL | 0.0017 | 0.07 | 0 | 0.0115 | 0.0073 | 0.0027 | 0.0326 | 0.0549 | 0 | 0 | 1.42 | 21.6 | 1199.1 | 913.6 | 677.2 | 191.8 | 3.95 | 174.4 | 12.5 | 79.7 | 0.8 | 1250 | 825.6 | 273.4 |  |  |  | 0.83 | T | 167 | 298 | 46.7 | 0.56 |  | 없음 |  | 합격 | SL260201153 | HC260201153 | N | 1.86 | 1.83 | 2.4 | 0.239
C260201164 | H26020291 | 2026-02-21 | LC340 | CAL | 0.0358 | 0.32 | 0.02 | 0.0284 | 0.0084 | 0.0037 | 0.0329 | 0 | 0 | 0 | 1.46 | 29.1 | 1194.1 | 888.9 | 687.7 | 177.4 | 3.36 | 177.3 | 11.8 | 70.2 | 1 | 1840 | 776.4 | 251.9 | 405.5 |  |  | 1.09 | M | 221 | 366 | 39.1 | 0.604 |  | 없음 |  | 합격 | SL260201154 | HC260201154 | N | 1.43 | 1.28 | 1.67 | 0.217
C260201165 | H26020291 | 2026-02-21 | IF270_IN | CAL | 0.0025 | 0.12 | 0.01 | 0.0096 | 0.0065 | 0.003 | 0.0347 | 0.0601 | 0 | 0 | 1.57 | 29.2 | 1189.9 | 927 | 704 | 174.8 | 3.23 | 165.1 | 11.9 | 79.9 | 0.65 | 1130 | 829.1 | 283.4 |  |  |  | 0.84 | B | 150 | 301 | 46.1 | 0.498 |  | 없음 |  | 합격 | SL260201155 | HC260201155 | N | 1.97 | 1.8 | 2.52 | 0.23
C260201166 | H26020291 | 2026-02-21 | IF340_OUT | CGL_GA | 0.0023 | 0.48 | 0.04 | 0.045 | 0.006 | 0.0015 | 0.0395 | 0.0213 | 0.0126 | 0.0005 | 1.56 | 34.1 | 1202.9 | 917.9 | 680.5 | 186.6 | 3.26 | 170.3 | 11.4 | 75.5 | 0.8 | 1100 | 832.7 | 156.3 |  | 459.9 | 512.9 | 0.7 | M | 216 | 380 | 37.9 | 0.568 |  | 없음 |  | 합격 | SL260201156 | HC260201156 | N | 1.57 | 1.54 | 2.23 | 0.216
C260201167 | H26020291 | 2026-02-21 | BH340_OUT | CGL_GA | 0.0025 | 0.41 | 0.03 | 0.0399 | 0.0078 | 0.0027 | 0.0384 | 0 | 0.0101 | 0.0006 | 1.34 | 32.3 | 1196.3 | 912.4 | 651.3 | 189.2 | 4.04 | 190 | 11.4 | 80.2 | 0.8 | 1290 | 823.2 | 175.6 |  | 456.9 | 524.8 | 1.09 | T | 234 | 369 | 35.5 | 0.634 | 39 | 없음 |  | 합격 | SL260201157 | HC260201157 | N | 1.64 | 1.45 | 2.06 | 0.206
C260201168 | H26020292 | 2026-02-21 | LC340 | CAL | 0.0381 | 0.32 | 0.02 | 0.0315 | 0.0087 | 0.0032 | 0.0442 | 0 | 0 | 0 | 1.32 | 31.4 | 1185.1 | 902.5 | 674.8 | 184.8 | 2.29 | 173.4 | 11.7 | 71.7 | 0.65 | 1810 | 776 | 312 | 390.6 |  |  | 1.23 | M | 221 | 372 | 37.2 | 0.594 |  | 없음 |  | 합격 | SL260201158 | HC260201158 | N | 1.49 | 1.26 | 1.72 | 0.207
C260201169 | H26020292 | 2026-02-21 | LC340 | CAL | 0.0493 | 0.33 | 0.02 | 0.0285 | 0.009 | 0.0034 | 0.0445 | 0 | 0 | 0 | 1.37 | 37 | 1178.1 | 893 | 679.9 | 179.6 | 3.38 | 184.9 | 13.7 | 70.4 | 1 | 1750 | 763.4 | 277.7 | 420.5 |  |  | 1.06 | M | 229 | 374 | 36 | 0.612 |  | 없음 |  | 합격 | SL260201159 | HC260201159 | N | 1.39 | 1.18 | 1.6 | 0.201
C260201170 | H26020292 | 2026-02-21 | HSLA590C | CAL | 0.0837 | 1.55 | 0.31 | 0.0069 | 0.0053 | 0.0043 | 0.0473 | 0 | 0.0319 | 0 | 1.3 | 28.1 | 1243.3 | 892.9 | 572.7 | 176.7 | 3.1 | 174.6 | 12.5 | 61.4 | 1.2 | 1050 | 794.8 | 224.8 | 397 |  |  | 0.96 | M | 496 | 643 | 23.7 | 0.771 |  | 없음 |  | 합격 | SL260201160 | HC260201160 | N | 1.01 | 0.94 | 1.15 | 0.154
C260201171 | H26020292 | 2026-02-21 | BH340_OUT | CGL_GA | 0.0033 | 0.39 | 0.01 | 0.04 | 0.0051 | 0.0018 | 0.0403 | 0 | 0.0082 | 0.0005 | 1.25 | 25.7 | 1185.8 | 909.8 | 651.3 | 181.1 | 3.28 | 184.3 | 11.4 | 75.6 | 0.8 | 1610 | 824.4 | 146 |  | 458 | 517.3 | 0.91 | B | 218 | 362 | 36 | 0.602 | 36 | 없음 |  | 합격 | SL260201161 | HC260201161 | N | 1.57 | 1.51 | 1.95 | 0.214
C260201172 | H26020293 | 2026-02-21 | IF340_OUT | CGL_GA | 0.0024 | 0.43 | 0 | 0.0505 | 0.0071 | 0.0026 | 0.0408 | 0.0216 | 0.0118 | 0.0005 | 1.55 | 26.3 | 1196.2 | 910.3 | 680.5 | 184.6 | 5.47 | 186.5 | 11.3 | 78.1 | 1.2 | 1620 | 838.7 | 141.7 |  | 464.8 | 511.6 | 0.85 | M | 214 | 379 | 39.3 | 0.565 |  | 없음 |  | 합격 | SL260201162 | HC260201162 | N | 1.76 | 1.49 | 2.22 | 0.216
C260201173 | H26020293 | 2026-02-21 | HSLA590C | CAL | 0.0836 | 1.49 | 0.34 | 0.0171 | 0.0033 | 0.0042 | 0.0388 | 0 | 0.0367 | 0 | 1.38 | 29.6 | 1232 | 880.6 | 590.4 | 165.6 | 1.87 | 169.9 | 11.4 | 57.3 | 0.8 | 1460 | 798.6 | 272.7 | 404.3 |  |  | 0.97 | T | 510 | 654 | 23.7 | 0.78 |  | 없음 |  | 합격 | SL260201163 | HC260201163 | N | 0.86 | 0.79 | 1.19 | 0.146
C260201174 | H26020293 | 2026-02-21 | LC340 | CAL | 0.0322 | 0.34 | 0.02 | 0.0169 | 0.0092 | 0.0035 | 0.0342 | 0 | 0 | 0 | 1.32 | 31 | 1208.8 | 884.8 | 666.4 | 181 | 2.57 | 178.5 | 12 | 68.9 | 0.8 | 1800 | 785.8 | 288.6 | 412.8 |  |  | 1.3 | T | 230 | 364 | 38.6 | 0.632 |  | 없음 |  | 합격 | SL260201164 | HC260201164 | N | 1.26 | 1.23 | 1.73 | 0.211
C260201175 | H26020293 | 2026-02-21 | LC340 | CAL | 0.0416 | 0.38 | 0.01 | 0.0361 | 0.0066 | 0.0044 | 0.0351 | 0 | 0 | 0 | 1.47 | 33.8 | 1204.6 | 873.6 | 670.5 | 182.9 | 5.36 | 162.4 | 13.8 | 70.1 | 1.6 | 1220 | 777.7 | 227.4 | 411.2 |  |  | 1.11 | M | 226 | 377 | 38.8 | 0.599 |  | 없음 |  | 합격 | SL260201165 | HC260201165 | N | 1.33 | 1.13 | 1.57 | 0.201
C260201176 | H26020294 | 2026-02-21 | BH340_OUT | CAL | 0.0024 | 0.42 | 0.01 | 0.0402 | 0.0056 | 0.0034 | 0.0317 | 0 | 0.0095 | 0.0007 | 1.33 | 28.4 | 1190.1 | 893.9 | 642.1 | 175.4 | 5.84 | 165.6 | 12.4 | 76 | 1.4 | 1030 | 847.3 | 244 |  |  |  | 0.98 | M | 213 | 355 | 37.3 | 0.6 | 40 | 없음 |  | 합격 | SL260201166 | HC260201166 | N | 1.67 | 1.45 | 2.09 | 0.204
C260201177 | H26020294 | 2026-02-21 | HSLA590C | CAL | 0.0786 | 1.51 | 0.29 | 0.0099 | 0.0048 | 0.0037 | 0.0374 | 0 | 0.0371 | 0 | 1.44 | 28.7 | 1215.3 | 870.7 | 584 | 185 | 3.9 | 182.6 | 10.7 | 59 | 1.6 | 1450 | 800.6 | 199 | 391.6 |  |  | 1.01 | T | 497 | 642 | 25.7 | 0.774 |  | 없음 |  | 합격 | SL260201167 | HC260201167 | N | 1 | 0.88 | 1.14 | 0.15
C260201178 | H26020294 | 2026-02-21 | IF270_IN | CGL_GA | 0.0016 | 0.06 | 0.01 | 0.0043 | 0.0069 | 0.0021 | 0.0462 | 0.0571 | 0 | 0 | 1.44 | 25.1 | 1198.3 | 921.5 | 708.6 | 188.2 | 6.59 | 187.8 | 11.7 | 78.8 | 1.4 | 1150 | 825.9 | 137.2 |  | 461.9 | 521.7 | 0.86 | T | 154 | 295 | 49.7 | 0.522 |  | 없음 |  | 합격 | SL260201168 | HC260201168 | N | 2.05 | 1.86 | 2.51 | 0.25
C260201179 | H26020294 | 2026-02-21 | LC440R | CAL | 0.0749 | 1.3 | 0.26 | 0.1037 | 0.0059 | 0.0038 | 0.0319 | 0 | 0 | 0 | 1.35 | 28.3 | 1182.6 | 867.8 | 661.6 | 175.2 | 1.86 | 177.4 | 12 | 62.4 | 0.7 | 1020 | 796.5 | 269.9 | 398.4 |  |  | 1.07 | M | 347 | 536 | 26.6 | 0.647 |  | 없음 |  | EL미달 | SL260201169 | HC260201169 | N | 0.99 | 0.77 | 1.16 | 0.162
C260201180 | H26020295 | 2026-02-21 | IF340_OUT | CGL_GA | 0.002 | 0.47 | 0.01 | 0.0447 | 0.0079 | 0.0028 | 0.0243 | 0.0243 | 0.0123 | 0.0006 | 1.42 | 31.7 | 1199.2 | 898.1 | 683.2 | 168.9 | 6.33 | 171.9 | 12.3 | 77.9 | 1.4 | 1770 | 832.7 | 126.4 |  | 461.4 | 520.4 | 0.79 | M | 216 | 370 | 40.4 | 0.584 |  | 없음 |  | 합격 | SL260201170 | HC260201170 | N | 1.72 | 1.59 | 2.22 | 0.221
C260201181 | H26020295 | 2026-02-21 | IF340_OUT | CGL_GA | 0.0034 | 0.47 | 0.03 | 0.0484 | 0.0063 | 0.0024 | 0.0218 | 0.0163 | 0.0163 | 0.0007 | 1.42 | 21.7 | 1206.3 | 907.8 | 687 | 171.1 | 8.82 | 172.1 | 11 | 81.9 | 1.6 | 1670 | 836.1 | 113.9 |  | 456.4 | 521.6 | 0.97 | M | 210 | 377 | 42.9 | 0.557 |  | 없음 |  | 합격 | SL260201171 | HC260201171 | N | 1.81 | 1.58 | 2.26 | 0.213
C260201182 | H26020295 | 2026-02-21 | IF270_IN | CGL_GA | 0.002 | 0.09 | 0 | 0.0124 | 0.0062 | 0.0026 | 0.0343 | 0.0645 | 0 | 0 | 1.36 | 23.7 | 1216.6 | 902.4 | 698.5 | 179.4 | 3.58 | 191.5 | 13.4 | 77.6 | 0.8 | 1820 | 817.5 | 145.5 |  | 454.6 | 525.6 | 0.88 | B | 158 | 306 | 47.9 | 0.516 |  | 없음 |  | 합격 | SL260201172 | HC260201172 | N | 2.05 | 1.72 | 2.53 | 0.236
C260201183 | H26020295 | 2026-02-22 | HSLA590C | CAL | 0.0805 | 1.51 | 0.29 | 0.0149 | 0.0038 | 0.004 | 0.0355 | 0 | 0.035 | 0 | 1.35 | 25 | 1211.3 | 878.6 | 588 | 177.4 | 4.22 | 200.8 | 14.3 | 62 | 1.6 | 1280 | 800.4 | 202 | 395.8 |  |  | 1.05 | T | 512 | 636 | 26.1 | 0.805 |  | 없음 |  | 합격 | SL260201173 | HC260201173 | N | 1.04 | 0.95 | 1.28 | 0.142
C260201184 | H26020296 | 2026-02-22 | IF340_OUT | CGL_GA | 0.0026 | 0.43 | 0.02 | 0.0445 | 0.0064 | 0.0033 | 0.0374 | 0.0187 | 0.0108 | 0.0006 | 1.33 | 28.6 | 1175.9 | 908.3 | 678.7 | 170.7 | 3.57 | 173.6 | 12.5 | 80.4 | 0.7 | 1270 | 821 | 162 |  | 460.7 | 529.2 | 0.9 | M | 214 | 366 | 37.1 | 0.585 |  | 없음 |  | 합격 | SL260201174 | HC260201174 | N | 1.76 | 1.55 | 2.16 | 0.216
C260201185 | H26020296 | 2026-02-22 | LC340 | CAL | 0.0454 | 0.34 | 0.03 | 0.0295 | 0.01 | 0.0033 | 0.0446 | 0 | 0 | 0 | 1.39 | 30.3 | 1216.2 | 874 | 679.3 | 172.8 | 3.88 | 173.7 | 12.2 | 69.1 | 1.2 | 1240 | 772.4 | 241.4 | 393.5 |  |  | 1.26 | T | 224 | 375 | 37.6 | 0.597 |  | 없음 |  | 합격 | SL260201175 | HC260201175 | N | 1.26 | 1.16 | 1.59 | 0.209
C260201186 | H26020296 | 2026-02-22 | BH340_OUT | CGL_GA | 0.0022 | 0.39 | 0.03 | 0.0425 | 0.0055 | 0.0023 | 0.0394 | 0 | 0.0057 | 0.0005 | 1.35 | 27.3 | 1208.1 | 904.6 | 659.7 | 197.6 | 4.61 | 166.7 | 13.5 | 78.3 | 1 | 1120 | 825.5 | 182.5 |  | 457.8 | 524 | 0.88 | M | 217 | 362 | 37.8 | 0.599 | 35 | 없음 |  | 합격 | SL260201176 | HC260201176 | N | 1.69 | 1.38 | 1.86 | 0.214
C260201187 | H26020296 | 2026-02-22 | IF270_IN | CGL_GA | 0.0014 | 0.12 | 0 | 0.0078 | 0.0051 | 0.003 | 0.0401 | 0.0638 | 0 | 0 | 1.34 | 33.4 | 1192.1 | 914 | 693 | 174.7 | 4.09 | 148.7 | 12.2 | 80.5 | 0.8 | 1370 | 813.5 | 149.6 |  | 458.1 | 525.7 | 0.84 | M | 164 | 299 | 46.3 | 0.548 |  | 없음 |  | 합격 | SL260201177 | HC260201177 | N | 2.05 | 1.79 | 2.61 | 0.237
C260201188 | H26020297 | 2026-02-22 | LC340 | CAL | 0.0431 | 0.4 | 0.02 | 0.0236 | 0.0073 | 0.0037 | 0.0378 | 0 | 0 | 0 | 1.33 | 24.4 | 1200.9 | 877.7 | 679.7 | 180.7 | 2.86 | 164 | 12.2 | 72 | 0.8 | 1590 | 784.4 | 269.9 | 409.8 |  |  | 1.11 | B | 217 | 373 | 36.6 | 0.582 |  | 없음 |  | 합격 | SL260201178 | HC260201178 | N | 1.36 | 1.21 | 1.63 | 0.212
C260201189 | H26020297 | 2026-02-22 | LC440R | CAL | 0.0832 | 1.36 | 0.26 | 0.1037 | 0.0061 | 0.0039 | 0.0306 | 0 | 0 | 0 | 1.42 | 29.7 | 1210.2 | 870.8 | 649.2 | 171.8 | 2.17 | 203 | 12.3 | 63.1 | 0.8 | 1270 | 800.7 | 264 | 407.4 |  |  | 1.03 | T | 354 | 542 | 25.7 | 0.653 |  | 없음 |  | TS초과,EL미달 | SL260201179 | HC260201179 | N | 0.89 | 0.72 | 1.1 | 0.157
C260201190 | H26020297 | 2026-02-22 | HSLA590C | CGL_GA | 0.0738 | 1.48 | 0.31 | 0.0133 | 0.0053 | 0.0038 | 0.0454 | 0 | 0.0333 | 0 | 1.49 | 33.5 | 1224.4 | 883.9 | 582.7 | 184.1 | 1.67 | 188 | 10.7 | 61 | 0.65 | 1390 | 789.8 | 151.9 |  | 459.9 | 526.7 | 1 | M | 503 | 633 | 21.7 | 0.795 |  | 없음 |  | 합격 | SL260201180 | HC260201180 | N | 1.01 | 0.98 | 1.17 | 0.152
C260201191 | H26020297 | 2026-02-22 | BH340_OUT | CGL_GA | 0.0027 | 0.39 | 0.03 | 0.0364 | 0.0064 | 0.0027 | 0.0389 | 0 | 0.0067 | 0.0006 | 1.52 | 18.9 | 1200.5 | 895.5 | 641.4 | 173.8 | 4.51 | 183.2 | 12.7 | 77.8 | 1 | 1080 | 823.5 | 165.8 |  | 450.1 | 529.2 | 1.11 | M | 216 | 364 | 36.9 | 0.593 | 34 | 드로스 | 경 | 합격 | SL260201181 | HC260201181 | N | 1.57 | 1.45 | 1.91 | 0.202
C260201192 | H26020298 | 2026-02-22 | LC340 | CAL | 0.0328 | 0.37 | 0.02 | 0.031 | 0.0068 | 0.0037 | 0.0417 | 0 | 0 | 0 | 1.34 | 27.7 | 1186.9 | 886.8 | 689.6 | 187.8 | 4.28 | 172.3 | 12.3 | 71.9 | 1.2 | 1590 | 786.5 | 217.1 | 388.9 |  |  | 1.08 | B | 230 | 368 | 39.6 | 0.625 |  | 없음 |  | 합격 | SL260201182 | HC260201182 | N | 1.38 | 1.2 | 1.59 | 0.205
C260201193 | H26020298 | 2026-02-22 | LC340 | CAL | 0.0379 | 0.4 | 0.01 | 0.0239 | 0.0082 | 0.0034 | 0.0361 | 0 | 0 | 0 | 1.35 | 32.3 | 1185.9 | 876.7 | 684.7 | 175.1 | 4.62 | 178.8 | 12.8 | 69.7 | 1.4 | 1300 | 770 | 230.6 | 397.1 |  |  | 1.28 | M | 218 | 362 | 40 | 0.602 |  | 없음 |  | 합격 | SL260201183 | HC260201183 | N | 1.3 | 1.18 | 1.68 | 0.197
C260201194 | H26020298 | 2026-02-22 | IF270_IN | CGL_GA | 0.0019 | 0.11 | 0.01 | 0.0108 | 0.0078 | 0.0024 | 0.037 | 0.0669 | 0 | 0 | 1.43 | 18.3 | 1193.3 | 910.4 | 709.2 | 179.2 | 5.32 | 165.3 | 12.5 | 81.2 | 1 | 1370 | 828.2 | 128.3 |  | 459 | 522.1 | 0.81 | T | 153 | 294 | 49.6 | 0.52 |  | 없음 |  | 합격 | SL260201184 | HC260201184 | N | 2.1 | 1.83 | 2.51 | 0.24
C260201195 | H26020298 | 2026-02-22 | LC440R | CAL | 0.0716 | 1.38 | 0.26 | 0.0972 | 0.0056 | 0.0039 | 0.0363 | 0 | 0 | 0 | 1.39 | 23.4 | 1207.3 | 889.9 | 650.6 | 178.8 | 6.22 | 174.3 | 8.9 | 67.8 | 2 | 1300 | 806.9 | 203.6 | 400.4 |  |  | 1.08 | M | 334 | 526 | 33.5 | 0.635 |  | 없음 |  | 합격 | SL260201185 | HC260201185 | N | 0.88 | 0.88 | 1.29 | 0.173
C260201196 | H26020299 | 2026-02-22 | LC340 | CAL | 0.0386 | 0.36 | 0.03 | 0.0365 | 0.0084 | 0.0034 | 0.0444 | 0 | 0 | 0 | 1.32 | 33.7 | 1202.1 | 888.2 | 670.3 | 185 | 3 | 174.8 | 11.4 | 66.7 | 1 | 1010 | 782.5 | 246 | 378.8 |  |  | 1.17 | T | 232 | 376 | 37.7 | 0.617 |  | 없음 |  | 합격 | SL260201186 | HC260201186 | N | 1.35 | 1.17 | 1.58 | 0.201
C260201197 | H26020299 | 2026-02-22 | HSLA590C | CGL_GA | 0.084 | 1.45 | 0.3 | 0.013 | 0.0033 | 0.0036 | 0.0416 | 0 | 0.0359 | 0 | 1.26 | 32.6 | 1218.1 | 883.1 | 568.2 | 176.3 | 2.97 | 166.2 | 12.3 | 59.6 | 1.2 | 1070 | 792.7 | 180.4 |  | 462.8 | 527.1 | 0.86 | M | 523 | 644 | 25.5 | 0.812 |  | 없음 |  | 합격 | SL260201187 | HC260201187 | N | 0.9 | 0.89 | 1.2 | 0.15
C260201198 | H26020299 | 2026-02-22 | IF340_OUT | CGL_GA | 0.0032 | 0.5 | 0.01 | 0.0432 | 0.0065 | 0.0024 | 0.0341 | 0.0219 | 0.0174 | 0.0007 | 1.55 | 20.6 | 1210.7 | 902.4 | 696.8 | 190.9 | 6.97 | 175.2 | 12.8 | 77 | 1.6 | 1790 | 832.4 | 148.8 |  | 464.8 | 514.9 | 0.84 | B | 208 | 368 | 39.9 | 0.565 |  | 없음 |  | 합격 | SL260201188 | HC260201188 | N | 1.72 | 1.51 | 2.17 | 0.223
C260201199 | H26020299 | 2026-02-22 | IF340_OUT | CGL_GA | 0.0029 | 0.46 | 0.02 | 0.0446 | 0.0057 | 0.0022 | 0.0346 | 0.0161 | 0.0129 | 0.0007 | 1.4 | 31.8 | 1201.6 | 901.8 | 700.1 | 160.6 | 5.31 | 182.6 | 14.6 | 81.2 | 1 | 1720 | 830.2 | 138.6 |  | 454.9 | 526.6 | 0.73 | M | 209 | 370 | 40.5 | 0.565 |  | 없음 |  | 합격 | SL260201189 | HC260201189 | N | 1.85 | 1.65 | 2.27 | 0.216
C260201200 | H26020300 | 2026-02-23 | BH340_OUT | CAL | 0.0029 | 0.39 | 0.02 | 0.0347 | 0.0039 | 0.0028 | 0.0394 | 0 | 0.0087 | 0.0005 | 1.34 | 33.9 | 1182.2 | 906.3 | 651.6 | 180 | 4.36 | 165.4 | 11.9 | 77.1 | 1 | 1030 | 842.6 | 245 |  |  |  | 1 | M | 214 | 361 | 37.4 | 0.593 | 38 | 없음 |  | 합격 | SL260201190 | HC260201190 | N | 1.65 | 1.58 | 2.08 | 0.211
C260201201 | H26020300 | 2026-02-23 | LC440R | CAL | 0.0633 | 1.35 | 0.24 | 0.1005 | 0.0066 | 0.0031 | 0.0279 | 0 | 0 | 0 | 1.53 | 32.8 | 1212 | 871 | 659.2 | 169.9 | 2.15 | 186 | 11.7 | 62.8 | 0.8 | 1160 | 810.3 | 268.7 | 379.6 |  |  | 0.86 | B | 324 | 524 | 28.4 | 0.618 |  | 없음 |  | EL미달 | SL260201191 | HC260201191 | N | 0.95 | 0.84 | 1.23 | 0.171
C260201202 | H26020300 | 2026-02-23 | IF270_IN | CAL | 0.0021 | 0.1 | 0.02 | 0.0043 | 0.0073 | 0.003 | 0.035 | 0.0612 | 0 | 0 | 1.37 | 21.3 | 1205.8 | 922 | 702.7 | 183.9 | 4 | 186.5 | 11.7 | 80 | 0.8 | 1840 | 836.3 | 269 |  |  |  | 0.79 | M | 145 | 302 | 50.2 | 0.48 |  | 없음 |  | 합격 | SL260201192 | HC260201192 | N | 2.02 | 1.83 | 2.55 | 0.244
C260201203 | H26020300 | 2026-02-23 | HSLA590C | CGL_GA | 0.0789 | 1.48 | 0.31 | 0.0163 | 0.004 | 0.0037 | 0.0399 | 0 | 0.0356 | 0 | 1.39 | 32.4 | 1236.1 | 880.2 | 556.5 | 178.3 | 1.65 | 177.3 | 12.2 | 60.6 | 0.65 | 1450 | 798.4 | 184.1 |  | 456.1 | 510.1 | 1.04 | B | 532 | 651 | 21.5 | 0.817 |  | 없음 |  | 합격 | SL260201193 | HC260201193 | N | 0.99 | 0.83 | 1.17 | 0.157
C260201204 | H26020301 | 2026-02-23 | LC440R | CAL | 0.0692 | 1.42 | 0.25 | 0.1076 | 0.0052 | 0.0032 | 0.0365 | 0 | 0 | 0 | 1.3 | 21.2 | 1197.8 | 881.2 | 652.8 | 176.2 | 3.94 | 185.2 | 10.4 | 64.5 | 1.4 | 1530 | 801.6 | 225.2 | 397 |  |  | 1 | T | 343 | 527 | 29.8 | 0.651 |  | 없음 |  | 합격 | SL260201194 | HC260201194 | N | 0.77 | 0.66 | 0.93 | 0.168
C260201205 | H26020301 | 2026-02-23 | IF270_IN | CGL_GA | 0.0027 | 0.12 | 0.01 | 0.0047 | 0.0035 | 0.0033 | 0.0341 | 0.0623 | 0 | 0 | 1.32 | 26.8 | 1197.4 | 921.9 | 700.9 | 172.6 | 3.4 | 170.1 | 11.8 | 76.5 | 0.8 | 1540 | 822.4 | 184.5 |  | 458.6 | 520.2 | 0.65 | T | 146 | 306 | 47.3 | 0.477 |  | 없음 |  | 합격 | SL260201195 | HC260201195 | N | 1.9 | 1.77 | 2.41 | 0.247
C260201206 | H26020301 | 2026-02-23 | IF270_IN | CGL_GA | 0.0019 | 0.11 | 0.01 | 0.0056 | 0.0068 | 0.0025 | 0.0413 | 0.0644 | 0 | 0 | 1.53 | 22.3 | 1204 | 907.4 | 713 | 191.6 | 5.29 | 173.4 | 12 | 81.1 | 1 | 1070 | 819.4 | 120 |  | 457.6 | 533.6 | 0.79 | M | 160 | 302 | 49.7 | 0.53 |  | 슬리버 | 경 | 합격 | SL260201196 | HC260201196 | N | 2.08 | 1.85 | 2.49 | 0.246
C260201207 | H26020301 | 2026-02-23 | BH340_OUT | CAL | 0.0023 | 0.4 | 0.02 | 0.0332 | 0.0068 | 0.0031 | 0.0292 | 0 | 0.0072 | 0.0006 | 1.34 | 29.6 | 1243.3 | 915.1 | 650.7 | 187.1 | 2.37 | 187.1 | 12.7 | 72.5 | 0.65 | 1050 | 838.2 | 312.6 |  |  |  | 1.12 | B | 227 | 363 | 34.8 | 0.625 | 40 | 없음 |  | 합격 | SL260201197 | HC260201197 | N | 1.68 | 1.47 | 1.92 | 0.218
C260201208 | H26020302 | 2026-02-23 | LC340 | CAL | 0.0316 | 0.34 | 0 | 0.0206 | 0.0086 | 0.004 | 0.0302 | 0 | 0 | 0 | 1.38 | 27.9 | 1197.1 | 879 | 693.3 | 169.2 | 6.89 | 176.8 | 11.2 | 71 | 2 | 1850 | 783.2 | 207.1 | 381.5 |  |  | 1.24 | M | 204 | 342 | 42.6 | 0.596 |  | 없음 |  | 합격 | SL260201198 | HC260201198 | N | 1.37 | 1.29 | 1.74 | 0.212
C260201209 | H26020302 | 2026-02-23 | HSLA590C | CAL | 0.0791 | 1.56 | 0.29 | 0.0143 | 0.0043 | 0.004 | 0.0386 | 0 | 0.0352 | 0 | 1.53 | 31.2 | 1229.3 | 873.1 | 572.7 | 187.6 | 2 | 163.5 | 12.2 | 59.9 | 0.8 | 1600 | 795.2 | 260.6 | 387.9 |  |  | 0.98 | T | 496 | 661 | 20 | 0.75 |  | 없음 |  | 합격 | SL260201199 | HC260201199 | N | 0.88 | 0.7 | 1.06 | 0.146
C260201210 | H26020302 | 2026-02-23 | LC440R | CGL_GA | 0.0667 | 1.33 | 0.24 | 0.0979 | 0.0069 | 0.0036 | 0.0465 | 0 | 0 | 0 | 1.36 | 29.3 | 1203.6 | 889.2 | 652.7 | 186.3 | 1.96 | 185.4 | 10.9 | 64.3 | 0.7 | 1620 | 784.3 | 156.2 |  | 460.1 | 514.4 | 1.02 | M | 336 | 527 | 27.5 | 0.638 |  | 없음 |  | EL미달 | SL260201200 | HC260201200 | N | 0.91 | 0.84 | 1.04 | 0.167
C260201211 | H26020302 | 2026-02-23 | HSLA590C | CGL_GA | 0.0803 | 1.55 | 0.3 | 0.0101 | 0.0038 | 0.004 | 0.0355 | 0 | 0.038 | 0 | 1.38 | 25.4 | 1231.8 | 872.8 | 589.7 | 186.1 | 2.44 | 162 | 11.7 | 59 | 1 | 1140 | 787 | 119.5 |  | 456.8 | 512.6 | 0.92 | T | 485 | 659 | 23.1 | 0.736 |  | 없음 |  | 합격 | SL260201201 | HC260201201 | N | 0.84 | 0.7 | 1.07 | 0.156
C260201212 | H26020303 | 2026-02-23 | LC340 | CAL | 0.0439 | 0.37 | 0.04 | 0.0301 | 0.0095 | 0.003 | 0.0397 | 0 | 0 | 0 | 1.32 | 33 | 1204.2 | 899.5 | 666 | 175.2 | 6.48 | 189.1 | 12 | 69.1 | 2 | 1030 | 767.2 | 182.8 | 400.7 |  |  | 1.24 | M | 231 | 371 | 39.4 | 0.623 |  | 없음 |  | 합격 | SL260201202 | HC260201202 | N | 1.29 | 1.07 | 1.56 | 0.202
C260201213 | H26020303 | 2026-02-23 | IF340_OUT | CGL_GA | 0.0021 | 0.43 | 0.01 | 0.0454 | 0.0053 | 0.0017 | 0.0356 | 0.0189 | 0.0101 | 0.0006 | 1.37 | 28.2 | 1197.5 | 911.3 | 679.5 | 186.6 | 3.44 | 162.8 | 12.6 | 76.8 | 0.8 | 1000 | 824.6 | 198 |  | 468.3 | 518.7 | 0.67 | T | 200 | 373 | 36.3 | 0.536 |  | 없음 |  | 합격 | SL260201203 | HC260201203 | N | 1.69 | 1.49 | 2.1 | 0.214
C260201214 | H26020303 | 2026-02-23 | LC340 | CAL | 0.0348 | 0.41 | 0 | 0.0242 | 0.0083 | 0.0039 | 0.0397 | 0 | 0 | 0 | 1.44 | 32.4 | 1212.2 | 885 | 671.4 | 188.4 | 2.55 | 187.7 | 10.9 | 68.7 | 0.8 | 1480 | 781.5 | 269.1 | 400.9 |  |  | 1.26 | M | 217 | 362 | 36.8 | 0.599 |  | 없음 |  | 합격 | SL260201204 | HC260201204 | N | 1.27 | 1.14 | 1.67 | 0.208
C260201215 | H26020303 | 2026-02-23 | LC440R | CGL_GA | 0.0701 | 1.32 | 0.23 | 0.1054 | 0.0059 | 0.0034 | 0.0343 | 0 | 0 | 0 | 1.49 | 32 | 1208.2 | 879.5 | 667.5 | 173.4 | 5.79 | 179.3 | 12.3 | 65.4 | 2 | 1680 | 779.1 | 144.6 |  | 464.9 | 513.1 | 1.05 | M | 336 | 527 | 30.8 | 0.638 |  | 없음 |  | 합격 | SL260201205 | HC260201205 | N | 0.95 | 0.82 | 1.06 | 0.167
C260201216 | H26020304 | 2026-02-23 | HSLA590C | CGL_GA | 0.0712 | 1.49 | 0.29 | 0.0196 | 0.0057 | 0.0047 | 0.0458 | 0 | 0.0352 | 0 | 1.43 | 29.5 | 1218.2 | 889.2 | 586.9 | 185.9 | 2.63 | 179.8 | 11.5 | 62 | 1 | 1660 | 781.8 | 128.5 |  | 460.5 | 518.6 | 0.98 | B | 519 | 657 | 23.2 | 0.79 |  | 없음 |  | 합격 | SL260201206 | HC260201206 | N | 0.93 | 0.8 | 1.17 | 0.158
C260201217 | H26020304 | 2026-02-23 | LC340 | CAL | 0.0386 | 0.4 | 0.02 | 0.0303 | 0.0078 | 0.0038 | 0.0297 | 0 | 0 | 0 | 1.38 | 28.2 | 1190 | 892.7 | 687.9 | 183.6 | 5.05 | 174.8 | 12.5 | 72.3 | 1.4 | 1530 | 782.9 | 222.8 | 409.1 |  |  | 1.22 | T | 233 | 376 | 38.9 | 0.62 |  | 없음 |  | 합격 | SL260201207 | HC260201207 | N | 1.36 | 1.23 | 1.66 | 0.204
C260201218 | H26020304 | 2026-02-23 | IF270_IN | CGL_GA | 0.0018 | 0.09 | 0.01 | 0.0122 | 0.0071 | 0.0024 | 0.0339 | 0.0539 | 0 | 0 | 1.34 | 24.2 | 1203.1 | 919.1 | 690.9 | 181.2 | 5.62 | 192.1 | 11.8 | 82.2 | 1 | 1640 | 822.1 | 145.1 |  | 455.2 | 533 | 0.86 | B | 159 | 309 | 47.5 | 0.515 |  | 없음 |  | 합격 | SL260201208 | HC260201208 | N | 2.05 | 1.83 | 2.43 | 0.239
C260201219 | H26020304 | 2026-02-23 | LC440R | CGL_GA | 0.0745 | 1.31 | 0.25 | 0.0931 | 0.0054 | 0.0039 | 0.0415 | 0 | 0 | 0 | 1.42 | 25.1 | 1204 | 895.5 | 661.8 | 184.4 | 5.67 | 178 | 9.9 | 64.7 | 2 | 1210 | 794.7 | 110.5 |  | 462 | 515.5 | 1.16 | M | 328 | 525 | 33.3 | 0.625 |  | 없음 |  | 합격 | SL260201209 | HC260201209 | N | 0.93 | 0.75 | 1.18 | 0.184
C260201220 | H26020305 | 2026-02-23 | HSLA590C | CGL_GA | 0.0793 | 1.5 | 0.32 | 0.0113 | 0.004 | 0.0042 | 0.042 | 0 | 0.0351 | 0 | 1.39 | 31.4 | 1231.8 | 887.7 | 583.9 | 185.2 | 2.12 | 178.1 | 10.6 | 62.2 | 0.8 | 1130 | 788 | 148.8 |  | 461.1 | 518.3 | 1.01 | T | 517 | 644 | 23.5 | 0.803 |  | 없음 |  | 합격 | SL260201210 | HC260201210 | N | 1.09 | 0.86 | 1.16 | 0.144
C260201221 | H26020305 | 2026-02-24 | IF340_OUT | CGL_GA | 0.0026 | 0.47 | 0.02 | 0.0403 | 0.0048 | 0.0024 | 0.039 | 0.0194 | 0.0144 | 0.0008 | 1.33 | 36.5 | 1183.7 | 924.8 | 679.7 | 178.1 | 3.68 | 171.7 | 11.4 | 81 | 0.7 | 1600 | 821.7 | 154.7 |  | 457.9 | 515.4 | 0.79 | M | 200 | 372 | 38.2 | 0.538 |  | 없음 |  | 합격 | SL260201211 | HC260201211 | N | 1.82 | 1.56 | 2.24 | 0.216
C260201222 | H26020305 | 2026-02-24 | LC440R | CAL | 0.0694 | 1.38 | 0.26 | 0.1067 | 0.0069 | 0.0034 | 0.0346 | 0 | 0 | 0 | 1.43 | 32.2 | 1201.4 | 880.5 | 662.1 | 165 | 3.99 | 193.5 | 13.2 | 64.9 | 1.4 | 1780 | 797 | 232 | 400.3 |  |  | 0.84 | T | 336 | 535 | 29 | 0.628 |  | 없음 |  | 합격 | SL260201212 | HC260201212 | N | 0.99 | 0.87 | 1.2 | 0.167
C260201223 | H26020305 | 2026-02-24 | IF270_IN | CAL | 0.0021 | 0.11 | 0.01 | 0.0073 | 0.0062 | 0.0035 | 0.0241 | 0.0607 | 0 | 0 | 1.36 | 26.3 | 1199 | 917.2 | 706 | 178.1 | 4.51 | 172.7 | 12 | 82.3 | 0.8 | 1410 | 837.3 | 283.9 |  |  |  | 0.91 | M | 148 | 300 | 47.8 | 0.493 |  | 없음 |  | 합격 | SL260201213 | HC260201213 | N | 1.99 | 1.8 | 2.48 | 0.242
C260201224 | H26020306 | 2026-02-24 | HSLA590C | CAL | 0.0856 | 1.49 | 0.31 | 0.0064 | 0.0024 | 0.0042 | 0.0433 | 0 | 0.0342 | 0 | 1.35 | 26.6 | 1231.9 | 861.5 | 584.7 | 180.3 | 4.68 | 166.8 | 13.5 | 57.2 | 2 | 1750 | 796.1 | 212.9 | 391.3 |  |  | 1 | M | 518 | 636 | 27.6 | 0.814 |  | 없음 |  | 합격 | SL260201214 | HC260201214 | N | 0.95 | 0.87 | 1.12 | 0.158
C260201225 | H26020306 | 2026-02-24 | IF340_OUT | CGL_GA | 0.0024 | 0.48 | 0.04 | 0.0457 | 0.0056 | 0.002 | 0.028 | 0.0243 | 0.0091 | 0.0006 | 1.41 | 17.6 | 1187.5 | 899.3 | 673.3 | 182.1 | 6.11 | 178.6 | 11.2 | 77.1 | 1.4 | 1800 | 832.5 | 141.7 |  | 451.8 | 523.8 | 0.81 | M | 219 | 368 | 41.8 | 0.595 |  | 없음 |  | 합격 | SL260201215 | HC260201215 | N | 1.62 | 1.49 | 2.04 | 0.211
C260201226 | H26020306 | 2026-02-24 | IF270_IN | CAL | 0.0013 | 0.07 | 0.01 | 0.003 | 0.0058 | 0.0028 | 0.037 | 0.0602 | 0 | 0 | 1.38 | 26.3 | 1195.1 | 921.8 | 684.5 | 191.7 | 4.03 | 166.2 | 13.3 | 80.2 | 0.8 | 1380 | 836.5 | 242.1 |  |  |  | 0.79 | T | 146 | 298 | 48.4 | 0.49 |  | 없음 |  | 합격 | SL260201216 | HC260201216 | N | 2.06 | 1.84 | 2.53 | 0.247
C260201227 | H26020306 | 2026-02-24 | LC340 | CAL | 0.0315 | 0.32 | 0 | 0.0258 | 0.0067 | 0.0035 | 0.0355 | 0 | 0 | 0 | 1.49 | 28.7 | 1207.9 | 876.5 | 673.7 | 181.1 | 5.16 | 175.3 | 11.7 | 69 | 1.6 | 1380 | 793 | 221.2 | 400.3 |  |  | 1.1 | M | 208 | 360 | 41 | 0.578 |  | 없음 |  | 합격 | SL260201217 | HC260201217 | N | 1.47 | 1.28 | 1.71 | 0.214
C260201228 | H26020307 | 2026-02-24 | IF270_IN | CGL_GA | 0.0025 | 0.1 | 0.01 | 0.0078 | 0.0043 | 0.0027 | 0.0337 | 0.0613 | 0 | 0 | 1.41 | 24.1 | 1202.3 | 909.7 | 702.2 | 179.5 | 7.06 | 175 | 12.6 | 77.3 | 1.6 | 1680 | 803.2 | 141.7 |  | 459.4 | 513.1 | 0.77 | M | 163 | 302 | 49.2 | 0.54 |  | 없음 |  | 합격 | SL260201218 | HC260201218 | N | 1.95 | 1.73 | 2.32 | 0.248
C260201229 | H26020307 | 2026-02-24 | IF270_IN | CGL_GA | 0.0012 | 0.11 | 0.01 | 0.0088 | 0.0068 | 0.0025 | 0.0272 | 0.062 | 0 | 0 | 1.52 | 30 | 1191.3 | 908.2 | 691 | 180.8 | 3.76 | 192.3 | 11.6 | 78.7 | 0.8 | 1070 | 830.3 | 158 |  | 463.5 | 522.3 | 0.86 | M | 158 | 294 | 46.7 | 0.537 |  | 없음 |  | 합격 | SL260201219 | HC260201219 | N | 1.9 | 1.77 | 2.54 | 0.248
C260201230 | H26020307 | 2026-02-24 | IF270_IN | CGL_GA | 0.0022 | 0.12 | 0.01 | 0.0047 | 0.0063 | 0.0022 | 0.0323 | 0.0614 | 0 | 0 | 1.54 | 27.1 | 1219.7 | 911.2 | 712.3 | 183.4 | 4.7 | 195.3 | 11.8 | 78.7 | 1 | 1530 | 816.1 | 130.1 |  | 464.8 | 526.8 | 0.76 | M | 159 | 291 | 49.9 | 0.546 |  | 없음 |  | 합격 | SL260201220 | HC260201220 | N | 1.88 | 1.7 | 2.53 | 0.236
C260201231 | H26020307 | 2026-02-24 | IF270_IN | CAL | 0.0019 | 0.12 | 0 | 0.0034 | 0.0063 | 0.0025 | 0.032 | 0.0573 | 0 | 0 | 1.28 | 26.5 | 1191.2 | 927.7 | 705.2 | 176.1 | 3.41 | 179.3 | 13.8 | 79.5 | 0.7 | 1540 | 833.9 | 273.3 |  |  |  | 0.87 | M | 142 | 293 | 48.8 | 0.485 |  | 없음 |  | 합격 | SL260201221 | HC260201221 | N | 2.04 | 1.77 | 2.47 | 0.244
C260201232 | H26020308 | 2026-02-24 | LC340 | CAL | 0.0387 | 0.34 | 0 | 0.0307 | 0.0074 | 0.0033 | 0.0431 | 0 | 0 | 0 | 1.53 | 29.5 | 1198.9 | 889.8 | 691.4 | 183.1 | 2.43 | 184.7 | 11.1 | 67.1 | 0.8 | 1710 | 782.4 | 255.5 | 404.7 |  |  | 1.19 | B | 229 | 367 | 39.2 | 0.624 |  | 없음 |  | 합격 | SL260201222 | HC260201222 | N | 1.32 | 1.16 | 1.65 | 0.2
C260201233 | H26020308 | 2026-02-24 | HSLA590C | CGL_GA | 0.0888 | 1.43 | 0.3 | 0.011 | 0.0054 | 0.0043 | 0.0409 | 0 | 0.0368 | 0 | 1.42 | 28 | 1224 | 877.1 | 575.4 | 180.1 | 2.22 | 174.8 | 13.2 | 63.9 | 0.8 | 1410 | 789.2 | 150.7 |  | 458.9 | 520.5 | 0.94 | B | 490 | 629 | 21.2 | 0.779 |  | 없음 |  | 합격 | SL260201223 | HC260201223 | N | 1.05 | 0.96 | 1.19 | 0.157
C260201234 | H26020308 | 2026-02-24 | LC340 | CAL | 0.0357 | 0.35 | 0.01 | 0.0287 | 0.0079 | 0.003 | 0.0473 | 0 | 0 | 0 | 1.47 | 25.5 | 1199.8 | 895.1 | 682.1 | 195 | 2.45 | 165.8 | 13.7 | 67.3 | 0.8 | 1160 | 777.4 | 248.6 | 399.6 |  |  | 1.3 | T | 215 | 360 | 36.4 | 0.597 |  | 없음 |  | 합격 | SL260201224 | HC260201224 | N | 1.25 | 1.07 | 1.56 | 0.2
C260201235 | H26020308 | 2026-02-24 | LC340 | CAL | 0.0326 | 0.34 | 0.03 | 0.0269 | 0.0067 | 0.0032 | 0.037 | 0 | 0 | 0 | 1.46 | 29.5 | 1205.7 | 890.2 | 673.8 | 173.8 | 2.51 | 167.8 | 10.9 | 68.1 | 0.8 | 1410 | 785 | 266.6 | 404.4 |  |  | 1.16 | M | 214 | 361 | 37 | 0.593 |  | 없음 |  | 합격 | SL260201225 | HC260201225 | N | 1.32 | 1.13 | 1.67 | 0.21
C260201236 | H26020309 | 2026-02-24 | HSLA590C | CGL_GA | 0.0738 | 1.53 | 0.3 | 0.0138 | 0.0043 | 0.0034 | 0.0422 | 0 | 0.0338 | 0 | 1.39 | 32.6 | 1236.4 | 878.6 | 579 | 159.5 | 1.93 | 164.1 | 12.5 | 58.5 | 0.8 | 1120 | 797.8 | 148.8 |  | 462.6 | 524.3 | 0.92 | M | 491 | 643 | 22.3 | 0.764 |  | 없음 |  | 합격 | SL260201226 | HC260201226 | N | 0.86 | 0.83 | 1.11 | 0.152
C260201237 | H26020309 | 2026-02-24 | HSLA590C | CAL | 0.0755 | 1.48 | 0.33 | 0.0127 | 0.0054 | 0.0036 | 0.0407 | 0 | 0.0372 | 0 | 1.36 | 28.4 | 1237.4 | 872.8 | 602.4 | 188.3 | 4.42 | 175.7 | 11.5 | 63.8 | 1.6 | 1030 | 806.9 | 198.9 | 399.4 |  |  | 1.01 | M | 471 | 635 | 27.2 | 0.742 |  | 없음 |  | 합격 | SL260201227 | HC260201227 | N | 1.05 | 0.94 | 1.38 | 0.154
C260201238 | H26020309 | 2026-02-24 | IF340_OUT | CGL_GA | 0.0025 | 0.46 | 0.01 | 0.0415 | 0.0073 | 0.0027 | 0.0332 | 0.0228 | 0.0125 | 0.0008 | 1.45 | 22.4 | 1193.4 | 905.1 | 683.1 | 177.6 | 7 | 178.8 | 12.2 | 80 | 1.4 | 1740 | 824.2 | 128.5 |  | 458.6 | 523.4 | 0.82 | M | 204 | 376 | 40.3 | 0.543 |  | 없음 |  | 합격 | SL260201228 | HC260201228 | N | 1.68 | 1.52 | 2.13 | 0.209
C260201239 | H26020309 | 2026-02-24 | IF270_IN | CGL_GA | 0.0012 | 0.13 | 0 | 0.0113 | 0.006 | 0.0024 | 0.035 | 0.058 | 0 | 0 | 1.45 | 22.7 | 1203.3 | 914.6 | 695.7 | 176.8 | 4.98 | 191.2 | 13 | 79.9 | 1 | 1050 | 821.9 | 160.2 |  | 466.1 | 511.5 | 0.89 | M | 163 | 294 | 47 | 0.554 |  | 없음 |  | 합격 | SL260201229 | HC260201229 | N | 1.93 | 1.72 | 2.45 | 0.237
C260201240 | H26020310 | 2026-02-24 | IF270_IN | CGL_GA | 0.0028 | 0.14 | 0.01 | 0.0092 | 0.0065 | 0.0023 | 0.0486 | 0.0624 | 0 | 0 | 1.4 | 22.4 | 1202.5 | 910.5 | 707.6 | 160 | 2.99 | 179.8 | 12 | 76.6 | 0.7 | 1670 | 819.6 | 190 |  | 461.1 | 524.8 | 0.78 | M | 148 | 299 | 46.5 | 0.495 |  | 없음 |  | 합격 | SL260201230 | HC260201230 | N | 1.82 | 1.72 | 2.49 | 0.246
C260201241 | H26020310 | 2026-02-24 | HSLA590C | CAL | 0.081 | 1.48 | 0.32 | 0.0153 | 0.0047 | 0.0041 | 0.049 | 0 | 0.0319 | 0 | 1.39 | 24.2 | 1209.5 | 871.8 | 591.7 | 179.8 | 2.08 | 181.4 | 12.6 | 61.5 | 0.8 | 1740 | 801.9 | 276 | 396.4 |  |  | 1.08 | B | 480 | 640 | 23.7 | 0.75 |  | 없음 |  | 합격 | SL260201231 | HC260201231 | N | 1.04 | 0.91 | 1.2 | 0.152
C260201242 | H26020310 | 2026-02-24 | LC340 | CAL | 0.0444 | 0.35 | 0.01 | 0.0392 | 0.0094 | 0.0036 | 0.0351 | 0 | 0 | 0 | 1.24 | 30.8 | 1212.7 | 893.2 | 662.9 | 181.3 | 3.06 | 189.5 | 12.6 | 73.9 | 0.8 | 1150 | 779.7 | 274 | 394.2 |  |  | 1.24 | T | 238 | 382 | 35.2 | 0.623 |  | 없음 |  | 합격 | SL260201232 | HC260201232 | N | 1.31 | 1.2 | 1.63 | 0.203
C260201243 | H26020310 | 2026-02-25 | IF270_IN | CAL | 0.0023 | 0.06 | 0.01 | 0.0118 | 0.0072 | 0.0027 | 0.0316 | 0.0598 | 0 | 0 | 1.42 | 34.2 | 1209.2 | 927.4 | 700.7 | 171.4 | 5.38 | 174 | 12.6 | 81.4 | 1 | 1130 | 825.2 | 240.4 |  |  |  | 0.91 | M | 148 | 294 | 49.6 | 0.503 |  | 없음 |  | 합격 | SL260201233 | HC260201233 | N | 1.98 | 1.9 | 2.59 | 0.241
C260201244 | H26020311 | 2026-02-25 | LC340 | CAL | 0.0367 | 0.38 | 0.03 | 0.0326 | 0.0078 | 0.0031 | 0.0399 | 0 | 0 | 0 | 1.51 | 24.4 | 1200.5 | 903.1 | 677 | 179 | 2.54 | 161.3 | 11 | 68.5 | 0.8 | 1770 | 781.3 | 242 | 388.9 |  |  | 1.24 | B | 229 | 384 | 36 | 0.596 |  | 없음 |  | 합격 | SL260201234 | HC260201234 | N | 1.27 | 1.08 | 1.58 | 0.207
C260201245 | H26020311 | 2026-02-25 | IF270_IN | CAL | 0.0019 | 0.13 | 0.02 | 0.0097 | 0.0068 | 0.0025 | 0.0261 | 0.0541 | 0 | 0 | 1.33 | 21.7 | 1202.7 | 915.6 | 704.3 | 183.5 | 4.22 | 168.5 | 12.7 | 81 | 0.8 | 1150 | 837.3 | 278.9 |  |  |  | 0.79 | T | 148 | 311 | 49.2 | 0.476 |  | 없음 |  | 합격 | SL260201235 | HC260201235 | N | 1.88 | 1.76 | 2.47 | 0.246
C260201246 | H26020311 | 2026-02-25 | BH340_OUT | CGL_GA | 0.0018 | 0.41 | 0.03 | 0.0363 | 0.006 | 0.0027 | 0.0319 | 0 | 0.0073 | 0.0006 | 1.41 | 28.5 | 1190.2 | 909.8 | 646 | 177.2 | 3.89 | 180.1 | 11.6 | 74.3 | 1 | 1110 | 824.4 | 120.8 |  | 462.8 | 524.5 | 0.94 | T | 229 | 356 | 37 | 0.643 | 36 | 없음 |  | 합격 | SL260201236 | HC260201236 | N | 1.58 | 1.45 | 2 | 0.216
C260201247 | H26020311 | 2026-02-25 | IF270_IN | CGL_GA | 0.0019 | 0.09 | 0.01 | 0.0119 | 0.0056 | 0.0024 | 0.0387 | 0.0602 | 0 | 0 | 1.35 | 29 | 1209.9 | 928.4 | 686.8 | 169.8 | 3.28 | 171.2 | 11.6 | 75.6 | 0.8 | 1760 | 818.1 | 172.7 |  | 457.2 | 525.6 | 0.82 | M | 159 | 300 | 45.3 | 0.53 |  | 없음 |  | 합격 | SL260201237 | HC260201237 | N | 1.79 | 1.68 | 2.54 | 0.227
C260201248 | H26020312 | 2026-02-25 | IF340_OUT | CGL_GA | 0.0027 | 0.45 | 0.02 | 0.0432 | 0.0066 | 0.0023 | 0.0477 | 0.016 | 0.0174 | 0.0005 | 1.5 | 31.3 | 1190.9 | 914.8 | 675 | 182.2 | 3.06 | 184.1 | 11.1 | 77.1 | 0.7 | 1020 | 824.8 | 182.9 |  | 461.3 | 512.2 | 0.72 | M | 218 | 369 | 38.3 | 0.591 |  | 없음 |  | 합격 | SL260201238 | HC260201238 | N | 1.82 | 1.48 | 2.14 | 0.211
C260201249 | H26020312 | 2026-02-25 | HSLA590C | CAL | 0.0828 | 1.47 | 0.31 | 0.0229 | 0.0025 | 0.0038 | 0.0322 | 0 | 0.0369 | 0 | 1.39 | 26.4 | 1232.3 | 875.5 | 576 | 182.2 | 1.98 | 181.1 | 12.6 | 59.7 | 0.8 | 1700 | 803.5 | 243.3 | 411.3 |  |  | 1 | T | 513 | 671 | 22.7 | 0.765 |  | 없음 |  | 합격 | SL260201239 | HC260201239 | N | 0.94 | 0.91 | 1.13 | 0.145
C260201250 | H26020312 | 2026-02-25 | LC340 | CAL | 0.048 | 0.42 | 0.05 | 0.0305 | 0.0083 | 0.0041 | 0.0388 | 0 | 0 | 0 | 1.44 | 28.9 | 1219.2 | 901.5 | 678.6 | 192.2 | 2.13 | 181.8 | 11.2 | 69.4 | 0.65 | 1370 | 776.9 | 259.9 | 393.4 |  |  | 1.22 | B | 237 | 381 | 34.3 | 0.622 |  | 없음 |  | 합격 | SL260201240 | HC260201240 | N | 1.23 | 1.06 | 1.51 | 0.201
C260201251 | H26020312 | 2026-02-25 | HSLA590C | CGL_GA | 0.0817 | 1.45 | 0.29 | 0.0142 | 0.005 | 0.0038 | 0.0339 | 0 | 0.0379 | 0 | 1.34 | 23.5 | 1232.3 | 879.6 | 575 | 180 | 2.99 | 155.6 | 13 | 59.9 | 1.2 | 1790 | 781.8 | 128.7 |  | 463 | 523.4 | 1.01 | B | 498 | 640 | 23.4 | 0.778 |  | 없음 |  | 합격 | SL260201241 | HC260201241 | N | 0.96 | 0.8 | 1.18 | 0.151
C260201252 | H26020313 | 2026-02-25 | IF340_OUT | CGL_GA | 0.0024 | 0.45 | 0.03 | 0.051 | 0.0066 | 0.0023 | 0.0411 | 0.0182 | 0.0068 | 0.0005 | 1.21 | 26.5 | 1198.2 | 897.3 | 671.5 | 168.6 | 3.25 | 182 | 13.6 | 80 | 0.65 | 1700 | 827.3 | 207.3 |  | 460 | 516.8 | 0.99 | T | 227 | 385 | 36.7 | 0.59 |  | 없음 |  | 합격 | SL260201242 | HC260201242 | N | 1.62 | 1.57 | 2.25 | 0.207
C260201253 | H26020313 | 2026-02-25 | HSLA590C | CAL | 0.0733 | 1.44 | 0.27 | 0.0175 | 0.0027 | 0.0039 | 0.0445 | 0 | 0.0359 | 0 | 1.43 | 32.9 | 1246.1 | 870 | 584.8 | 177.8 | 3.41 | 174.9 | 13.4 | 58.9 | 1.4 | 1730 | 793.1 | 193.7 | 400 |  |  | 0.9 | M | 490 | 631 | 24.4 | 0.777 |  | 없음 |  | 합격 | SL260201243 | HC260201243 | N | 0.96 | 0.79 | 1.18 | 0.144
C260201254 | H26020313 | 2026-02-25 | IF340_OUT | CGL_GA | 0.0025 | 0.44 | 0.02 | 0.0475 | 0.0048 | 0.0028 | 0.03 | 0.0218 | 0.0089 | 0.0007 | 1.39 | 28.4 | 1209.6 | 903.4 | 679.7 | 182.4 | 4.69 | 173 | 13.3 | 78.7 | 1 | 1670 | 833.4 | 137.4 |  | 457.4 | 518.7 | 0.84 | M | 214 | 369 | 39.3 | 0.58 |  | 없음 |  | 합격 | SL260201244 | HC260201244 | N | 1.71 | 1.54 | 2.2 | 0.218
C260201255 | H26020313 | 2026-02-25 | HSLA590C | CGL_GA | 0.0777 | 1.46 | 0.28 | 0.0155 | 0.0035 | 0.0038 | 0.0331 | 0 | 0.0346 | 0 | 1.28 | 33.8 | 1247.4 | 876.2 | 568.8 | 186.8 | 2.8 | 155.7 | 13.2 | 64.3 | 1 | 1710 | 788.7 | 158.2 |  | 462.3 | 524.4 | 1.08 | M | 509 | 643 | 22.7 | 0.792 |  | 없음 |  | 합격 | SL260201245 | HC260201245 | N | 0.93 | 0.93 | 1.23 | 0.153
C260201256 | H26020314 | 2026-02-25 | LC340 | CAL | 0.0447 | 0.32 | 0.05 | 0.0269 | 0.0076 | 0.0034 | 0.0323 | 0 | 0 | 0 | 1.28 | 31.6 | 1182.8 | 910.2 | 679.1 | 171.8 | 2.61 | 177.5 | 10.7 | 69.3 | 0.8 | 1310 | 776.2 | 291.8 | 401.5 |  |  | 1.23 | M | 233 | 372 | 37.5 | 0.626 |  | 없음 |  | 합격 | SL260201246 | HC260201246 | N | 1.45 | 1.2 | 1.68 | 0.202
C260201257 | H26020314 | 2026-02-25 | LC440R | CAL | 0.069 | 1.28 | 0.23 | 0.0971 | 0.004 | 0.0038 | 0.0393 | 0 | 0 | 0 | 1.35 | 30.7 | 1183.6 | 869.3 | 671.2 | 198.3 | 1.8 | 173.3 | 12.2 | 63.8 | 0.65 | 1510 | 808.2 | 291.8 | 407.7 |  |  | 0.93 | M | 325 | 516 | 30 | 0.63 |  | 없음 |  | 합격 | SL260201247 | HC260201247 | N | 1.04 | 0.82 | 1.2 | 0.172
C260201258 | H26020314 | 2026-02-25 | LC340 | CAL | 0.0406 | 0.37 | 0.01 | 0.0259 | 0.0084 | 0.0034 | 0.0407 | 0 | 0 | 0 | 1.45 | 33.2 | 1206.6 | 894.3 | 675 | 177.2 | 2.75 | 170.2 | 13.9 | 70.9 | 0.8 | 1030 | 781.2 | 269.4 | 396.1 |  |  | 1.35 | M | 232 | 364 | 37.4 | 0.637 |  | 없음 |  | 합격 | SL260201248 | HC260201248 | N | 1.45 | 1.27 | 1.64 | 0.2
C260201259 | H26020314 | 2026-02-25 | LC340 | CAL | 0.0434 | 0.36 | 0.01 | 0.0278 | 0.0077 | 0.0035 | 0.0478 | 0 | 0 | 0 | 1.45 | 32.1 | 1195.7 | 894.1 | 664.5 | 181.5 | 5.21 | 176.9 | 11.2 | 73.1 | 1.4 | 1180 | 775.3 | 222 | 410.4 |  |  | 1.23 | M | 225 | 374 | 38.8 | 0.602 |  | 없음 |  | 합격 | SL260201249 | HC260201249 | N | 1.43 | 1.26 | 1.7 | 0.209
C260201260 | H26020315 | 2026-02-25 | BH340_OUT | CGL_GA | 0.0021 | 0.39 | 0.02 | 0.0377 | 0.0045 | 0.0021 | 0.0403 | 0 | 0.0073 | 0.0005 | 1.32 | 29.5 | 1197.3 | 913.6 | 645.2 | 184 | 4.07 | 180.3 | 12.3 | 75.5 | 1 | 1430 | 827 | 148.2 |  | 460.6 | 523 | 0.99 | B | 229 | 372 | 36.3 | 0.616 | 36 | 없음 |  | 합격 | SL260201250 | HC260201250 | N | 1.59 | 1.45 | 2.14 | 0.205
C260201261 | H26020315 | 2026-02-25 | LC440R | CAL | 0.0727 | 1.3 | 0.23 | 0.1057 | 0.0058 | 0.0026 | 0.0429 | 0 | 0 | 0 | 1.39 | 18.6 | 1188.9 | 877.6 | 642.3 | 187.8 | 1.75 | 184.9 | 11.3 | 62.9 | 0.65 | 1270 | 798.8 | 290.5 | 399.4 |  |  | 1.06 | B | 354 | 543 | 25.7 | 0.652 |  | 없음 |  | TS초과,EL미달 | SL260201251 | HC260201251 | N | 0.92 | 0.8 | 1.18 | 0.17
C260201262 | H26020315 | 2026-02-26 | IF340_OUT | CGL_GA | 0.0028 | 0.47 | 0.02 | 0.049 | 0.0058 | 0.0024 | 0.035 | 0.0196 | 0.0114 | 0.0005 | 1.32 | 28.4 | 1212 | 916.5 | 683.9 | 190 | 4.41 | 179.3 | 11.5 | 77.3 | 1 | 1690 | 833.7 | 164 |  | 454.8 | 519.1 | 0.57 | T | 218 | 371 | 38.9 | 0.588 |  | 없음 |  | 합격 | SL260201252 | HC260201252 | N | 1.63 | 1.51 | 2.21 | 0.222
C260201263 | H26020315 | 2026-02-26 | BH340_OUT | CGL_GA | 0.0032 | 0.43 | 0.03 | 0.0371 | 0.005 | 0.0021 | 0.0426 | 0 | 0.0062 | 0.0005 | 1.33 | 23 | 1203.3 | 911.2 | 627.8 | 169.6 | 2.62 | 187.3 | 10.6 | 75.2 | 0.65 | 1750 | 826.4 | 179.5 |  | 458.1 | 521.9 | 0.91 | B | 229 | 367 | 35.4 | 0.624 | 46 | 없음 |  | 합격 | SL260201253 | HC260201253 | N | 1.58 | 1.37 | 2 | 0.21
C260201264 | H26020316 | 2026-02-26 | IF340_OUT | CGL_GA | 0.0017 | 0.44 | 0.02 | 0.0447 | 0.0072 | 0.0023 | 0.0244 | 0.021 | 0.0098 | 0.0006 | 1.22 | 26.9 | 1207 | 914.6 | 677.5 | 179.6 | 3.86 | 171 | 11.3 | 79.3 | 0.8 | 1770 | 820.5 | 170.8 |  | 459 | 512.4 | 0.87 | M | 214 | 375 | 40.7 | 0.571 |  | 없음 |  | 합격 | SL260201254 | HC260201254 | N | 1.66 | 1.52 | 2.16 | 0.208
C260201265 | H26020316 | 2026-02-26 | IF340_OUT | CGL_GA | 0.0028 | 0.44 | 0.01 | 0.0477 | 0.0051 | 0.0037 | 0.0325 | 0.0138 | 0.0154 | 0.0006 | 1.42 | 29.3 | 1185.8 | 892.2 | 699 | 167.1 | 3.22 | 173.7 | 14.3 | 78.2 | 0.7 | 1250 | 825.5 | 154.9 |  | 461.9 | 515.6 | 0.71 | M | 202 | 363 | 37.8 | 0.556 |  | 없음 |  | 합격 | SL260201255 | HC260201255 | N | 1.62 | 1.47 | 2.09 | 0.221
C260201266 | H26020316 | 2026-02-26 | IF340_OUT | CGL_GA | 0.0032 | 0.49 | 0.01 | 0.048 | 0.005 | 0.0021 | 0.032 | 0.018 | 0.0098 | 0.0004 | 1.51 | 31.4 | 1199.3 | 901.8 | 691.8 | 179.1 | 3.09 | 175.4 | 12.2 | 79 | 0.65 | 1740 | 830.7 | 180.7 |  | 460.5 | 517.9 | 0.84 | T | 211 | 368 | 37.9 | 0.573 |  | 없음 |  | 합격 | SL260201256 | HC260201256 | N | 1.7 | 1.55 | 2.25 | 0.209
C260201267 | H26020316 | 2026-02-26 | IF340_OUT | CGL_GA | 0.002 | 0.47 | 0.01 | 0.0479 | 0.0054 | 0.0028 | 0.0422 | 0.0205 | 0.0119 | 0.0006 | 1.36 | 32.5 | 1198.9 | 892.6 | 688.8 | 186.7 | 4.11 | 170.6 | 12.2 | 75.7 | 1 | 1420 | 818.9 | 156.4 |  | 460.2 | 527.7 | 0.86 | M | 224 | 383 | 38.2 | 0.585 |  | 없음 |  | 합격 | SL260201257 | HC260201257 | N | 1.76 | 1.51 | 2.18 | 0.213
C260201268 | H26020317 | 2026-02-26 | IF270_IN | CGL_GA | 0.0017 | 0.13 | 0.01 | 0.0118 | 0.0054 | 0.0027 | 0.0274 | 0.0628 | 0 | 0 | 1.31 | 20.1 | 1222.6 | 921.1 | 701.1 | 165 | 3.92 | 190.7 | 13.2 | 79.6 | 0.8 | 1740 | 823.2 | 125.6 |  | 456.5 | 530.1 | 0.81 | M | 161 | 306 | 49.9 | 0.526 |  | 없음 |  | 합격 | SL260201258 | HC260201258 | N | 2.08 | 1.84 | 2.44 | 0.235
C260201269 | H26020317 | 2026-02-26 | IF270_IN | CGL_GA | 0.0017 | 0.12 | 0.02 | 0.0124 | 0.0066 | 0.0028 | 0.0346 | 0.0564 | 0 | 0 | 1.29 | 33.3 | 1199.7 | 923.8 | 702.1 | 182.1 | 3.02 | 194.2 | 11.3 | 78.5 | 0.65 | 1840 | 821.4 | 150.5 |  | 459.5 | 516 | 0.8 | M | 160 | 298 | 46.4 | 0.537 |  | 없음 |  | 합격 | SL260201259 | HC260201259 | N | 1.98 | 1.72 | 2.34 | 0.232
C260201270 | H26020317 | 2026-02-26 | HSLA590C | CAL | 0.0878 | 1.52 | 0.3 | 0.0147 | 0.0044 | 0.0043 | 0.0338 | 0 | 0.0363 | 0 | 1.3 | 30.2 | 1241 | 882.4 | 556.7 | 165.7 | 2.06 | 191.8 | 13.1 | 61.2 | 0.8 | 1390 | 798.6 | 274.3 | 401.7 |  |  | 0.88 | M | 504 | 663 | 22.9 | 0.76 |  | 없음 |  | 합격 | SL260201260 | HC260201260 | N | 0.93 | 0.79 | 1.15 | 0.148
C260201271 | H26020317 | 2026-02-26 | IF270_IN | CGL_GA | 0.0023 | 0.09 | 0.02 | 0.0139 | 0.0072 | 0.0029 | 0.027 | 0.0612 | 0 | 0 | 1.45 | 32.2 | 1205.2 | 932.4 | 681.7 | 184.5 | 5.91 | 169.3 | 13.5 | 83.1 | 1 | 1510 | 824.9 | 147.2 |  | 457.3 | 521.2 | 0.82 | M | 160 | 297 | 47.3 | 0.539 |  | 없음 |  | 합격 | SL260201261 | HC260201261 | N | 1.97 | 1.71 | 2.37 | 0.239
C260201272 | H26020318 | 2026-02-26 | LC340 | CAL | 0.0424 | 0.34 | 0.04 | 0.0368 | 0.0072 | 0.0035 | 0.0449 | 0 | 0 | 0 | 1.42 | 22.6 | 1208.6 | 885.2 | 682 | 172 | 2.31 | 177.4 | 11.5 | 71.8 | 0.65 | 1560 | 782.5 | 266.2 | 414.4 |  |  | 1.21 | M | 232 | 372 | 38.9 | 0.624 |  | 없음 |  | 합격 | SL260201262 | HC260201262 | N | 1.35 | 1.2 | 1.61 | 0.205
C260201273 | H26020318 | 2026-02-26 | LC340 | CAL | 0.0401 | 0.38 | 0.01 | 0.0285 | 0.008 | 0.0041 | 0.045 | 0 | 0 | 0 | 1.53 | 28.1 | 1214.3 | 900.1 | 687 | 186.2 | 3.28 | 186.7 | 12.7 | 69.5 | 1 | 1210 | 771.8 | 249.2 | 401.6 |  |  | 1.19 | T | 218 | 365 | 36.5 | 0.597 |  | 없음 |  | 합격 | SL260201263 | HC260201263 | N | 1.16 | 1.09 | 1.57 | 0.211
C260201274 | H26020318 | 2026-02-26 | IF340_OUT | CGL_GA | 0.0022 | 0.42 | 0.02 | 0.0472 | 0.0068 | 0.0027 | 0.0396 | 0.0208 | 0.011 | 0.0005 | 1.3 | 27.1 | 1207.9 | 911.9 | 680.2 | 171.6 | 2.96 | 181.4 | 13 | 76.3 | 0.7 | 1070 | 830.3 | 153.5 |  | 462.4 | 512 | 0.94 | T | 225 | 372 | 37 | 0.605 |  | 없음 |  | 합격 | SL260201264 | HC260201264 | N | 1.7 | 1.54 | 2.1 | 0.209
C260201275 | H26020318 | 2026-02-26 | HSLA590C | CGL_GA | 0.0743 | 1.47 | 0.3 | 0.0226 | 0.0042 | 0.0041 | 0.0419 | 0 | 0.0397 | 0 | 1.36 | 34.3 | 1226 | 874.4 | 579.2 | 179.3 | 2.52 | 172.8 | 11.3 | 60.3 | 1 | 1500 | 782.2 | 144.5 |  | 458.5 | 517.4 | 0.87 | T | 542 | 633 | 22.4 | 0.856 |  | 없음 |  | 합격 | SL260201265 | HC260201265 | N | 0.98 | 0.83 | 1.17 | 0.159
C260201276 | H26020319 | 2026-02-26 | IF270_IN | CGL_GA | 0.0013 | 0.09 | 0 | 0.0101 | 0.0054 | 0.0019 | 0.0306 | 0.0548 | 0 | 0 | 1.49 | 33.2 | 1214.2 | 915.3 | 713 | 183.3 | 4.92 | 181.2 | 12.4 | 79.7 | 1 | 1690 | 820 | 144.8 |  | 464.1 | 519.3 | 0.79 | M | 151 | 308 | 48.1 | 0.49 |  | 없음 |  | 합격 | SL260201266 | HC260201266 | N | 2.21 | 1.9 | 2.6 | 0.242
C260201277 | H26020319 | 2026-02-26 | LC440R | CGL_GA | 0.0646 | 1.31 | 0.29 | 0.101 | 0.0063 | 0.0036 | 0.0451 | 0 | 0 | 0 | 1.43 | 35.6 | 1202.4 | 890.8 | 670.4 | 192.3 | 1.96 | 181.9 | 12.2 | 64.3 | 0.7 | 1690 | 777.5 | 164.6 |  | 462.7 | 511.9 | 0.92 | T | 335 | 534 | 27.5 | 0.627 |  | 없음 |  | EL미달 | SL260201267 | HC260201267 | N | 0.9 | 0.76 | 1.28 | 0.169
C260201278 | H26020319 | 2026-02-26 | BH340_OUT | CGL_GA | 0.0023 | 0.4 | 0.02 | 0.0435 | 0.0055 | 0.0023 | 0.0417 | 0 | 0.006 | 0.0005 | 1.41 | 34.1 | 1188.1 | 904.3 | 655.9 | 186 | 5.9 | 161.9 | 12.1 | 76.3 | 1.4 | 1010 | 838.9 | 117.7 |  | 457.6 | 517.6 | 0.97 | M | 221 | 363 | 37.8 | 0.609 | 40 | 없음 |  | 합격 | SL260201268 | HC260201268 | N | 1.71 | 1.43 | 2.04 | 0.211
C260201279 | H26020319 | 2026-02-26 | BH340_OUT | CGL_GA | 0.0021 | 0.38 | 0.03 | 0.0381 | 0.0068 | 0.0024 | 0.0373 | 0 | 0.0049 | 0.0005 | 1.42 | 27 | 1187.7 | 911.7 | 657.2 | 175.8 | 3.89 | 191.3 | 12.2 | 79.4 | 0.8 | 1600 | 828.5 | 159.9 |  | 456 | 519.1 | 1.09 | M | 225 | 364 | 39.4 | 0.618 | 36 | 없음 |  | 합격 | SL260201269 | HC260201269 | N | 1.72 | 1.57 | 2.05 | 0.203
C260201280 | H26020320 | 2026-02-26 | IF340_OUT | CGL_GA | 0.0022 | 0.45 | 0.01 | 0.0423 | 0.0075 | 0.0021 | 0.031 | 0.0209 | 0.0111 | 0.0006 | 1.47 | 21.8 | 1207.5 | 905.3 | 677.1 | 195.4 | 5.06 | 171.8 | 11.3 | 80.3 | 1 | 1680 | 827.8 | 139.7 |  | 460.2 | 525.4 | 0.77 | M | 217 | 369 | 39 | 0.588 |  | 없음 |  | 합격 | SL260201270 | HC260201270 | N | 1.7 | 1.44 | 2.1 | 0.218
C260201281 | H26020320 | 2026-02-26 | IF270_IN | CGL_GA | 0.0022 | 0.11 | 0.01 | 0.0021 | 0.0066 | 0.0028 | 0.0362 | 0.0627 | 0 | 0 | 1.36 | 30.1 | 1214.7 | 925.3 | 713.4 | 190.8 | 3.29 | 166.7 | 11.7 | 78.7 | 0.7 | 1780 | 830.5 | 157.9 |  | 454.7 | 511.3 | 0.84 | M | 156 | 294 | 48.8 | 0.531 |  | 없음 |  | 합격 | SL260201271 | HC260201271 | N | 2.01 | 1.78 | 2.58 | 0.242
C260201282 | H26020320 | 2026-02-26 | IF270_IN | CGL_GA | 0.0014 | 0.1 | 0.02 | 0.0087 | 0.0066 | 0.0029 | 0.0311 | 0.0596 | 0 | 0 | 1.35 | 30.2 | 1193.9 | 910.3 | 700.5 | 188.9 | 4.4 | 180.5 | 11.4 | 81.8 | 0.8 | 1580 | 814.8 | 134.9 |  | 463.6 | 518 | 0.66 | M | 158 | 293 | 48.5 | 0.539 |  | 없음 |  | 합격 | SL260201272 | HC260201272 | N | 2.07 | 1.86 | 2.62 | 0.241
C260201283 | H26020320 | 2026-02-26 | IF270_IN | CGL_GA | 0.0024 | 0.09 | 0 | 0.0113 | 0.0065 | 0.0024 | 0.0416 | 0.0628 | 0 | 0 | 1.45 | 23.6 | 1187.5 | 929.6 | 678.1 | 179.3 | 3.99 | 185 | 11.4 | 79.9 | 0.8 | 1770 | 825.3 | 169.7 |  | 459.5 | 515 | 0.79 | M | 155 | 298 | 47.7 | 0.52 |  | 없음 |  | 합격 | SL260201273 | HC260201273 | N | 1.86 | 1.68 | 2.51 | 0.234
C260201284 | H26020321 | 2026-02-27 | IF340_OUT | CGL_GA | 0.0031 | 0.41 | 0.01 | 0.0434 | 0.0069 | 0.0025 | 0.0416 | 0.019 | 0.0119 | 0.0006 | 1.56 | 23.5 | 1194.9 | 902.2 | 685.7 | 170.9 | 7.56 | 185.6 | 12 | 78.8 | 1.6 | 1350 | 830.7 | 131.4 |  | 461.6 | 515.1 | 0.72 | M | 209 | 356 | 43 | 0.587 |  | 없음 |  | 합격 | SL260201274 | HC260201274 | N | 1.76 | 1.63 | 2.29 | 0.225
C260201285 | H26020321 | 2026-02-27 | IF270_IN | CAL | 0.0012 | 0.09 | 0.02 | 0.0095 | 0.0055 | 0.0019 | 0.0322 | 0.0565 | 0 | 0 | 1.43 | 28.2 | 1196.4 | 913.9 | 715.3 | 174.4 | 3.46 | 185.8 | 12.9 | 79.8 | 0.7 | 1330 | 835.1 | 318.8 |  |  |  | 0.66 | M | 152 | 292 | 48.1 | 0.521 |  | 없음 |  | 합격 | SL260201275 | HC260201275 | N | 2.06 | 1.89 | 2.51 | 0.24
C260201286 | H26020321 | 2026-02-27 | IF340_OUT | CGL_GA | 0.0033 | 0.45 | 0 | 0.0463 | 0.0063 | 0.0028 | 0.0314 | 0.021 | 0.0115 | 0.0005 | 1.43 | 28.6 | 1210.5 | 910.2 | 686 | 170.3 | 5.94 | 183.2 | 12.1 | 79.8 | 1.2 | 1370 | 834.6 | 111.6 |  | 458.3 | 524.5 | 0.95 | T | 213 | 370 | 38.4 | 0.576 |  | 없음 |  | 합격 | SL260201276 | HC260201276 | N | 1.74 | 1.57 | 2.18 | 0.227
C260201287 | H26020321 | 2026-02-27 | LC340 | CAL | 0.0387 | 0.35 | 0.04 | 0.0302 | 0.0067 | 0.0039 | 0.0428 | 0 | 0 | 0 | 1.34 | 30.9 | 1194.5 | 887.6 | 674.7 | 177.5 | 7.2 | 182.1 | 11.6 | 72.2 | 2 | 1830 | 780.1 | 192 | 386.9 |  |  | 1.13 | M | 218 | 373 | 40.1 | 0.584 |  | 없음 |  | 합격 | SL260201277 | HC260201277 | N | 1.44 | 1.26 | 1.63 | 0.214
C260201288 | H26020322 | 2026-02-27 | IF340_OUT | CGL_GA | 0.0019 | 0.47 | 0.01 | 0.0449 | 0.0071 | 0.0028 | 0.0335 | 0.0191 | 0.0124 | 0.0008 | 1.43 | 30.7 | 1222.7 | 912.2 | 691.5 | 183.8 | 6.6 | 173.9 | 12.9 | 75.7 | 1.6 | 1200 | 835 | 147.6 |  | 460 | 523.2 | 0.84 | M | 206 | 372 | 41.3 | 0.554 |  | 없음 |  | 합격 | SL260201278 | HC260201278 | N | 1.77 | 1.6 | 2.22 | 0.217
C260201289 | H26020322 | 2026-02-27 | IF270_IN | CAL | 0.0014 | 0.1 | 0.01 | 0.0134 | 0.0072 | 0.0026 | 0.0453 | 0.0606 | 0 | 0 | 1.48 | 27.6 | 1188.6 | 916.6 | 714.7 | 177.9 | 3.85 | 194.3 | 13.9 | 79.2 | 0.8 | 1530 | 830 | 276 |  |  |  | 0.88 | T | 154 | 298 | 46.5 | 0.517 |  | 없음 |  | 합격 | SL260201279 | HC260201279 | N | 1.92 | 1.82 | 2.53 | 0.247
C260201290 | H26020322 | 2026-02-27 | LC440R | CAL | 0.0684 | 1.39 | 0.26 | 0.0929 | 0.0056 | 0.0032 | 0.0444 | 0 | 0 | 0 | 1.34 | 26.2 | 1195 | 886.3 | 669.7 | 183.9 | 2.07 | 187.1 | 11.6 | 61.4 | 0.8 | 1310 | 792.5 | 262.2 | 405.8 |  |  | 1.12 | M | 335 | 522 | 30.2 | 0.642 |  | 없음 |  | 합격 | SL260201280 | HC260201280 | N | 1.03 | 0.75 | 1.1 | 0.169
C260201291 | H26020322 | 2026-02-27 | IF340_OUT | CGL_GA | 0.0033 | 0.49 | 0 | 0.0515 | 0.007 | 0.0016 | 0.0312 | 0.0238 | 0.0127 | 0.0005 | 1.41 | 30.2 | 1194.2 | 909 | 689 | 174.4 | 5.05 | 172.7 | 10.3 | 76.2 | 1.2 | 1690 | 831.4 | 154.3 |  | 457.6 | 516.1 | 0.79 | B | 212 | 379 | 38.1 | 0.559 |  | 없음 |  | 합격 | SL260201281 | HC260201281 | N | 1.62 | 1.42 | 2.08 | 0.203
C260201292 | H26020323 | 2026-02-27 | LC440R | CAL | 0.0664 | 1.3 | 0.24 | 0.104 | 0.0058 | 0.0043 | 0.0418 | 0 | 0 | 0 | 1.49 | 26.7 | 1190.6 | 879.7 | 653.2 | 164 | 2.75 | 184.5 | 12 | 63.6 | 1 | 1320 | 808.5 | 256.5 | 398.7 |  |  | 1.06 | T | 343 | 519 | 28.5 | 0.661 |  | 없음 |  | EL미달 | SL260201282 | HC260201282 | N | 1 | 0.84 | 1.22 | 0.165
C260201293 | H26020323 | 2026-02-27 | LC440R | CAL | 0.0749 | 1.29 | 0.24 | 0.0949 | 0.0057 | 0.004 | 0.0329 | 0 | 0 | 0 | 1.4 | 25.8 | 1217 | 887.1 | 662.4 | 187.8 | 2.18 | 195.1 | 12.6 | 63.3 | 0.8 | 1840 | 801.6 | 286.8 | 408 |  |  | 1.01 | M | 327 | 536 | 28.5 | 0.61 |  | 없음 |  | EL미달 | SL260201283 | HC260201283 | N | 1.03 | 0.82 | 1.14 | 0.17
C260201294 | H26020323 | 2026-02-27 | LC340 | CAL | 0.0396 | 0.36 | 0.04 | 0.0319 | 0.0082 | 0.0032 | 0.0416 | 0 | 0 | 0 | 1.26 | 24.8 | 1206.1 | 897.1 | 679.8 | 181.6 | 2.3 | 168.2 | 12.4 | 69.6 | 0.7 | 1370 | 791.7 | 262.8 | 399 |  |  | 1.17 | M | 216 | 374 | 37.6 | 0.578 |  | 없음 |  | 합격 | SL260201284 | HC260201284 | N | 1.5 | 1.32 | 1.77 | 0.205
C260201295 | H26020323 | 2026-02-27 | IF270_IN | CGL_GA | 0.0019 | 0.09 | 0 | 0.0061 | 0.0066 | 0.0028 | 0.0322 | 0.0642 | 0 | 0 | 1.22 | 23 | 1191.8 | 919.9 | 695.5 | 178.4 | 6.52 | 180.7 | 11.9 | 81.6 | 1.2 | 1640 | 826.6 | 168.8 |  | 461.9 | 517.1 | 0.82 | M | 141 | 301 | 48.3 | 0.468 |  | 없음 |  | 합격 | SL260201285 | HC260201285 | N | 2.14 | 1.86 | 2.52 | 0.245
C260201296 | H26020324 | 2026-02-27 | HSLA590C | CGL_GA | 0.0835 | 1.51 | 0.32 | 0.0111 | 0.0023 | 0.0038 | 0.0401 | 0 | 0.0314 | 0 | 1.35 | 33.1 | 1235.3 | 881.1 | 569.4 | 190 | 2.04 | 182.1 | 13.5 | 60.8 | 0.8 | 1640 | 793.5 | 165.8 |  | 459.7 | 522.6 | 0.98 | M | 493 | 646 | 22.7 | 0.763 |  | 없음 |  | 합격 | SL260201286 | HC260201286 | N | 0.89 | 0.74 | 1.12 | 0.152
C260201297 | H26020324 | 2026-02-27 | BH340_OUT | CAL | 0.0023 | 0.38 | 0.02 | 0.039 | 0.0078 | 0.0029 | 0.0343 | 0 | 0.0072 | 0.0006 | 1.56 | 31.2 | 1182.8 | 916.9 | 660.4 | 197.6 | 3.03 | 170.8 | 11.1 | 76.9 | 0.7 | 1250 | 842.4 | 252.5 |  |  |  | 0.89 | M | 206 | 361 | 36.7 | 0.571 | 39 | 없음 |  | 합격 | SL260201287 | HC260201287 | N | 1.82 | 1.62 | 2.08 | 0.218
C260201298 | H26020324 | 2026-02-27 | IF270_IN | CAL | 0.0025 | 0.11 | 0.01 | 0.0139 | 0.0056 | 0.0024 | 0.0347 | 0.0614 | 0 | 0 | 1.39 | 22.1 | 1197.3 | 919.7 | 701.1 | 176.4 | 4.17 | 201.5 | 11.4 | 80.8 | 0.8 | 1320 | 830.3 | 263.3 |  |  |  | 0.78 | B | 161 | 307 | 47 | 0.524 |  | 없음 |  | 합격 | SL260201288 | HC260201288 | N | 1.97 | 1.75 | 2.44 | 0.244
C260201299 | H26020324 | 2026-02-27 | LC440R | CAL | 0.0715 | 1.31 | 0.24 | 0.1041 | 0.0038 | 0.0039 | 0.0374 | 0 | 0 | 0 | 1.43 | 29.7 | 1209.7 | 883.9 | 667.4 | 188.2 | 2.04 | 179.7 | 11.2 | 65.7 | 0.7 | 1810 | 798.8 | 284.9 | 400.8 |  |  | 1.15 | B | 339 | 528 | 26.1 | 0.642 |  | 없음 |  | EL미달 | SL260201289 | HC260201289 | N | 1.07 | 1 | 1.18 | 0.172
C260201300 | H26020325 | 2026-02-27 | IF340_OUT | CGL_GA | 0.002 | 0.49 | 0.01 | 0.0512 | 0.0059 | 0.0016 | 0.0418 | 0.0202 | 0.0111 | 0.0007 | 1.45 | 29.7 | 1211.4 | 912 | 686.5 | 175.8 | 5.77 | 177.5 | 11.7 | 75.8 | 1.4 | 1660 | 835.6 | 115.9 |  | 463.3 | 516.3 | 0.6 | M | 211 | 372 | 40 | 0.567 |  | 없음 |  | 합격 | SL260201290 | HC260201290 | N | 1.8 | 1.56 | 2.21 | 0.214
C260201301 | H26020325 | 2026-02-27 | LC340 | CAL | 0.0418 | 0.35 | 0 | 0.0269 | 0.0068 | 0.0036 | 0.0395 | 0 | 0 | 0 | 1.45 | 20.9 | 1194.7 | 906.2 | 686.4 | 177.6 | 2.23 | 193.3 | 13.5 | 70.9 | 0.65 | 1530 | 773.1 | 266.5 | 402.2 |  |  | 1.23 | T | 228 | 359 | 36.6 | 0.635 |  | 없음 |  | 합격 | SL260201291 | HC260201291 | N | 1.35 | 1.18 | 1.69 | 0.202
C260201302 | H26020325 | 2026-02-27 | IF270_IN | CGL_GA | 0.0016 | 0.1 | 0.02 | 0.0121 | 0.0054 | 0.0023 | 0.0327 | 0.0651 | 0 | 0 | 1.32 | 26.7 | 1207.8 | 911.3 | 702.6 | 164.8 | 6.1 | 169.6 | 12.2 | 80.3 | 1.2 | 1430 | 819.8 | 160.5 |  | 461.9 | 511.3 | 0.73 | T | 151 | 303 | 48.3 | 0.498 |  | 없음 |  | 합격 | SL260201292 | HC260201292 | N | 2 | 1.79 | 2.54 | 0.242
C260201303 | H26020325 | 2026-02-27 | LC340 | CAL | 0.0393 | 0.34 | 0.06 | 0.0279 | 0.0094 | 0.0034 | 0.0291 | 0 | 0 | 0 | 1.42 | 32.5 | 1206.3 | 892 | 680.2 | 176 | 3.2 | 184.9 | 11.7 | 68.7 | 1 | 1050 | 787.7 | 257 | 393.8 |  |  | 1.11 | T | 220 | 372 | 38.5 | 0.591 |  | 없음 |  | 합격 | SL260201293 | HC260201293 | N | 1.42 | 1.23 | 1.71 | 0.212
C260201304 | H26020326 | 2026-02-27 | LC440R | CAL | 0.069 | 1.39 | 0.23 | 0.0894 | 0.0058 | 0.0042 | 0.0335 | 0 | 0 | 0 | 1.35 | 31.6 | 1215.9 | 883.5 | 666.8 | 172.8 | 4.35 | 182.7 | 10.8 | 63.3 | 1.6 | 1080 | 801.5 | 213 | 395.5 |  |  | 1.07 | M | 318 | 520 | 30.8 | 0.612 |  | 없음 |  | 합격 | SL260201294 | HC260201294 | N | 0.95 | 0.82 | 1.12 | 0.174
C260201305 | H26020326 | 2026-02-27 | BH340_OUT | CGL_GA | 0.0028 | 0.38 | 0.03 | 0.0367 | 0.0073 | 0.0026 | 0.0271 | 0 | 0.0054 | 0.0005 | 1.47 | 27.3 | 1198 | 910.3 | 630 | 186.6 | 4.83 | 169.4 | 10.9 | 75.2 | 1.2 | 1280 | 823.2 | 174.2 |  | 459.8 | 525.4 | 1.07 | T | 219 | 368 | 35.3 | 0.595 | 45 | 없음 |  | 합격 | SL260201295 | HC260201295 | N | 1.5 | 1.38 | 1.95 | 0.208
C260201306 | H26020326 | 2026-02-27 | LC340 | CAL | 0.0421 | 0.32 | 0.03 | 0.0259 | 0.0076 | 0.0033 | 0.047 | 0 | 0 | 0 | 1.21 | 37.3 | 1191.9 | 889 | 684.1 | 182.6 | 5.4 | 188.8 | 11.9 | 74.1 | 1.4 | 1150 | 776.7 | 218.1 | 410.3 |  |  | 1.34 | M | 217 | 371 | 38.3 | 0.585 |  | 없음 |  | 합격 | SL260201296 | HC260201296 | N | 1.5 | 1.32 | 1.76 | 0.198
C260201307 | H26020326 | 2026-02-27 | LC340 | CAL | 0.031 | 0.35 | 0.02 | 0.0301 | 0.0093 | 0.004 | 0.0409 | 0 | 0 | 0 | 1.28 | 23.1 | 1200.7 | 893.3 | 667.8 | 185.3 | 3.15 | 196.5 | 13.5 | 68.2 | 1 | 1420 | 770.4 | 227.2 | 406.1 |  |  | 1.16 | B | 230 | 364 | 38.2 | 0.632 |  | 없음 |  | 합격 | SL260201297 | HC260201297 | N | 1.36 | 1.17 | 1.62 | 0.203
C260201308 | H26020327 | 2026-02-27 | LC340 | CAL | 0.0437 | 0.33 | 0.03 | 0.0381 | 0.0081 | 0.0035 | 0.0378 | 0 | 0 | 0 | 1.27 | 23.6 | 1191.1 | 876.8 | 664.6 | 160.4 | 2.61 | 176.3 | 12.8 | 69.4 | 0.8 | 1800 | 790.1 | 303.8 | 401.2 |  |  | 1.18 | B | 237 | 391 | 36 | 0.606 |  | 없음 |  | 합격 | SL260201298 | HC260201298 | N | 1.27 | 1.22 | 1.66 | 0.203
C260201309 | H26020327 | 2026-02-27 | IF270_IN | CGL_GA | 0.0019 | 0.1 | 0.01 | 0.0072 | 0.0037 | 0.0022 | 0.0423 | 0.0642 | 0 | 0 | 1.48 | 26 | 1192.1 | 933 | 689.2 | 180.3 | 9.71 | 193.9 | 12.1 | 79.4 | 2 | 1540 | 821.2 | 140.3 |  | 452.4 | 522.2 | 0.74 | B | 164 | 297 | 52.3 | 0.552 |  | 없음 |  | 합격 | SL260201299 | HC260201299 | N | 1.87 | 1.73 | 2.36 | 0.245
C260201310 | H26020327 | 2026-02-27 | LC340 | CAL | 0.0373 | 0.36 | 0.03 | 0.0308 | 0.0081 | 0.0035 | 0.0395 | 0 | 0 | 0 | 1.41 | 24.2 | 1212.7 | 889.3 | 676 | 183.2 | 3.54 | 181.1 | 12.9 | 71.8 | 1 | 1820 | 781.4 | 232.7 | 407.1 |  |  | 1.05 | T | 224 | 377 | 36 | 0.594 |  | 없음 |  | 합격 | SL260201300 | HC260201300 | N | 1.41 | 1.34 | 1.74 | 0.212
C260201311 | H26020327 | 2026-02-27 | BH340_OUT | CGL_GA | 0.0027 | 0.41 | 0.03 | 0.0399 | 0.0056 | 0.0028 | 0.0314 | 0 | 0.0075 | 0.0005 | 1.43 | 26.7 | 1195.1 | 901 | 642.1 | 194.6 | 2.59 | 210.8 | 11.1 | 73 | 0.7 | 1650 | 822.9 | 165.9 |  | 457.3 | 522.2 | 0.88 | M | 227 | 372 | 36.5 | 0.61 | 38 | 없음 |  | 합격 | SL260201301 | HC260201301 | N | 1.44 | 1.3 | 1.91 | 0.219
C260201312 | H26020328 | 2026-02-27 | HSLA590C | CGL_GA | 0.0795 | 1.45 | 0.29 | 0.0153 | 0.0028 | 0.0036 | 0.0452 | 0 | 0.0353 | 0 | 1.41 | 30.1 | 1228.4 | 879.5 | 584.6 | 186.5 | 4 | 163.8 | 13.1 | 60 | 1.6 | 1300 | 788.5 | 120.3 |  | 462.1 | 522.2 | 0.9 | M | 511 | 623 | 26.4 | 0.82 |  | 없음 |  | 합격 | SL260201302 | HC260201302 | N | 1.03 | 0.9 | 1.14 | 0.147
C260201313 | H26020328 | 2026-02-27 | BH340_OUT | CGL_GA | 0.0026 | 0.39 | 0.01 | 0.0462 | 0.0055 | 0.0019 | 0.0356 | 0 | 0.01 | 0.0006 | 1.35 | 27.6 | 1200 | 917.8 | 655.9 | 182.2 | 3.02 | 182.7 | 11.9 | 76.8 | 0.7 | 1710 | 828.5 | 169.2 |  | 458.3 | 536.4 | 1.11 | M | 239 | 368 | 37.2 | 0.649 | 36 | 없음 |  | 합격 | SL260201303 | HC260201303 | N | 1.57 | 1.44 | 2.11 | 0.207
C260201314 | H26020328 | 2026-02-28 | HSLA590C | CGL_GA | 0.0762 | 1.49 | 0.3 | 0.0092 | 0.0045 | 0.0044 | 0.0288 | 0 | 0.0332 | 0 | 1.5 | 29.5 | 1221.3 | 885.9 | 574.1 | 178.1 | 2.11 | 174.3 | 12.6 | 62 | 0.8 | 1740 | 789.7 | 177.7 |  | 458.6 | 529.3 | 1.05 | M | 487 | 644 | 21.6 | 0.756 |  | 없음 |  | 합격 | SL260201304 | HC260201304 | N | 0.94 | 0.89 | 1.14 | 0.153
C260201315 | H26020328 | 2026-02-28 | HSLA590C | CAL | 0.0781 | 1.48 | 0.3 | 0.0102 | 0.0034 | 0.0036 | 0.0429 | 0 | 0.0362 | 0 | 1.5 | 26.7 | 1221.9 | 868.2 | 582.7 | 191.2 | 1.62 | 183 | 13 | 60 | 0.65 | 1750 | 811.5 | 293 | 404.5 |  |  | 0.98 | M | 466 | 620 | 23.2 | 0.752 |  | 없음 |  | 합격 | SL260201305 | HC260201305 | N | 1.12 | 0.96 | 1.27 | 0.154
C260201316 | H26020329 | 2026-02-28 | HSLA590C | CAL | 0.0785 | 1.5 | 0.31 | 0.0153 | 0.0037 | 0.0041 | 0.0352 | 0 | 0.0366 | 0 | 1.37 | 23.4 | 1234.6 | 884.1 | 571.4 | 185 | 1.73 | 179.3 | 11.4 | 59.5 | 0.7 | 1510 | 803 | 278.2 | 407.9 |  |  | 0.97 | B | 512 | 659 | 22.3 | 0.777 |  | 없음 |  | 합격 | SL260201306 | HC260201306 | N | 1.1 | 0.82 | 1.2 | 0.152
C260201317 | H26020329 | 2026-02-28 | HSLA590C | CAL | 0.0726 | 1.52 | 0.27 | 0.0144 | 0.0039 | 0.004 | 0.0402 | 0 | 0.0351 | 0 | 1.43 | 27.6 | 1256.2 | 877.3 | 567.8 | 168.7 | 1.89 | 163.8 | 12.5 | 57.6 | 0.8 | 1410 | 808 | 252.2 | 403.4 |  |  | 0.79 | B | 507 | 654 | 22.3 | 0.775 |  | 없음 |  | 합격 | SL260201307 | HC260201307 | N | 0.88 | 0.76 | 1.03 | 0.156
C260201318 | H26020329 | 2026-02-28 | IF270_IN | CGL_GA | 0.0019 | 0.12 | 0 | 0.0078 | 0.0065 | 0.0027 | 0.0376 | 0.0606 | 0 | 0 | 1.31 | 24.9 | 1223.2 | 909.9 | 685.8 | 185.4 | 8.26 | 177.1 | 12.3 | 85.5 | 1.2 | 1310 | 809.1 | 156.7 |  | 453.3 | 512 | 0.81 | M | 162 | 294 | 49 | 0.551 |  | 없음 |  | 합격 | SL260201308 | HC260201308 | N | 1.99 | 1.76 | 2.4 | 0.241
C260201319 | H26020329 | 2026-02-28 | LC440R | CAL | 0.0678 | 1.28 | 0.25 | 0.0924 | 0.0054 | 0.0038 | 0.0414 | 0 | 0 | 0 | 1.44 | 27.5 | 1207.2 | 879.7 | 655.1 | 184.6 | 2.13 | 191.7 | 11.7 | 67.1 | 0.7 | 1060 | 805.2 | 256.9 | 397.7 |  |  | 0.94 | M | 313 | 525 | 28.1 | 0.596 |  | 없음 |  | EL미달 | SL260201309 | HC260201309 | N | 1.08 | 0.88 | 1.29 | 0.183
C260201320 | H26020330 | 2026-02-28 | IF270_IN | CGL_GA | 0.0022 | 0.11 | 0.01 | 0.0095 | 0.0072 | 0.0019 | 0.0317 | 0.0612 | 0 | 0 | 1.52 | 26.6 | 1197.4 | 909.7 | 694.6 | 185.7 | 3.7 | 180.8 | 10.4 | 78.4 | 0.8 | 1350 | 827.4 | 140.6 |  | 460.9 | 521.8 | 0.85 | T | 152 | 306 | 46.5 | 0.497 |  | 없음 |  | 합격 | SL260201310 | HC260201310 | N | 2.02 | 1.7 | 2.47 | 0.247
C260201321 | H26020330 | 2026-02-28 | BH340_OUT | CGL_GA | 0.0027 | 0.42 | 0.03 | 0.0367 | 0.0042 | 0.0019 | 0.0259 | 0 | 0.0056 | 0.0004 | 1.37 | 31.4 | 1206.3 | 905 | 644.6 | 196.1 | 2.95 | 176.5 | 14 | 76.2 | 0.7 | 1760 | 828.9 | 169.4 |  | 455.1 | 516.2 | 0.96 | M | 226 | 357 | 36.1 | 0.633 | 43 | 없음 |  | 합격 | SL260201311 | HC260201311 | N | 1.58 | 1.4 | 1.95 | 0.206
C260201322 | H26020330 | 2026-02-28 | IF270_IN | CGL_GA | 0.002 | 0.09 | 0 | 0.0066 | 0.0058 | 0.0025 | 0.034 | 0.0575 | 0 | 0 | 1.39 | 26.7 | 1189.6 | 920.7 | 718.1 | 178.8 | 4 | 197.2 | 12 | 82.5 | 0.7 | 1370 | 815.3 | 152 |  | 463.4 | 529.6 | 0.73 | B | 134 | 296 | 48.6 | 0.453 |  | 없음 |  | 합격 | SL260201312 | HC260201312 | N | 2.03 | 1.93 | 2.58 | 0.246
C260201323 | H26020330 | 2026-02-28 | LC340 | CAL | 0.0364 | 0.33 | 0.02 | 0.0316 | 0.0072 | 0.0036 | 0.0394 | 0 | 0 | 0 | 1.22 | 30.2 | 1195.5 | 879.9 | 672.7 | 181.6 | 2.23 | 165.9 | 9 | 70.9 | 0.65 | 1720 | 780.7 | 295.3 | 398.4 |  |  | 1.25 | B | 232 | 365 | 36.4 | 0.636 |  | 없음 |  | 합격 | SL260201313 | HC260201313 | N | 1.4 | 1.2 | 1.69 | 0.203
C260201324 | H26020331 | 2026-02-28 | HSLA590C | CAL | 0.0763 | 1.52 | 0.29 | 0.0232 | 0.0035 | 0.0043 | 0.0376 | 0 | 0.0377 | 0 | 1.5 | 26.7 | 1232.7 | 890.2 | 583 | 172.6 | 1.76 | 170.6 | 12.4 | 60.3 | 0.7 | 1720 | 789.3 | 259.5 | 393.7 |  |  | 0.99 | M | 487 | 654 | 22.2 | 0.745 |  | 없음 |  | 합격 | SL260201314 | HC260201314 | N | 0.75 | 0.79 | 0.95 | 0.142
C260201325 | H26020331 | 2026-02-28 | IF270_IN | CGL_GA | 0.0023 | 0.12 | 0 | 0.0082 | 0.0073 | 0.0027 | 0.037 | 0.0617 | 0 | 0 | 1.32 | 28.9 | 1204.7 | 920.9 | 696.1 | 179.6 | 4.37 | 170.2 | 12.7 | 77.1 | 1 | 1770 | 821.7 | 142.7 |  | 454.9 | 519.7 | 0.75 | M | 151 | 294 | 46.9 | 0.514 |  | 없음 |  | 합격 | SL260201315 | HC260201315 | N | 1.91 | 1.72 | 2.41 | 0.239
C260201326 | H26020331 | 2026-02-28 | LC340 | CAL | 0.033 | 0.31 | 0.01 | 0.0304 | 0.0068 | 0.0032 | 0.044 | 0 | 0 | 0 | 1.49 | 29.1 | 1197.1 | 885 | 685.4 | 177.5 | 4.11 | 174 | 11.6 | 70.8 | 1.2 | 1080 | 770.1 | 235.9 | 399.3 |  |  | 1.09 | M | 227 | 359 | 40.2 | 0.632 |  | 없음 |  | 합격 | SL260201316 | HC260201316 | N | 1.34 | 1.25 | 1.69 | 0.2
C260201327 | H26020331 | 2026-02-28 | HSLA590C | CAL | 0.0766 | 1.56 | 0.29 | 0.0183 | 0.0041 | 0.0038 | 0.0383 | 0 | 0.0379 | 0 | 1.47 | 27.5 | 1209.5 | 882.4 | 567.5 | 184.3 | 2.42 | 192.2 | 10.2 | 58.7 | 1 | 1560 | 804.4 | 255.1 | 399.4 |  |  | 0.96 | M | 502 | 637 | 22.2 | 0.788 |  | 없음 |  | 합격 | SL260201317 | HC260201317 | N | 0.89 | 0.7 | 1.06 | 0.144
C260201328 | H26020332 | 2026-02-28 | BH340_OUT | CGL_GA | 0.0023 | 0.4 | 0.03 | 0.0355 | 0.0065 | 0.0024 | 0.0339 | 0 | 0.0049 | 0.0003 | 1.43 | 22.9 | 1210.2 | 901.9 | 655.5 | 175.4 | 3.46 | 188.6 | 11.7 | 76.9 | 0.8 | 1190 | 833.5 | 160.6 |  | 456 | 522.3 | 0.98 | B | 220 | 366 | 36.4 | 0.601 | 39 | 없음 |  | 합격 | SL260201318 | HC260201318 | N | 1.73 | 1.6 | 2.12 | 0.208
C260201329 | H26020332 | 2026-02-28 | IF270_IN | CAL | 0.0013 | 0.08 | 0.01 | 0.0098 | 0.0052 | 0.0027 | 0.0344 | 0.0587 | 0 | 0 | 1.4 | 32.8 | 1178.5 | 930.4 | 693.8 | 173.8 | 2.94 | 190.2 | 12.2 | 77.9 | 0.65 | 1730 | 818.5 | 296 |  |  |  | 0.84 | M | 158 | 297 | 46.3 | 0.532 |  | 없음 |  | 합격 | SL260201319 | HC260201319 | N | 1.97 | 1.77 | 2.47 | 0.235
C260201330 | H26020332 | 2026-02-28 | BH340_OUT | CGL_GA | 0.0027 | 0.37 | 0.02 | 0.038 | 0.0065 | 0.0021 | 0.0402 | 0 | 0.0075 | 0.0004 | 1.34 | 31.5 | 1192.8 | 918.5 | 652.1 | 168.9 | 2.61 | 180.1 | 12.5 | 73.2 | 0.7 | 1120 | 836.8 | 185 |  | 467.2 | 520 | 1.04 | B | 225 | 369 | 35.9 | 0.61 | 41 | 없음 |  | 합격 | SL260201320 | HC260201320 | N | 1.57 | 1.58 | 2.16 | 0.215
C260201331 | H26020332 | 2026-02-28 | LC340 | CAL | 0.0364 | 0.41 | 0.05 | 0.0269 | 0.009 | 0.0037 | 0.0379 | 0 | 0 | 0 | 1.39 | 29.1 | 1203.6 | 902 | 685.7 | 173.8 | 2.6 | 176.5 | 12.7 | 69.2 | 0.8 | 1820 | 790.6 | 270.8 | 397.1 |  |  | 1.14 | M | 221 | 370 | 37.4 | 0.597 |  | 없음 |  | 합격 | SL260201321 | HC260201321 | N | 1.38 | 1.17 | 1.65 | 0.203
C260201332 | H26020333 | 2026-02-28 | BH340_OUT | CGL_GA | 0.0023 | 0.42 | 0.03 | 0.0371 | 0.0045 | 0.0025 | 0.0293 | 0 | 0.0054 | 0.0004 | 1.48 | 30.6 | 1224.6 | 904.9 | 663.3 | 183.9 | 3.18 | 183.1 | 13 | 74.9 | 0.8 | 1260 | 827.8 | 174 |  | 463.8 | 529 | 0.91 | M | 212 | 360 | 37.5 | 0.589 | 31 | 없음 |  | 합격 | SL260201322 | HC260201322 | N | 1.62 | 1.5 | 2.08 | 0.209
C260201333 | H26020333 | 2026-02-28 | IF270_IN | CGL_GA | 0.0016 | 0.07 | 0.01 | 0.0088 | 0.0058 | 0.0023 | 0.0458 | 0.0586 | 0 | 0 | 1.45 | 30.1 | 1183.1 | 931.7 | 706.3 | 181.3 | 4.39 | 157.5 | 12.8 | 81.8 | 0.8 | 1530 | 821.1 | 163.6 |  | 457.5 | 518.7 | 0.78 | B | 142 | 298 | 46.9 | 0.477 |  | 없음 |  | 합격 | SL260201323 | HC260201323 | N | 2 | 1.82 | 2.62 | 0.243
C260201334 | H26020333 | 2026-02-28 | IF270_IN | CGL_GA | 0.0026 | 0.07 | 0.01 | 0.0087 | 0.0055 | 0.0025 | 0.0354 | 0.0606 | 0 | 0 | 1.31 | 32.4 | 1200.8 | 924.8 | 712.1 | 164.6 | 6.68 | 170.4 | 12.9 | 82 | 1.2 | 1330 | 813.7 | 147.7 |  | 460.9 | 519.1 | 0.72 | B | 158 | 293 | 49.3 | 0.539 |  | 없음 |  | 합격 | SL260201324 | HC260201324 | N | 2.04 | 1.83 | 2.43 | 0.249
C260201335 | H26020333 | 2026-02-28 | LC340 | CAL | 0.046 | 0.41 | 0.03 | 0.031 | 0.0084 | 0.0043 | 0.0426 | 0 | 0 | 0 | 1.41 | 26.9 | 1198.4 | 893.1 | 672.5 | 175 | 2.78 | 188.1 | 12.3 | 71.2 | 0.8 | 1030 | 782.9 | 269.2 | 369.7 |  |  | 1.13 | T | 239 | 375 | 35.7 | 0.637 |  | 없음 |  | 합격 | SL260201325 | HC260201325 | N | 1.28 | 1.17 | 1.63 | 0.208
C260201336 | H26020334 | 2026-02-28 | IF340_OUT | CGL_GA | 0.0028 | 0.47 | 0.02 | 0.0432 | 0.006 | 0.0025 | 0.0381 | 0.013 | 0.0105 | 0.0005 | 1.2 | 26 | 1185 | 906.9 | 675.1 | 183.6 | 5.63 | 209 | 13.1 | 78.7 | 1.2 | 1420 | 834.1 | 139.2 |  | 458.5 | 516.6 | 0.82 | M | 204 | 370 | 39.7 | 0.551 |  | 없음 |  | 합격 | SL260201326 | HC260201326 | N | 1.83 | 1.51 | 2.16 | 0.216
C260301337 | H26030334 | 2026-03-01 | IF270_IN | CGL_GA | 0.0017 | 0.07 | 0 | 0.0138 | 0.0061 | 0.0011 | 0.0316 | 0.0627 | 0 | 0 | 1.38 | 30.1 | 1196 | 921.5 | 700.4 | 174.8 | 3.64 | 181.2 | 11.2 | 80.8 | 0.7 | 1420 | 825.6 | 158.4 |  | 461.7 | 524.6 | 0.88 | B | 163 | 310 | 48 | 0.526 |  | 없음 |  | 합격 | SL260301327 | HC260301327 | N | 1.94 | 1.81 | 2.44 | 0.241
C260301338 | H26030334 | 2026-03-01 | IF270_IN | CGL_GA | 0.0015 | 0.08 | 0 | 0.0057 | 0.0075 | 0.0021 | 0.0294 | 0.0598 | 0 | 0 | 1.34 | 37 | 1197.3 | 923.6 | 692.2 | 166.7 | 3.03 | 160.8 | 12.1 | 78.6 | 0.65 | 1050 | 818 | 144.4 |  | 460.3 | 524.6 | 0.9 | B | 150 | 290 | 46.8 | 0.517 |  | 없음 |  | 합격 | SL260301328 | HC260301328 | N | 1.92 | 1.78 | 2.56 | 0.239
C260301339 | H26030334 | 2026-03-01 | LC340 | CAL | 0.0345 | 0.33 | 0.04 | 0.0271 | 0.0075 | 0.0032 | 0.0481 | 0 | 0 | 0 | 1.22 | 25.8 | 1191.3 | 876.2 | 691 | 165.6 | 2.54 | 159.2 | 11.8 | 68.5 | 0.8 | 1540 | 775.4 | 280.3 | 404.1 |  |  | 1.36 | M | 214 | 359 | 37 | 0.596 |  | 없음 |  | 합격 | SL260301329 | HC260301329 | N | 1.36 | 1.23 | 1.63 | 0.203
C260301340 | H26030335 | 2026-03-01 | BH340_OUT | CGL_GA | 0.0024 | 0.43 | 0.02 | 0.0397 | 0.0065 | 0.0022 | 0.0325 | 0 | 0.0091 | 0.0006 | 1.45 | 27.7 | 1202.7 | 917.7 | 639.1 | 180 | 8.88 | 170.6 | 11.2 | 77.5 | 2 | 1100 | 829.3 | 129.4 |  | 467.2 | 510.7 | 0.93 | M | 217 | 373 | 40.6 | 0.582 | 38 | 없음 |  | 합격 | SL260301330 | HC260301330 | N | 1.61 | 1.48 | 1.91 | 0.213
C260301341 | H26030335 | 2026-03-01 | HSLA590C | CAL | 0.0771 | 1.53 | 0.3 | 0.0185 | 0.0038 | 0.0042 | 0.0352 | 0 | 0.0389 | 0 | 1.26 | 25.2 | 1215.8 | 886.4 | 585.4 | 170.3 | 2.04 | 187.5 | 11.8 | 60.8 | 0.8 | 1240 | 805.5 | 265 | 402.7 |  |  | 0.98 | B | 484 | 654 | 22.9 | 0.74 |  | 없음 |  | 합격 | SL260301331 | HC260301331 | N | 0.99 | 0.85 | 1.21 | 0.153
C260301342 | H26030335 | 2026-03-01 | LC440R | CAL | 0.0665 | 1.24 | 0.23 | 0.0649 | 0.0058 | 0.0037 | 0.0331 | 0 | 0 | 0 | 1.38 | 25.3 | 1221 | 874.5 | 671.5 | 189.3 | 2.23 | 204.1 | 12.4 | 68.6 | 0.7 | 1570 | 797.2 | 263.9 | 403.8 |  |  | 1.01 | M | 305 | 492 | 31.8 | 0.62 |  | 없음 |  | 합격 | SL260301332 | HC260301332 | N | 1.27 | 1 | 1.4 | 0.187
C260301343 | H26030335 | 2026-03-01 | IF270_IN | CGL_GA | 0.002 | 0.12 | 0.02 | 0.0088 | 0.0059 | 0.0019 | 0.0317 | 0.059 | 0 | 0 | 1.45 | 25.2 | 1189.6 | 926.1 | 695.8 | 173.3 | 3.43 | 175.8 | 12.4 | 79.6 | 0.7 | 1370 | 823.2 | 170.4 |  | 460.4 | 516.4 | 0.76 | M | 158 | 293 | 46.8 | 0.539 |  | 없음 |  | 합격 | SL260301333 | HC260301333 | N | 1.93 | 1.82 | 2.5 | 0.245
C260301344 | H26030336 | 2026-03-01 | LC340 | CAL | 0.0357 | 0.35 | 0.03 | 0.0217 | 0.0076 | 0.0036 | 0.0454 | 0 | 0 | 0 | 1.54 | 27 | 1219.7 | 893.6 | 688.1 | 171.5 | 2.55 | 148.7 | 12.1 | 68.6 | 0.8 | 1480 | 778.7 | 288.9 | 395.7 |  |  | 1.14 | B | 229 | 362 | 38.2 | 0.633 |  | 없음 |  | 합격 | SL260301334 | HC260301334 | N | 1.51 | 1.34 | 1.79 | 0.208
C260301345 | H26030336 | 2026-03-01 | IF340_OUT | CGL_GA | 0.0036 | 0.42 | 0.01 | 0.0448 | 0.008 | 0.0028 | 0.0428 | 0.0188 | 0.0092 | 0.0006 | 1.39 | 28 | 1197.9 | 914.7 | 672.9 | 172.6 | 4.59 | 193.1 | 13.5 | 78.2 | 1 | 1550 | 822.8 | 150.4 |  | 459.4 | 510.8 | 0.76 | B | 224 | 376 | 40.3 | 0.596 |  | 없음 |  | 합격 | SL260301335 | HC260301335 | N | 1.66 | 1.5 | 2.2 | 0.216
C260301346 | H26030336 | 2026-03-01 | LC340 | CAL | 0.0368 | 0.35 | 0.03 | 0.0288 | 0.0081 | 0.0026 | 0.0429 | 0 | 0 | 0 | 1.42 | 31.5 | 1181.3 | 887.6 | 689.6 | 175.5 | 2.6 | 194 | 10.6 | 69.2 | 0.8 | 1460 | 779.7 | 271.3 | 407.5 |  |  | 1.19 | M | 216 | 364 | 37.9 | 0.593 |  | 없음 |  | 합격 | SL260301336 | HC260301336 | N | 1.33 | 1.26 | 1.65 | 0.204
C260301347 | H26030336 | 2026-03-01 | BH340_OUT | CAL | 0.0025 | 0.4 | 0.03 | 0.0416 | 0.0049 | 0.0026 | 0.0377 | 0 | 0.0109 | 0.0004 | 1.44 | 26.6 | 1201.9 | 901.4 | 649.9 | 182.6 | 2.95 | 186.5 | 9.6 | 72.9 | 0.8 | 1830 | 838.5 | 275 |  |  |  | 1.06 | T | 237 | 371 | 36.5 | 0.639 | 41 | 없음 |  | 합격 | SL260301337 | HC260301337 | N | 1.58 | 1.47 | 1.95 | 0.214
C260301348 | H26030337 | 2026-03-01 | IF270_IN | CGL_GA | 0.0022 | 0.12 | 0.02 | 0.0061 | 0.0058 | 0.0016 | 0.0282 | 0.0579 | 0 | 0 | 1.47 | 26.1 | 1197.1 | 922.4 | 693.3 | 164 | 4.2 | 177.5 | 12.5 | 80.9 | 0.8 | 1010 | 825.5 | 178.4 |  | 460.5 | 513.2 | 0.7 | M | 146 | 296 | 48.9 | 0.493 |  | 없음 |  | 합격 | SL260301338 | HC260301338 | N | 2.03 | 1.81 | 2.58 | 0.239
C260301349 | H26030337 | 2026-03-01 | IF270_IN | CAL | 0.002 | 0.14 | 0.01 | 0.0097 | 0.007 | 0.0022 | 0.0402 | 0.0629 | 0 | 0 | 1.4 | 36.4 | 1211.2 | 920.4 | 698.6 | 176.5 | 5.81 | 177.4 | 10.8 | 79.4 | 1.2 | 1430 | 826.6 | 214 |  |  |  | 0.83 | T | 158 | 296 | 49.3 | 0.534 |  | 없음 |  | 합격 | SL260301339 | HC260301339 | N | 2.04 | 1.78 | 2.45 | 0.241
C260301350 | H26030337 | 2026-03-01 | IF270_IN | CGL_GA | 0.0024 | 0.08 | 0 | 0.0056 | 0.007 | 0.0027 | 0.0416 | 0.0647 | 0 | 0 | 1.37 | 25.2 | 1182 | 911.2 | 696.8 | 163.5 | 4.39 | 171.4 | 12.1 | 81.8 | 0.8 | 1440 | 831.2 | 131.4 |  | 463.3 | 522.3 | 0.9 | M | 145 | 291 | 48.5 | 0.498 |  | 없음 |  | 합격 | SL260301340 | HC260301340 | N | 2.03 | 1.78 | 2.48 | 0.234
C260301351 | H26030337 | 2026-03-01 | IF270_IN | CAL | 0.002 | 0.07 | 0.01 | 0.0101 | 0.0063 | 0.0028 | 0.0429 | 0.0587 | 0 | 0 | 1.49 | 29.1 | 1186.9 | 918.8 | 701.2 | 173.3 | 4.74 | 169.6 | 13.2 | 78.9 | 1 | 1630 | 815.3 | 251.7 |  |  |  | 0.84 | M | 144 | 293 | 47.4 | 0.491 |  | 없음 |  | 합격 | SL260301341 | HC260301341 | N | 1.9 | 1.7 | 2.48 | 0.243
C260301352 | H26030338 | 2026-03-01 | HSLA590C | CGL_GA | 0.0786 | 1.5 | 0.31 | 0.0173 | 0.0034 | 0.0034 | 0.0408 | 0 | 0.0337 | 0 | 1.36 | 28.9 | 1225.6 | 882.5 | 605.1 | 185.5 | 3.01 | 186.3 | 12.5 | 60.2 | 1.2 | 1770 | 795.2 | 142.9 |  | 456.1 | 511.2 | 1.04 | M | 484 | 627 | 26.8 | 0.772 |  | 없음 |  | 합격 | SL260301342 | HC260301342 | N | 0.91 | 0.81 | 1.08 | 0.152
C260301353 | H26030338 | 2026-03-01 | IF270_IN | CGL_GA | 0.0025 | 0.1 | 0.02 | 0.0108 | 0.006 | 0.0025 | 0.0308 | 0.0571 | 0 | 0 | 1.27 | 25.1 | 1221.4 | 908.1 | 688.2 | 173.6 | 4.71 | 177.6 | 11.2 | 78.8 | 1 | 1450 | 817.1 | 149.1 |  | 459.6 | 531.9 | 0.8 | M | 175 | 300 | 47.6 | 0.583 |  | 없음 |  | 합격 | SL260301343 | HC260301343 | N | 1.78 | 1.74 | 2.5 | 0.232
C260301354 | H26030338 | 2026-03-01 | BH340_OUT | CGL_GA | 0.0026 | 0.36 | 0.02 | 0.0404 | 0.0068 | 0.0022 | 0.0351 | 0 | 0.0094 | 0.0004 | 1.45 | 30.3 | 1198.7 | 922.6 | 655.2 | 166.6 | 7.14 | 183.5 | 9.4 | 77.6 | 1.6 | 1790 | 833.6 | 127.4 |  | 458.6 | 517.5 | 1.06 | M | 218 | 358 | 37.9 | 0.609 | 36 | 없음 |  | 합격 | SL260301344 | HC260301344 | N | 1.67 | 1.53 | 2.08 | 0.218
C260301355 | H26030338 | 2026-03-01 | IF270_IN | CAL | 0.0014 | 0.11 | 0.02 | 0.0122 | 0.0062 | 0.0024 | 0.0323 | 0.0563 | 0 | 0 | 1.35 | 24.2 | 1188.7 | 934.4 | 682.8 | 189 | 5.44 | 166.7 | 12.9 | 77.9 | 1.2 | 1160 | 833.5 | 233.4 |  |  |  | 1.02 | T | 158 | 310 | 48.1 | 0.51 |  | 없음 |  | 합격 | SL260301345 | HC260301345 | N | 1.93 | 1.73 | 2.68 | 0.236
C260301356 | H26030339 | 2026-03-01 | IF270_IN | CGL_GA | 0.0017 | 0.08 | 0.01 | 0.0126 | 0.0066 | 0.003 | 0.0314 | 0.0618 | 0 | 0 | 1.42 | 29.7 | 1191.4 | 911.7 | 705.4 | 187 | 4.55 | 175.7 | 10.6 | 82.4 | 0.8 | 1260 | 812.1 | 149.5 |  | 458.7 | 519.8 | 0.8 | B | 146 | 298 | 47.7 | 0.49 |  | 없음 |  | 합격 | SL260301346 | HC260301346 | N | 1.91 | 1.85 | 2.46 | 0.241
C260301357 | H26030339 | 2026-03-01 | IF340_OUT | CGL_GA | 0.0022 | 0.48 | 0.03 | 0.0476 | 0.0053 | 0.0025 | 0.0386 | 0.0194 | 0.0106 | 0.0005 | 1.34 | 23.4 | 1228.7 | 894.4 | 670.2 | 184.8 | 3.3 | 192.4 | 11.7 | 78.8 | 0.7 | 1660 | 835.5 | 138.6 |  | 458.2 | 523 | 0.96 | M | 210 | 378 | 35.6 | 0.556 |  | 없음 |  | EL미달 | SL260301347 | HC260301347 | N | 1.7 | 1.52 | 2.01 | 0.207
C260301358 | H26030339 | 2026-03-01 | HSLA590C | CGL_GA | 0.0814 | 1.5 | 0.29 | 0.0101 | 0.0035 | 0.0042 | 0.0383 | 0 | 0.0373 | 0 | 1.39 | 30.4 | 1232.8 | 876.8 | 588.3 | 170.3 | 1.78 | 187.6 | 11.2 | 60.8 | 0.7 | 1570 | 784.3 | 168.3 |  | 455.4 | 526 | 0.98 | T | 484 | 638 | 22.3 | 0.759 |  | 없음 |  | 합격 | SL260301348 | HC260301348 | N | 0.9 | 0.88 | 1.2 | 0.16
C260301359 | H26030339 | 2026-03-01 | BH340_OUT | CGL_GA | 0.0026 | 0.41 | 0.01 | 0.0397 | 0.0049 | 0.0024 | 0.0424 | 0 | 0.0123 | 0.0005 | 1.43 | 29.6 | 1182.8 | 900.8 | 626.8 | 183.6 | 5.86 | 178.8 | 11.6 | 76.1 | 1.4 | 1600 | 836.4 | 138.5 |  | 460.2 | 513.4 | 1.05 | M | 216 | 365 | 38.7 | 0.592 | 44 | 없음 |  | 합격 | SL260301349 | HC260301349 | N | 1.53 | 1.42 | 2 | 0.214
C260301360 | H26030340 | 2026-03-01 | LC440R | CGL_GA | 0.074 | 1.15 | 0.25 | 0.0582 | 0.0055 | 0.0031 | 0.0364 | 0 | 0 | 0 | 1.31 | 31.3 | 1203.8 | 882.5 | 640.7 | 195.6 | 3.58 | 177.2 | 14 | 66.5 | 1.2 | 1740 | 793.4 | 138.8 |  | 458.8 | 526.2 | 0.96 | M | 302 | 489 | 32.4 | 0.618 |  | 없음 |  | 합격 | SL260301350 | HC260301350 | N | 1.14 | 1.01 | 1.4 | 0.19
C260301361 | H26030340 | 2026-03-01 | BH340_OUT | CGL_GA | 0.0022 | 0.39 | 0.03 | 0.043 | 0.0062 | 0.0023 | 0.0322 | 0 | 0.0073 | 0.0007 | 1.42 | 31 | 1202 | 902.9 | 651 | 171.4 | 2.78 | 189.8 | 11.3 | 74.9 | 0.7 | 1570 | 828.7 | 122.9 |  | 459 | 523.6 | 0.95 | B | 233 | 369 | 35.1 | 0.631 | 41 | 없음 |  | 합격 | SL260301351 | HC260301351 | N | 1.61 | 1.53 | 2.1 | 0.201
C260301362 | H26030340 | 2026-03-01 | BH340_OUT | CGL_GA | 0.0029 | 0.39 | 0.02 | 0.0356 | 0.0059 | 0.0023 | 0.0398 | 0 | 0.0068 | 0.0005 | 1.35 | 28.1 | 1219.9 | 882 | 649.5 | 189.4 | 5.54 | 176.7 | 11.3 | 78.4 | 1.2 | 1290 | 835.6 | 149.1 |  | 459.8 | 523.7 | 1.08 | M | 234 | 353 | 37.6 | 0.663 | 41 | 없음 |  | 합격 | SL260301352 | HC260301352 | N | 1.68 | 1.5 | 1.97 | 0.214
C260301363 | H26030340 | 2026-03-01 | BH340_OUT | CAL | 0.0027 | 0.39 | 0.03 | 0.0369 | 0.0059 | 0.0028 | 0.0297 | 0 | 0.0097 | 0.0005 | 1.51 | 30.5 | 1198.4 | 911.9 | 652.7 | 196.2 | 4.1 | 182.3 | 10.9 | 75.6 | 1 | 1220 | 837.7 | 234.8 |  |  |  | 0.93 | T | 213 | 357 | 39.5 | 0.597 | 41 | 없음 |  | 합격 | SL260301353 | HC260301353 | N | 1.63 | 1.5 | 1.96 | 0.209
C260301364 | H26030341 | 2026-03-01 | IF270_IN | CAL | 0.0017 | 0.1 | 0.01 | 0.0102 | 0.0045 | 0.0021 | 0.0278 | 0.0573 | 0 | 0 | 1.34 | 23.9 | 1207.6 | 934.7 | 708.3 | 175.5 | 3.06 | 195.9 | 14 | 78.8 | 0.65 | 1220 | 821.2 | 309.1 |  |  |  | 0.75 | M | 153 | 301 | 47.1 | 0.508 |  | 없음 |  | 합격 | SL260301354 | HC260301354 | N | 1.92 | 1.68 | 2.43 | 0.243
C260301365 | H26030341 | 2026-03-02 | LC440R | CAL | 0.0762 | 1.21 | 0.26 | 0.0634 | 0.007 | 0.0037 | 0.0451 | 0 | 0 | 0 | 1.35 | 21.1 | 1218.2 | 871.7 | 654.7 | 177.3 | 4.7 | 185.7 | 12.6 | 65.9 | 1.6 | 1360 | 803.3 | 211.7 | 396.7 |  |  | 1.09 | T | 324 | 501 | 32 | 0.647 |  | 없음 |  | 합격 | SL260301355 | HC260301355 | N | 1.12 | 1.02 | 1.31 | 0.169
C260301366 | H26030341 | 2026-03-02 | IF340_OUT | CGL_GA | 0.0029 | 0.45 | 0.02 | 0.0435 | 0.0071 | 0.0027 | 0.0362 | 0.0165 | 0.0125 | 0.0006 | 1.33 | 25.6 | 1207 | 919.9 | 669.4 | 172.5 | 7.66 | 174.9 | 12.6 | 79.1 | 1.6 | 1520 | 821.8 | 137.4 |  | 453.7 | 525.6 | 0.8 | M | 214 | 369 | 40.1 | 0.58 |  | 없음 |  | 합격 | SL260301356 | HC260301356 | N | 1.66 | 1.47 | 2.1 | 0.216
C260301367 | H26030341 | 2026-03-02 | IF340_OUT | CGL_GA | 0.0018 | 0.48 | 0.02 | 0.0473 | 0.0052 | 0.0026 | 0.0285 | 0.0204 | 0.0101 | 0.0011 | 1.45 | 33.3 | 1197.5 | 913.2 | 689.1 | 171.4 | 3.57 | 171 | 11.4 | 77.6 | 0.8 | 1160 | 822.7 | 129 |  | 454.9 | 520.3 | 0.85 | B | 212 | 369 | 38.2 | 0.575 |  | 없음 |  | 합격 | SL260301357 | HC260301357 | N | 1.69 | 1.56 | 2.17 | 0.212
C260301368 | H26030342 | 2026-03-02 | BH340_OUT | CAL | 0.002 | 0.4 | 0.03 | 0.0431 | 0.0069 | 0.0027 | 0.0355 | 0 | 0.0095 | 0.0004 | 1.24 | 36.4 | 1199.5 | 914.3 | 622 | 192.4 | 4.06 | 183.2 | 10.7 | 75.4 | 1 | 1400 | 842.9 | 265.7 |  |  |  | 1.03 | M | 230 | 358 | 37.3 | 0.642 | 37 | 없음 |  | 합격 | SL260301358 | HC260301358 | N | 1.54 | 1.36 | 1.87 | 0.204
C260301369 | H26030342 | 2026-03-02 | IF270_IN | CGL_GA | 0.002 | 0.1 | 0.01 | 0.0092 | 0.0042 | 0.0028 | 0.0381 | 0.0616 | 0 | 0 | 1.43 | 26.9 | 1193.9 | 911.9 | 715.4 | 179.8 | 4.97 | 183 | 12.1 | 75.8 | 1.2 | 1000 | 816.7 | 128.7 |  | 461.7 | 519.5 | 0.64 | M | 153 | 296 | 48.7 | 0.517 |  | 없음 |  | 합격 | SL260301359 | HC260301359 | N | 1.95 | 1.66 | 2.42 | 0.248
C260301370 | H26030342 | 2026-03-02 | IF340_OUT | CGL_GA | 0.002 | 0.48 | 0.03 | 0.0437 | 0.0047 | 0.0021 | 0.0328 | 0.0236 | 0.0146 | 0.0006 | 1.45 | 27.2 | 1191.3 | 898 | 683.2 | 187.2 | 4.39 | 181 | 11.8 | 77.2 | 1 | 1080 | 837.4 | 157.4 |  | 459.8 | 520.5 | 0.7 | M | 207 | 375 | 40.3 | 0.552 |  | 없음 |  | 합격 | SL260301360 | HC260301360 | N | 1.79 | 1.56 | 2.22 | 0.214
C260301371 | H26030342 | 2026-03-02 | LC440R | CGL_GA | 0.0692 | 1.22 | 0.25 | 0.0581 | 0.0031 | 0.0037 | 0.0411 | 0 | 0 | 0 | 1.47 | 28.1 | 1211.5 | 875.6 | 659.6 | 181.9 | 1.91 | 183.2 | 11.8 | 66 | 0.65 | 1230 | 795.4 | 142.1 |  | 458.1 | 529.6 | 0.95 | T | 318 | 500 | 31.1 | 0.636 |  | 없음 |  | 합격 | SL260301361 | HC260301361 | N | 1.28 | 1.11 | 1.36 | 0.188
C260301372 | H26030343 | 2026-03-02 | BH340_OUT | CGL_GA | 0.0024 | 0.38 | 0.03 | 0.0391 | 0.0058 | 0.0017 | 0.0344 | 0 | 0.0094 | 0.0005 | 1.3 | 26.1 | 1193.8 | 908 | 644.8 | 193.3 | 3.35 | 179.5 | 13.2 | 76.1 | 0.8 | 1530 | 829.1 | 157.4 |  | 465.6 | 513.6 | 1.06 | M | 229 | 353 | 35.2 | 0.649 | 36 | 없음 |  | 합격 | SL260301362 | HC260301362 | N | 1.61 | 1.48 | 2.03 | 0.218
C260301373 | H26030343 | 2026-03-02 | IF270_IN | CGL_GA | 0.0017 | 0.13 | 0.01 | 0.0118 | 0.0069 | 0.0026 | 0.0297 | 0.0553 | 0 | 0 | 1.52 | 28.8 | 1200.8 | 934.4 | 689.4 | 159.8 | 5.06 | 196.7 | 12.8 | 80.2 | 1 | 1460 | 804.6 | 192 |  | 458.8 | 527.4 | 0.84 | T | 170 | 303 | 46.9 | 0.561 |  | 없음 |  | 합격 | SL260301363 | HC260301363 | N | 1.9 | 1.64 | 2.33 | 0.232
C260301374 | H26030343 | 2026-03-02 | BH340_OUT | CAL | 0.0021 | 0.37 | 0.02 | 0.0358 | 0.0076 | 0.0025 | 0.0455 | 0 | 0.0071 | 0.0004 | 1.45 | 27 | 1209.7 | 921.5 | 661 | 190.9 | 4.6 | 188.4 | 11.4 | 78.3 | 1 | 1140 | 837.1 | 248.6 |  |  |  | 1.09 | T | 222 | 359 | 38.2 | 0.618 | 36 | 없음 |  | 합격 | SL260301364 | HC260301364 | N | 1.84 | 1.53 | 2.12 | 0.214
C260301375 | H26030343 | 2026-03-02 | IF270_IN | CGL_GA | 0.0019 | 0.09 | 0 | 0.0124 | 0.005 | 0.0025 | 0.033 | 0.0623 | 0 | 0 | 1.37 | 24 | 1209.9 | 913.4 | 701.5 | 190.2 | 9.59 | 181.6 | 11.9 | 79.1 | 2 | 1430 | 825.5 | 114.3 |  | 463.8 | 529.6 | 0.82 | M | 151 | 291 | 52 | 0.519 |  | 드로스 | 경 | 합격 | SL260301365 | HC260301365 | N | 1.93 | 1.77 | 2.54 | 0.241
C260301376 | H26030344 | 2026-03-02 | LC440R | CAL | 0.0695 | 1.25 | 0.25 | 0.0655 | 0.0061 | 0.0035 | 0.0382 | 0 | 0 | 0 | 1.38 | 31.6 | 1192.7 | 887.7 | 674.4 | 175.3 | 2.41 | 172.4 | 11.9 | 66.7 | 0.8 | 1090 | 799.3 | 300.8 | 399.9 |  |  | 0.99 | B | 313 | 500 | 32.9 | 0.626 |  | 없음 |  | 합격 | SL260301366 | HC260301366 | N | 1.15 | 0.94 | 1.39 | 0.179
C260301377 | H26030344 | 2026-03-02 | LC340 | CAL | 0.0373 | 0.36 | 0 | 0.0273 | 0.0061 | 0.0041 | 0.0405 | 0 | 0 | 0 | 1.42 | 23.6 | 1211.6 | 902 | 680.7 | 176.2 | 3.54 | 188 | 13 | 71.7 | 1 | 1460 | 775.8 | 263.7 | 396.4 |  |  | 1 | B | 211 | 371 | 38.1 | 0.569 |  | 없음 |  | 합격 | SL260301367 | HC260301367 | N | 1.37 | 1.32 | 1.72 | 0.204
C260301378 | H26030344 | 2026-03-02 | HSLA590C | CAL | 0.081 | 1.53 | 0.3 | 0.023 | 0.0035 | 0.0032 | 0.0414 | 0 | 0.0339 | 0 | 1.31 | 26.8 | 1222.2 | 874.5 | 595.2 | 181 | 2.4 | 176.5 | 10.8 | 58.4 | 1 | 1320 | 792 | 248.8 | 386.9 |  |  | 0.91 | T | 477 | 651 | 23.2 | 0.733 |  | 없음 |  | 합격 | SL260301368 | HC260301368 | N | 0.97 | 0.86 | 1.08 | 0.15
C260301379 | H26030344 | 2026-03-02 | HSLA590C | CAL | 0.0852 | 1.52 | 0.3 | 0.0127 | 0.0044 | 0.0047 | 0.0407 | 0 | 0.0341 | 0 | 1.39 | 26.9 | 1235.5 | 873.9 | 584.1 | 184.5 | 1.99 | 173.7 | 11.9 | 59.7 | 0.8 | 1470 | 796 | 287.3 | 401.5 |  |  | 0.87 | M | 473 | 635 | 22.8 | 0.745 |  | 없음 |  | 합격 | SL260301369 | HC260301369 | N | 1.01 | 0.81 | 1.18 | 0.149
C260301380 | H26030345 | 2026-03-02 | BH340_OUT | CGL_GA | 0.0024 | 0.39 | 0.03 | 0.0395 | 0.0048 | 0.002 | 0.0381 | 0 | 0.0121 | 0.0006 | 1.37 | 27.1 | 1200.5 | 893.8 | 650.2 | 184.7 | 6.95 | 200.2 | 13.4 | 79.9 | 1.4 | 1620 | 830.2 | 140.3 |  | 455 | 520.8 | 1.05 | T | 234 | 373 | 37.9 | 0.627 | 37 | 없음 |  | 합격 | SL260301370 | HC260301370 | N | 1.73 | 1.59 | 2.23 | 0.215
C260301381 | H26030345 | 2026-03-02 | IF270_IN | CGL_GA | 0.0026 | 0.11 | 0.02 | 0.0122 | 0.0074 | 0.003 | 0.0316 | 0.0585 | 0 | 0 | 1.37 | 24.1 | 1217.7 | 920.3 | 704.6 | 169.4 | 3.72 | 171.8 | 13.3 | 82.5 | 0.65 | 1690 | 825.6 | 162.7 |  | 464.3 | 526.9 | 0.84 | M | 154 | 301 | 48.5 | 0.512 |  | 없음 |  | 합격 | SL260301371 | HC260301371 | N | 2.05 | 1.78 | 2.52 | 0.25
C260301382 | H26030345 | 2026-03-02 | LC340 | CAL | 0.0425 | 0.35 | 0.02 | 0.0303 | 0.008 | 0.0032 | 0.0324 | 0 | 0 | 0 | 1.26 | 29.2 | 1175.8 | 895.8 | 685.1 | 177.6 | 2.36 | 185 | 10 | 70.4 | 0.7 | 1520 | 766.5 | 274.3 | 403.4 |  |  | 1.28 | M | 216 | 372 | 35.9 | 0.581 |  | 없음 |  | 합격 | SL260301372 | HC260301372 | N | 1.34 | 1.23 | 1.68 | 0.209
C260301383 | H26030345 | 2026-03-02 | LC440R | CAL | 0.0731 | 1.2 | 0.26 | 0.0555 | 0.0043 | 0.0033 | 0.0439 | 0 | 0 | 0 | 1.34 | 30.6 | 1189.7 | 875.3 | 662.4 | 174.7 | 2.4 | 178.6 | 11.1 | 66.7 | 0.8 | 1420 | 811 | 254.7 | 395.9 |  |  | 0.92 | T | 303 | 488 | 32.9 | 0.621 |  | 없음 |  | 합격 | SL260301373 | HC260301373 | N | 1.12 | 1.01 | 1.43 | 0.185
C260301384 | H26030346 | 2026-03-03 | BH340_OUT | CGL_GA | 0.003 | 0.43 | 0.02 | 0.045 | 0.0058 | 0.0019 | 0.0329 | 0 | 0.0087 | 0.0004 | 1.41 | 30.1 | 1204.1 | 915.2 | 648.2 | 174.2 | 2.97 | 178.9 | 11.5 | 73.1 | 0.8 | 1150 | 829.3 | 127.2 |  | 455.4 | 523.1 | 0.87 | T | 229 | 371 | 35.6 | 0.617 | 43 | 스케일 | 경 | 합격 | SL260301374 | HC260301374 | N | 1.53 | 1.37 | 1.89 | 0.212
C260301385 | H26030346 | 2026-03-03 | IF340_OUT | CGL_GA | 0.0021 | 0.45 | 0.02 | 0.0466 | 0.0049 | 0.0021 | 0.0406 | 0.0193 | 0.0127 | 0.0006 | 1.44 | 18 | 1211.5 | 906.4 | 667.5 | 171.5 | 3.68 | 165.7 | 12.9 | 78.3 | 0.8 | 1010 | 826.9 | 151.2 |  | 459.3 | 524 | 0.8 | M | 206 | 379 | 36.4 | 0.544 |  | 없음 |  | 합격 | SL260301375 | HC260301375 | N | 1.48 | 1.39 | 2.05 | 0.208
C260301386 | H26030346 | 2026-03-03 | HSLA590C | CAL | 0.0849 | 1.53 | 0.31 | 0.0156 | 0.0063 | 0.0042 | 0.0409 | 0 | 0.0346 | 0 | 1.43 | 15.8 | 1240.3 | 869.8 | 572.8 | 168.8 | 2.09 | 195.5 | 13.9 | 61.8 | 0.8 | 1450 | 800.6 | 263.8 | 406.2 |  |  | 0.93 | B | 540 | 671 | 22.2 | 0.805 |  | 스케일 | 중 | 표면결함 | SL260301376 | HC260301376 | N | 0.9 | 0.72 | 1.13 | 0.15
C260301387 | H26030346 | 2026-03-03 | IF270_IN | CGL_GA | 0.002 | 0.06 | 0.02 | 0.0107 | 0.0068 | 0.0019 | 0.0317 | 0.0579 | 0 | 0 | 1.38 | 27.9 | 1208.7 | 920.8 | 692.6 | 197.5 | 4.21 | 181.1 | 12.7 | 76.2 | 1 | 1490 | 813.2 | 159.4 |  | 460.3 | 509.4 | 0.85 | B | 169 | 299 | 46.6 | 0.565 |  | 없음 |  | 합격 | SL260301377 | HC260301377 | N | 1.8 | 1.69 | 2.46 | 0.234
C260301388 | H26030347 | 2026-03-03 | BH340_OUT | CAL | 0.0029 | 0.42 | 0.01 | 0.0409 | 0.0062 | 0.0025 | 0.0324 | 0 | 0.0077 | 0.0006 | 1.43 | 20.3 | 1178.6 | 895.1 | 636.4 | 174 | 4.99 | 179.4 | 13.1 | 75.9 | 1.2 | 1750 | 829.9 | 241.4 |  |  |  | 1.03 | M | 228 | 366 | 37.8 | 0.623 | 40 | 없음 |  | 합격 | SL260301378 | HC260301378 | N | 1.49 | 1.32 | 1.89 | 0.204
C260301389 | H26030347 | 2026-03-03 | BH340_OUT | CAL | 0.0026 | 0.4 | 0 | 0.0429 | 0.0062 | 0.0027 | 0.018 | 0 | 0.0069 | 0.0004 | 1.5 | 23.6 | 1214.8 | 917.6 | 652.2 | 189.1 | 3.61 | 168.7 | 10.7 | 77.8 | 0.8 | 1490 | 838.1 | 253.2 |  |  |  | 1.15 | T | 228 | 365 | 36.3 | 0.625 | 39 | 없음 |  | 합격 | SL260301379 | HC260301379 | N | 1.77 | 1.52 | 2.04 | 0.199
C260301390 | H26030347 | 2026-03-03 | IF340_OUT | CGL_GA | 0.0021 | 0.46 | 0.03 | 0.0459 | 0.005 | 0.0019 | 0.0331 | 0.0209 | 0.0111 | 0.0007 | 1.44 | 28.9 | 1205.1 | 898.9 | 675 | 171.7 | 2.98 | 178 | 12.6 | 78.2 | 0.65 | 1500 | 822.8 | 178.4 |  | 456.8 | 514.2 | 0.79 | M | 213 | 370 | 35.5 | 0.576 |  | 없음 |  | EL미달 | SL260301380 | HC260301380 | N | 1.72 | 1.46 | 2.13 | 0.221
C260301391 | H26030347 | 2026-03-03 | LC340 | CAL | 0.0329 | 0.32 | 0.01 | 0.0375 | 0.0084 | 0.0032 | 0.0393 | 0 | 0 | 0 | 1.53 | 27 | 1197.7 | 886.8 | 687 | 175.8 | 2.78 | 177.3 | 10.6 | 71.2 | 0.8 | 1490 | 778.7 | 256.6 | 393.8 |  |  | 1.18 | T | 222 | 373 | 37.7 | 0.595 |  | 없음 |  | 합격 | SL260301381 | HC260301381 | N | 1.33 | 1.25 | 1.66 | 0.207
C260301392 | H26030348 | 2026-03-03 | IF340_OUT | CGL_GA | 0.002 | 0.43 | 0.03 | 0.0466 | 0.005 | 0.003 | 0.0338 | 0.0268 | 0.0125 | 0.0007 | 1.47 | 33.9 | 1195.6 | 921.2 | 673.8 | 177.1 | 2.77 | 191 | 11.7 | 76.5 | 0.65 | 1420 | 839.9 | 193.3 |  | 460.1 | 514.2 | 0.88 | B | 215 | 369 | 36 | 0.583 |  | 없음 |  | 합격 | SL260301382 | HC260301382 | N | 1.65 | 1.55 | 2.23 | 0.218
C260301393 | H26030348 | 2026-03-03 | LC340 | CAL | 0.0367 | 0.39 | 0 | 0.0274 | 0.0084 | 0.0037 | 0.0369 | 0 | 0 | 0 | 1.37 | 31.8 | 1210.1 | 887.2 | 673.9 | 169 | 5.39 | 168.9 | 13.8 | 70.3 | 1.6 | 1740 | 767.4 | 228.6 | 401.7 |  |  | 1.24 | B | 232 | 376 | 38.8 | 0.617 |  | 없음 |  | 합격 | SL260301383 | HC260301383 | N | 1.57 | 1.2 | 1.69 | 0.201
C260301394 | H26030348 | 2026-03-03 | HSLA590C | CAL | 0.0812 | 1.5 | 0.27 | 0.0219 | 0.0047 | 0.004 | 0.0405 | 0 | 0.0384 | 0 | 1.34 | 24.1 | 1238.5 | 883.7 | 569.9 | 188.7 | 5.13 | 184.1 | 11.9 | 61 | 2 | 1510 | 802.3 | 210.7 | 407.3 |  |  | 1.01 | T | 540 | 667 | 25.1 | 0.81 |  | 없음 |  | 합격 | SL260301384 | HC260301384 | N | 0.94 | 0.88 | 1.11 | 0.151
C260301395 | H26030348 | 2026-03-03 | HSLA590C | CAL | 0.0848 | 1.52 | 0.3 | 0.0152 | 0.0057 | 0.0043 | 0.0408 | 0 | 0.0373 | 0 | 1.36 | 29.3 | 1248.8 | 885.2 | 596.2 | 179.3 | 3.66 | 182.2 | 13 | 56.3 | 1.6 | 1060 | 803.4 | 189.7 | 389.2 |  |  | 0.99 | B | 482 | 639 | 23.3 | 0.754 |  | 없음 |  | 합격 | SL260301385 | HC260301385 | N | 0.83 | 0.75 | 1.06 | 0.154
C260301396 | H26030349 | 2026-03-03 | HSLA590C | CAL | 0.08 | 1.52 | 0.31 | 0.0145 | 0.0045 | 0.0037 | 0.0432 | 0 | 0.0333 | 0 | 1.44 | 29.9 | 1227 | 885.1 | 595.4 | 171.8 | 1.73 | 189.6 | 11.7 | 59.6 | 0.7 | 1820 | 807.5 | 232.5 | 411.6 |  |  | 0.91 | M | 476 | 631 | 24.1 | 0.754 |  | 없음 |  | 합격 | SL260301386 | HC260301386 | N | 0.91 | 0.87 | 1.14 | 0.146
C260301397 | H26030349 | 2026-03-03 | IF270_IN | CGL_GA | 0.0026 | 0.1 | 0.01 | 0.0134 | 0.0067 | 0.0024 | 0.03 | 0.0566 | 0 | 0 | 1.5 | 29.7 | 1201.7 | 923.9 | 680.5 | 177.4 | 4.36 | 192.6 | 13.8 | 77.1 | 1 | 1070 | 809.7 | 150.2 |  | 461.5 | 525.2 | 0.63 | M | 161 | 301 | 46.7 | 0.535 |  | 없음 |  | 합격 | SL260301387 | HC260301387 | N | 1.76 | 1.6 | 2.26 | 0.237
C260301398 | H26030349 | 2026-03-03 | IF270_IN | CGL_GA | 0.0019 | 0.14 | 0.01 | 0.0113 | 0.0059 | 0.0026 | 0.0378 | 0.0627 | 0 | 0 | 1.34 | 28.6 | 1201.9 | 906.8 | 690.5 | 187.1 | 11.07 | 185.4 | 13.5 | 81.9 | 2 | 1530 | 824.6 | 124.1 |  | 455.8 | 524 | 0.91 | M | 157 | 305 | 52 | 0.515 |  | 없음 |  | 합격 | SL260301388 | HC260301388 | N | 1.96 | 1.72 | 2.53 | 0.233
C260301399 | H26030349 | 2026-03-03 | IF340_OUT | CGL_GA | 0.0021 | 0.49 | 0.02 | 0.0494 | 0.006 | 0.0023 | 0.0457 | 0.0189 | 0.0115 | 0.0006 | 1.38 | 31.1 | 1204.5 | 913.9 | 673.8 | 166.7 | 3.74 | 170.2 | 10.5 | 78.6 | 0.8 | 1470 | 823.1 | 166.6 |  | 462.1 | 517 | 0.77 | M | 211 | 386 | 38.7 | 0.547 |  | 파우더링 | 경 | 합격 | SL260301389 | HC260301389 | N | 1.66 | 1.49 | 2.17 | 0.21
C260301400 | H26030350 | 2026-03-03 | IF270_IN | CAL | 0.0025 | 0.1 | 0 | 0.0133 | 0.0057 | 0.0022 | 0.0395 | 0.0643 | 0 | 0 | 1.41 | 24 | 1215.3 | 923 | 702.2 | 176.8 | 5.36 | 202.7 | 11.1 | 77.6 | 1.2 | 1300 | 835.8 | 256.3 |  |  |  | 0.82 | M | 150 | 300 | 48.5 | 0.5 |  | 없음 |  | 합격 | SL260301390 | HC260301390 | N | 2 | 1.85 | 2.48 | 0.247
C260301401 | H26030350 | 2026-03-03 | IF340_OUT | CGL_GA | 0.0031 | 0.46 | 0.01 | 0.0459 | 0.0046 | 0.0021 | 0.0337 | 0.0202 | 0.0096 | 0.0006 | 1.44 | 27.1 | 1178.4 | 910.8 | 698.1 | 183.7 | 3.84 | 182.5 | 12.7 | 79.2 | 0.8 | 1800 | 823.4 | 162.3 |  | 458.6 | 522.2 | 0.64 | B | 204 | 368 | 37.6 | 0.554 |  | 없음 |  | 합격 | SL260301391 | HC260301391 | N | 1.79 | 1.58 | 2.19 | 0.216
C260301402 | H26030350 | 2026-03-03 | IF270_IN | CAL | 0.0023 | 0.1 | 0 | 0.0119 | 0.0076 | 0.0022 | 0.0329 | 0.0624 | 0 | 0 | 1.47 | 32.4 | 1210.1 | 907.7 | 695.2 | 185 | 4.94 | 174.8 | 11.8 | 79.7 | 1 | 1760 | 823.3 | 239.1 |  |  |  | 0.79 | M | 157 | 295 | 47 | 0.532 |  | 없음 |  | 합격 | SL260301392 | HC260301392 | N | 1.97 | 1.74 | 2.35 | 0.24
C260301403 | H26030350 | 2026-03-03 | HSLA590C | CAL | 0.0789 | 1.55 | 0.32 | 0.013 | 0.0042 | 0.0045 | 0.0368 | 0 | 0.0335 | 0 | 1.5 | 30.8 | 1240.7 | 882.5 | 577.5 | 169.3 | 1.87 | 192.8 | 12.8 | 62.5 | 0.7 | 1600 | 813.3 | 252.3 | 401.8 |  |  | 0.93 | B | 512 | 657 | 22.6 | 0.779 |  | 스케일 | 경 | 합격 | SL260301393 | HC260301393 | N | 1.05 | 0.85 | 1.18 | 0.151
C260301404 | H26030351 | 2026-03-03 | IF270_IN | CGL_GA | 0.0024 | 0.09 | 0.01 | 0.0097 | 0.006 | 0.0026 | 0.0396 | 0.0597 | 0 | 0 | 1.47 | 32.2 | 1195.8 | 935.1 | 707.5 | 176.5 | 8.5 | 182.4 | 8.5 | 81.2 | 1.6 | 1290 | 814.2 | 139.1 |  | 457 | 523.1 | 0.87 | T | 157 | 306 | 48.5 | 0.513 |  | 없음 |  | 합격 | SL260301394 | HC260301394 | N | 1.95 | 1.8 | 2.46 | 0.243
C260301405 | H26030351 | 2026-03-03 | LC340 | CAL | 0.0371 | 0.37 | 0.04 | 0.0217 | 0.0081 | 0.0029 | 0.0405 | 0 | 0 | 0 | 1.39 | 37.4 | 1194.6 | 898.4 | 690.1 | 178.4 | 3.18 | 170 | 11.6 | 68.5 | 1 | 1530 | 773.2 | 242.5 | 398.4 |  |  | 1.21 | M | 219 | 355 | 38.1 | 0.617 |  | 없음 |  | 합격 | SL260301395 | HC260301395 | N | 1.37 | 1.15 | 1.61 | 0.206
C260301406 | H26030351 | 2026-03-03 | IF270_IN | CGL_GA | 0.0017 | 0.11 | 0.02 | 0.0085 | 0.005 | 0.0023 | 0.0341 | 0.0634 | 0 | 0 | 1.46 | 28 | 1219 | 919.7 | 714.1 | 189.8 | 4.05 | 180.1 | 12.9 | 80.2 | 0.8 | 1760 | 815.3 | 156.2 |  | 465 | 523.7 | 0.88 | M | 151 | 301 | 47.1 | 0.502 |  | 없음 |  | 합격 | SL260301396 | HC260301396 | N | 1.95 | 1.82 | 2.5 | 0.235
C260301407 | H26030351 | 2026-03-03 | IF340_OUT | CGL_GA | 0.0026 | 0.45 | 0.01 | 0.0473 | 0.0071 | 0.0024 | 0.039 | 0.0261 | 0.0151 | 0.0006 | 1.31 | 28.9 | 1223.5 | 920.7 | 679.9 | 192.5 | 6.04 | 181.4 | 11.1 | 80.1 | 1.2 | 1850 | 830.5 | 147.9 |  | 457.6 | 519.3 | 0.77 | M | 205 | 370 | 39.7 | 0.554 |  | 없음 |  | 합격 | SL260301397 | HC260301397 | N | 1.76 | 1.55 | 2.09 | 0.219
C260301408 | H26030352 | 2026-03-03 | BH340_OUT | CGL_GA | 0.0018 | 0.39 | 0.01 | 0.0361 | 0.0072 | 0.0028 | 0.0302 | 0 | 0.0055 | 0.0005 | 1.29 | 27 | 1200.7 | 912.4 | 653.4 | 173.8 | 3.55 | 183.9 | 10.8 | 71.8 | 1 | 1310 | 838.4 | 162.3 |  | 462.4 | 514.9 | 1.02 | B | 224 | 364 | 38.4 | 0.615 | 40 | 없음 |  | 합격 | SL260301398 | HC260301398 | N | 1.6 | 1.47 | 1.99 | 0.222
C260301409 | H26030352 | 2026-03-03 | HSLA590C | CGL_GA | 0.0806 | 1.52 | 0.28 | 0.0174 | 0.0041 | 0.0046 | 0.0379 | 0 | 0.0354 | 0 | 1.43 | 16.8 | 1226.5 | 880.7 | 556.4 | 185.4 | 1.72 | 181 | 12.7 | 59.4 | 0.7 | 1320 | 787.5 | 167.7 |  | 462.6 | 520.3 | 0.85 | M | 529 | 673 | 20.9 | 0.786 |  | 없음 |  | 합격 | SL260301399 | HC260301399 | N | 0.91 | 0.82 | 1.14 | 0.144
C260301410 | H26030352 | 2026-03-04 | HSLA590C | CAL | 0.0836 | 1.49 | 0.29 | 0.0111 | 0.0054 | 0.0041 | 0.047 | 0 | 0.0381 | 0 | 1.34 | 24.7 | 1228.7 | 884.9 | 566 | 183.6 | 1.66 | 185.3 | 14.1 | 57.8 | 0.7 | 1320 | 798.2 | 283.7 | 395.2 |  |  | 1.02 | B | 525 | 657 | 23.7 | 0.799 |  | 없음 |  | 합격 | SL260301400 | HC260301400 | N | 0.99 | 0.83 | 1.24 | 0.149
C260301411 | H26030352 | 2026-03-04 | BH340_OUT | CGL_GA | 0.0035 | 0.4 | 0.01 | 0.0419 | 0.0071 | 0.0028 | 0.0341 | 0 | 0.0062 | 0.0004 | 1.38 | 26.5 | 1194.4 | 919.7 | 659.2 | 190.1 | 2.94 | 185 | 12.1 | 76.2 | 0.7 | 1690 | 832.1 | 193.4 |  | 459.3 | 524.8 | 1.04 | M | 229 | 366 | 36.2 | 0.626 | 42 | 없음 |  | 합격 | SL260301401 | HC260301401 | N | 1.59 | 1.51 | 2.14 | 0.222
C260301412 | H26030353 | 2026-03-04 | LC440R | CGL_GA | 0.0669 | 1.17 | 0.26 | 0.0534 | 0.0065 | 0.003 | 0.0476 | 0 | 0 | 0 | 1.37 | 33.8 | 1197.9 | 878 | 668.7 | 182.3 | 2.24 | 208.3 | 10.3 | 64.2 | 0.8 | 1660 | 782.8 | 179.3 |  | 463.3 | 514.5 | 0.86 | M | 316 | 476 | 32.4 | 0.664 |  | 없음 |  | 합격 | SL260301402 | HC260301402 | N | 1.18 | 1.15 | 1.49 | 0.188
C260301413 | H26030353 | 2026-03-04 | HSLA590C | CAL | 0.078 | 1.5 | 0.28 | 0.0187 | 0.004 | 0.0036 | 0.036 | 0 | 0.0376 | 0 | 1.38 | 30.5 | 1229.9 | 866 | 587.5 | 188.6 | 1.73 | 187.7 | 11.4 | 53.7 | 0.8 | 1420 | 791.4 | 269 | 396.4 |  |  | 0.9 | M | 503 | 635 | 22.5 | 0.792 |  | 없음 |  | 합격 | SL260301403 | HC260301403 | N | 0.71 | 0.78 | 1.07 | 0.151
C260301414 | H26030353 | 2026-03-04 | BH340_OUT | CGL_GA | 0.0026 | 0.4 | 0.02 | 0.0349 | 0.0059 | 0.0026 | 0.0331 | 0 | 0.0063 | 0.0004 | 1.38 | 31.7 | 1215.3 | 920.6 | 634.4 | 172.5 | 6.17 | 182.2 | 10.9 | 74.1 | 1.6 | 1820 | 831.7 | 121.9 |  | 460.5 | 512.7 | 0.87 | M | 223 | 357 | 40.4 | 0.625 | 44 | 없음 |  | 합격 | SL260301404 | HC260301404 | N | 1.67 | 1.48 | 2.07 | 0.211
C260301415 | H26030353 | 2026-03-04 | LC440R | CGL_GA | 0.0785 | 1.25 | 0.23 | 0.0614 | 0.0047 | 0.0034 | 0.0306 | 0 | 0 | 0 | 1.27 | 24.6 | 1194.5 | 880.3 | 649.6 | 181.2 | 2.28 | 184.1 | 10.6 | 64.9 | 0.8 | 1250 | 795.7 | 141.2 |  | 464.7 | 524.6 | 1.04 | M | 315 | 495 | 31.6 | 0.636 |  | 없음 |  | 합격 | SL260301405 | HC260301405 | N | 1.12 | 1.02 | 1.37 | 0.179
C260301416 | H26030354 | 2026-03-04 | IF270_IN | CAL | 0.0017 | 0.08 | 0.02 | 0.0103 | 0.0049 | 0.0027 | 0.0367 | 0.059 | 0 | 0 | 1.33 | 30.9 | 1209.5 | 922.6 | 700.7 | 173.7 | 3.55 | 193.5 | 11 | 77.5 | 0.8 | 1790 | 818.6 | 288.3 |  |  |  | 0.66 | B | 151 | 295 | 46.7 | 0.512 |  | 없음 |  | 합격 | SL260301406 | HC260301406 | N | 1.99 | 1.81 | 2.58 | 0.24
C260301417 | H26030354 | 2026-03-04 | LC440R | CAL | 0.0671 | 1.27 | 0.25 | 0.0614 | 0.0068 | 0.0032 | 0.0454 | 0 | 0 | 0 | 1.43 | 31 | 1192.8 | 883.6 | 659.9 | 189 | 2.33 | 178.5 | 11.8 | 65.7 | 0.8 | 1840 | 800 | 257.2 | 405.3 |  |  | 1 | B | 312 | 488 | 30.7 | 0.639 |  | 없음 |  | 합격 | SL260301407 | HC260301407 | N | 1.17 | 1.05 | 1.55 | 0.178
C260301418 | H26030354 | 2026-03-04 | IF270_IN | CGL_GA | 0.002 | 0.09 | 0.02 | 0.0057 | 0.0061 | 0.0026 | 0.0294 | 0.0679 | 0 | 0 | 1.33 | 28.1 | 1216.8 | 917 | 701.4 | 177.2 | 5.16 | 174.9 | 9.3 | 80.6 | 1 | 1110 | 819.8 | 150.9 |  | 460.6 | 518.9 | 0.73 | M | 153 | 293 | 48 | 0.522 |  | 없음 |  | 합격 | SL260301408 | HC260301408 | N | 2.11 | 1.88 | 2.44 | 0.241
C260301419 | H26030354 | 2026-03-04 | LC340 | CAL | 0.0398 | 0.37 | 0 | 0.0288 | 0.007 | 0.004 | 0.0322 | 0 | 0 | 0 | 1.43 | 29.4 | 1202.8 | 871.2 | 659.8 | 180.9 | 2.27 | 167.4 | 10.8 | 69.2 | 0.7 | 1570 | 780 | 246.4 | 396 |  |  | 1.15 | M | 220 | 369 | 36.7 | 0.596 |  | 없음 |  | 합격 | SL260301409 | HC260301409 | N | 1.3 | 1.14 | 1.58 | 0.207
C260301420 | H26030355 | 2026-03-04 | IF270_IN | CAL | 0.0016 | 0.11 | 0.01 | 0.0117 | 0.0058 | 0.0031 | 0.0384 | 0.0621 | 0 | 0 | 1.29 | 28.4 | 1194.9 | 913.1 | 693.7 | 179.6 | 4.41 | 183.5 | 12.1 | 81.9 | 0.8 | 1140 | 828.1 | 263.3 |  |  |  | 0.74 | T | 154 | 295 | 46.8 | 0.522 |  | 없음 |  | 합격 | SL260301410 | HC260301410 | N | 1.98 | 1.81 | 2.48 | 0.24
C260301421 | H26030355 | 2026-03-04 | IF340_OUT | CGL_GA | 0.0031 | 0.45 | 0.01 | 0.0479 | 0.004 | 0.0029 | 0.0278 | 0.022 | 0.011 | 0.0006 | 1.57 | 24.6 | 1190 | 910.6 | 695.3 | 181.4 | 2.71 | 182.2 | 11.6 | 76 | 0.65 | 1550 | 837.9 | 184.3 |  | 456 | 518.3 | 0.84 | M | 209 | 370 | 36.9 | 0.565 |  | 없음 |  | 합격 | SL260301411 | HC260301411 | N | 1.81 | 1.57 | 2.23 | 0.223
C260301422 | H26030355 | 2026-03-04 | IF270_IN | CGL_GA | 0.0018 | 0.11 | 0.02 | 0.0107 | 0.0085 | 0.0022 | 0.0387 | 0.0567 | 0 | 0 | 1.53 | 33.4 | 1207.1 | 906.1 | 707 | 173.4 | 4.11 | 175.8 | 11.2 | 80.5 | 0.8 | 1510 | 823.6 | 159.6 |  | 459.4 | 524.4 | 0.95 | B | 175 | 303 | 47.9 | 0.578 |  | 없음 |  | 합격 | SL260301412 | HC260301412 | N | 1.92 | 1.72 | 2.48 | 0.233
C260301423 | H26030355 | 2026-03-04 | HSLA590C | CAL | 0.0738 | 1.5 | 0.32 | 0.0155 | 0.0045 | 0.004 | 0.0448 | 0 | 0.0362 | 0 | 1.32 | 29.8 | 1214.6 | 883.6 | 577.2 | 181.3 | 3.23 | 180.4 | 12.2 | 62.8 | 1.2 | 1660 | 808 | 263.6 | 399.9 |  |  | 0.96 | M | 485 | 639 | 23.8 | 0.759 |  | 없음 |  | 합격 | SL260301413 | HC260301413 | N | 1.06 | 0.95 | 1.35 | 0.159
C260301424 | H26030356 | 2026-03-04 | IF270_IN | CAL | 0.0019 | 0.07 | 0.02 | 0.0124 | 0.0071 | 0.003 | 0.036 | 0.0608 | 0 | 0 | 1.48 | 23.1 | 1196.5 | 919.5 | 709.2 | 175.7 | 4.2 | 179.2 | 10.5 | 80.9 | 0.8 | 1670 | 822.5 | 269.5 |  |  |  | 0.81 | B | 160 | 303 | 45.7 | 0.528 |  | 없음 |  | 합격 | SL260301414 | HC260301414 | N | 1.93 | 1.79 | 2.44 | 0.229
C260301425 | H26030356 | 2026-03-04 | IF340_OUT | CGL_GA | 0.0028 | 0.46 | 0.02 | 0.0461 | 0.0076 | 0.0021 | 0.0329 | 0.019 | 0.0145 | 0.0006 | 1.34 | 27.6 | 1201 | 919.6 | 676.2 | 174.5 | 4.74 | 184.6 | 12.6 | 83.1 | 0.8 | 1550 | 830 | 162.6 |  | 462.4 | 523.4 | 0.83 | T | 220 | 378 | 39 | 0.582 |  | 없음 |  | 합격 | SL260301415 | HC260301415 | N | 1.77 | 1.61 | 2.29 | 0.213
C260301426 | H26030356 | 2026-03-04 | IF270_IN | CGL_GA | 0.0022 | 0.1 | 0.03 | 0.0132 | 0.0053 | 0.002 | 0.033 | 0.0568 | 0 | 0 | 1.36 | 24.1 | 1196.7 | 917.5 | 701.5 | 178.3 | 4.17 | 173.5 | 11.1 | 80.8 | 0.8 | 1610 | 811.2 | 135.7 |  | 463.1 | 525.6 | 0.75 | M | 155 | 305 | 45.4 | 0.508 |  | 없음 |  | 합격 | SL260301416 | HC260301416 | N | 1.87 | 1.79 | 2.47 | 0.23
C260301427 | H26030356 | 2026-03-04 | BH340_OUT | CGL_GA | 0.0026 | 0.42 | 0.02 | 0.0405 | 0.0058 | 0.0025 | 0.027 | 0 | 0.0064 | 0.0007 | 1.33 | 20.6 | 1209 | 912 | 653 | 178.7 | 4.79 | 187.6 | 13.1 | 75 | 1.2 | 1180 | 826.5 | 163.5 |  | 463.3 | 512.5 | 1.13 | B | 233 | 372 | 35.6 | 0.626 | 41 | 없음 |  | 합격 | SL260301417 | HC260301417 | N | 1.6 | 1.5 | 1.96 | 0.214
C260301428 | H26030357 | 2026-03-04 | BH340_OUT | CGL_GA | 0.0028 | 0.42 | 0.02 | 0.0381 | 0.0057 | 0.0023 | 0.0392 | 0 | 0.0072 | 0.0004 | 1.28 | 25.6 | 1198.8 | 901 | 632.6 | 187.8 | 4.79 | 190.2 | 13 | 79.1 | 1 | 1850 | 833 | 169.7 |  | 462.7 | 517.9 | 0.91 | B | 225 | 367 | 37.1 | 0.613 | 42 | 없음 |  | 합격 | SL260301418 | HC260301418 | N | 1.63 | 1.54 | 2.1 | 0.214
C260301429 | H26030357 | 2026-03-04 | BH340_OUT | CGL_GA | 0.0021 | 0.38 | 0.02 | 0.0442 | 0.0045 | 0.0025 | 0.0287 | 0 | 0.0069 | 0.0006 | 1.33 | 26.9 | 1201.4 | 915.6 | 644.5 | 190.1 | 2.87 | 188.9 | 14 | 75.6 | 0.7 | 1360 | 828.3 | 166.7 |  | 458.7 | 516.5 | 0.94 | M | 226 | 365 | 36.9 | 0.619 | 42 | 없음 |  | 합격 | SL260301419 | HC260301419 | N | 1.56 | 1.45 | 1.99 | 0.215
C260301430 | H26030357 | 2026-03-04 | LC340 | CAL | 0.037 | 0.26 | 0.04 | 0.0366 | 0.0086 | 0.0032 | 0.0337 | 0 | 0 | 0 | 1.27 | 30.6 | 1212.7 | 891.3 | 688.6 | 183.6 | 2.85 | 168.1 | 12.8 | 71.9 | 0.8 | 1370 | 779.1 | 263.1 | 403.1 |  |  | 1.23 | T | 221 | 372 | 36.3 | 0.594 |  | 없음 |  | 합격 | SL260301420 | HC260301420 | N | 1.35 | 1.24 | 1.63 | 0.204
C260301431 | H26030357 | 2026-03-05 | LC440R | CGL_GA | 0.0723 | 1.17 | 0.25 | 0.0596 | 0.007 | 0.0035 | 0.0387 | 0 | 0 | 0 | 1.51 | 26.3 | 1195.3 | 865 | 657.8 | 172.5 | 1.88 | 170.1 | 10.4 | 62.8 | 0.7 | 1220 | 786.9 | 151.2 |  | 466.4 | 529 | 1.11 | B | 312 | 500 | 31 | 0.624 |  | 없음 |  | 합격 | SL260301421 | HC260301421 | N | 1.16 | 0.9 | 1.32 | 0.179
C260301432 | H26030358 | 2026-03-05 | BH340_OUT | CAL | 0.002 | 0.44 | 0.03 | 0.0368 | 0.0064 | 0.0019 | 0.0343 | 0 | 0.0076 | 0.0006 | 1.48 | 28.1 | 1197.8 | 884.1 | 665.6 | 174.7 | 4.55 | 180.3 | 12.5 | 73.6 | 1.2 | 1730 | 846.6 | 236.7 |  |  |  | 1.09 | M | 228 | 365 | 38.3 | 0.625 | 37 | 없음 |  | 합격 | SL260301422 | HC260301422 | N | 1.54 | 1.43 | 2 | 0.212
C260301433 | H26030358 | 2026-03-05 | IF340_OUT | CGL_GA | 0.0027 | 0.45 | 0.02 | 0.0424 | 0.0057 | 0.002 | 0.0328 | 0.0234 | 0.0128 | 0.0006 | 1.27 | 29.3 | 1199.4 | 914.3 | 693.8 | 176.7 | 6.89 | 181 | 10 | 76.8 | 1.6 | 1610 | 828.2 | 147.3 |  | 461 | 525.4 | 0.88 | B | 208 | 373 | 40.6 | 0.558 |  | 없음 |  | 합격 | SL260301423 | HC260301423 | N | 1.72 | 1.55 | 2.16 | 0.216
C260301434 | H26030358 | 2026-03-05 | LC340 | CAL | 0.0438 | 0.42 | 0.02 | 0.0247 | 0.0074 | 0.0037 | 0.0317 | 0 | 0 | 0 | 1.34 | 26.7 | 1201.1 | 904.4 | 686.9 | 171.1 | 6.28 | 179.8 | 10.3 | 68.1 | 2 | 1460 | 773.8 | 190.5 | 389.2 |  |  | 1.24 | M | 222 | 379 | 41.4 | 0.586 |  | 없음 |  | 합격 | SL260301424 | HC260301424 | N | 1.2 | 1.13 | 1.59 | 0.204
C260301435 | H26030358 | 2026-03-05 | BH340_OUT | CGL_GA | 0.0028 | 0.39 | 0.03 | 0.0367 | 0.0052 | 0.0027 | 0.034 | 0 | 0.0067 | 0.0005 | 1.51 | 33.1 | 1204.3 | 907.2 | 655.2 | 173.1 | 3.97 | 170.4 | 11.1 | 79.9 | 0.8 | 1360 | 833.3 | 156 |  | 463 | 527.9 | 1.14 | M | 234 | 357 | 37.3 | 0.655 | 36 | 없음 |  | 합격 | SL260301425 | HC260301425 | N | 1.82 | 1.72 | 2.21 | 0.207
C260301436 | H26030359 | 2026-03-05 | IF270_IN | CAL | 0.0018 | 0.1 | 0.01 | 0.0097 | 0.0078 | 0.002 | 0.035 | 0.0602 | 0 | 0 | 1.45 | 23.6 | 1197 | 915.2 | 677.5 | 189.3 | 7.73 | 176 | 11.7 | 81.9 | 1.4 | 1610 | 828.3 | 240.6 |  |  |  | 0.76 | M | 155 | 304 | 50 | 0.51 |  | 없음 |  | 합격 | SL260301426 | HC260301426 | N | 1.95 | 1.77 | 2.52 | 0.232
C260301437 | H26030359 | 2026-03-05 | IF270_IN | CGL_GA | 0.0021 | 0.12 | 0.02 | 0.0054 | 0.0057 | 0.0031 | 0.0396 | 0.0594 | 0 | 0 | 1.4 | 29.2 | 1196.3 | 924.4 | 704.9 | 171.1 | 3.9 | 183.2 | 12.2 | 79.5 | 0.8 | 1140 | 815.7 | 181.9 |  | 460 | 528.8 | 0.92 | M | 150 | 300 | 46.9 | 0.5 |  | 없음 |  | 합격 | SL260301427 | HC260301427 | N | 1.93 | 1.7 | 2.35 | 0.235
C260301438 | H26030359 | 2026-03-05 | HSLA590C | CAL | 0.0783 | 1.51 | 0.31 | 0.0156 | 0.0034 | 0.0047 | 0.0378 | 0 | 0.0365 | 0 | 1.4 | 27.7 | 1236.7 | 892.3 | 583 | 176.1 | 1.77 | 192.3 | 12.3 | 60.3 | 0.7 | 1060 | 814.7 | 278.3 | 409.2 |  |  | 1.04 | M | 492 | 626 | 23.7 | 0.786 |  | 없음 |  | 합격 | SL260301428 | HC260301428 | N | 0.96 | 0.83 | 1.03 | 0.147
C260301439 | H26030359 | 2026-03-05 | BH340_OUT | CGL_GA | 0.0024 | 0.41 | 0.01 | 0.0383 | 0.006 | 0.003 | 0.0354 | 0 | 0.0081 | 0.0004 | 1.54 | 32.4 | 1212.2 | 898.4 | 653.5 | 172.5 | 4.35 | 171.4 | 11 | 77 | 1 | 1230 | 826.2 | 154.6 |  | 459.3 | 521.5 | 0.92 | M | 227 | 363 | 38.1 | 0.625 | 34 | 없음 |  | 합격 | SL260301429 | HC260301429 | N | 1.59 | 1.44 | 1.9 | 0.213
C260301440 | H26030360 | 2026-03-05 | BH340_OUT | CGL_GA | 0.0027 | 0.43 | 0.02 | 0.0412 | 0.0064 | 0.0023 | 0.0432 | 0 | 0.0087 | 0.0005 | 1.45 | 31.8 | 1187.5 | 910.5 | 672.4 | 193.2 | 3.25 | 184.2 | 11.5 | 75.3 | 0.8 | 1050 | 827.1 | 150.9 |  | 465 | 517.1 | 1.09 | T | 232 | 364 | 36.3 | 0.637 | 37 | 없음 |  | 합격 | SL260301430 | HC260301430 | N | 1.73 | 1.51 | 1.99 | 0.214
C260301441 | H26030360 | 2026-03-05 | LC340 | CAL | 0.0416 | 0.31 | 0.03 | 0.0295 | 0.0074 | 0.0032 | 0.0499 | 0 | 0 | 0 | 1.4 | 27.7 | 1208.7 | 883.3 | 691.3 | 179.7 | 3.11 | 181 | 11.2 | 67.8 | 1 | 1240 | 774.6 | 254.4 | 400.4 |  |  | 1.3 | M | 210 | 370 | 40 | 0.568 |  | 없음 |  | 합격 | SL260301431 | HC260301431 | N | 1.33 | 1.12 | 1.57 | 0.214
C260301442 | H26030360 | 2026-03-05 | IF270_IN | CAL | 0.0022 | 0.07 | 0.02 | 0.0112 | 0.007 | 0.0024 | 0.0335 | 0.0591 | 0 | 0 | 1.51 | 29.1 | 1185 | 925.2 | 695.4 | 188.7 | 3.63 | 191.2 | 13.1 | 82.1 | 0.65 | 1280 | 834.9 | 272.6 |  |  |  | 0.71 | M | 150 | 302 | 47.2 | 0.497 |  | 없음 |  | 합격 | SL260301432 | HC260301432 | N | 1.93 | 1.72 | 2.44 | 0.249
C260301443 | H26030360 | 2026-03-05 | IF270_IN | CAL | 0.0011 | 0.1 | 0.01 | 0.0137 | 0.0059 | 0.0024 | 0.0416 | 0.0597 | 0 | 0 | 1.38 | 26 | 1202.9 | 917.3 | 696.7 | 191.6 | 4.55 | 182.4 | 11.4 | 78 | 1 | 1190 | 827.8 | 237.2 |  |  |  | 0.82 | M | 162 | 304 | 48.3 | 0.533 |  | 슬리버 | 경 | 합격 | SL260301433 | HC260301433 | N | 1.8 | 1.73 | 2.5 | 0.242
C260301444 | H26030361 | 2026-03-05 | IF340_OUT | CGL_GA | 0.0023 | 0.46 | 0.02 | 0.0453 | 0.0068 | 0.0031 | 0.0413 | 0.0161 | 0.0108 | 0.0006 | 1.45 | 25.9 | 1194.4 | 904.1 | 683 | 185.1 | 3.88 | 151.3 | 12.5 | 74.2 | 1 | 1570 | 831.9 | 152.6 |  | 464.8 | 509.9 | 0.63 | B | 213 | 375 | 38.3 | 0.568 |  | 없음 |  | 합격 | SL260301434 | HC260301434 | N | 1.78 | 1.56 | 2.21 | 0.22
C260301445 | H26030361 | 2026-03-05 | LC340 | CAL | 0.0375 | 0.37 | 0.02 | 0.0341 | 0.0084 | 0.0033 | 0.0374 | 0 | 0 | 0 | 1.43 | 21.9 | 1168.2 | 893.1 | 682.3 | 192.6 | 2.29 | 170.3 | 11.7 | 69.4 | 0.7 | 1550 | 785.7 | 286 | 407.5 |  |  | 1.21 | M | 218 | 378 | 37.3 | 0.577 |  | 없음 |  | 합격 | SL260301435 | HC260301435 | N | 1.43 | 1.19 | 1.54 | 0.195
C260301446 | H26030361 | 2026-03-05 | IF270_IN | CAL | 0.0024 | 0.1 | 0.01 | 0.0115 | 0.0055 | 0.0024 | 0.0305 | 0.0592 | 0 | 0 | 1.48 | 31.4 | 1205.6 | 927.7 | 696.3 | 170.6 | 5.36 | 186.1 | 13 | 81.4 | 1 | 1330 | 817.9 | 238 |  |  |  | 0.79 | B | 158 | 309 | 48 | 0.511 |  | 없음 |  | 합격 | SL260301436 | HC260301436 | N | 1.92 | 1.74 | 2.44 | 0.232
C260301447 | H26030361 | 2026-03-05 | IF340_OUT | CGL_GA | 0.0018 | 0.43 | 0.01 | 0.0437 | 0.0053 | 0.0021 | 0.0352 | 0.023 | 0.0122 | 0.0005 | 1.38 | 23.8 | 1209.8 | 921.8 | 664 | 181.8 | 3.16 | 163.9 | 13.2 | 77.8 | 0.7 | 1640 | 829.1 | 159.1 |  | 460.3 | 514.8 | 0.79 | M | 215 | 372 | 39.3 | 0.578 |  | 없음 |  | 합격 | SL260301437 | HC260301437 | N | 1.67 | 1.57 | 2.17 | 0.207
C260301448 | H26030362 | 2026-03-05 | HSLA590C | CAL | 0.0761 | 1.48 | 0.27 | 0.013 | 0.0035 | 0.004 | 0.0431 | 0 | 0.0384 | 0 | 1.43 | 24.1 | 1236.7 | 891.2 | 568.8 | 171.5 | 1.78 | 197.8 | 12.9 | 60.7 | 0.7 | 1280 | 802.3 | 279 | 403.1 |  |  | 1.04 | B | 512 | 646 | 21.3 | 0.793 |  | 없음 |  | 합격 | SL260301438 | HC260301438 | N | 0.95 | 0.83 | 1.12 | 0.152
C260301449 | H26030362 | 2026-03-05 | IF340_OUT | CGL_GA | 0.0026 | 0.44 | 0.02 | 0.0442 | 0.0048 | 0.0028 | 0.0424 | 0.0199 | 0.0127 | 0.0007 | 1.39 | 28.8 | 1197.8 | 905.6 | 685.2 | 184.1 | 2.87 | 193.3 | 11.3 | 75.6 | 0.7 | 1320 | 825.5 | 158.1 |  | 454.8 | 518.7 | 0.85 | T | 216 | 376 | 36.7 | 0.574 |  | 없음 |  | 합격 | SL260301439 | HC260301439 | N | 1.73 | 1.5 | 2.07 | 0.214
C260301450 | H26030362 | 2026-03-05 | IF270_IN | CGL_GA | 0.0025 | 0.12 | 0 | 0.0143 | 0.0058 | 0.0032 | 0.032 | 0.0596 | 0 | 0 | 1.41 | 24.3 | 1183.8 | 900.8 | 729.5 | 166.7 | 6.13 | 160.7 | 9.1 | 77.2 | 1.4 | 1560 | 821.8 | 121.1 |  | 461.9 | 519.5 | 0.81 | B | 162 | 302 | 50.3 | 0.536 |  | 없음 |  | 합격 | SL260301440 | HC260301440 | N | 1.93 | 1.76 | 2.54 | 0.252
C260301451 | H26030362 | 2026-03-06 | IF340_OUT | CGL_GA | 0.0021 | 0.43 | 0.01 | 0.0495 | 0.0056 | 0.0016 | 0.0363 | 0.0176 | 0.0119 | 0.0006 | 1.52 | 26.5 | 1208.2 | 915.7 | 666.3 | 181.5 | 3.28 | 189.9 | 14.6 | 75.6 | 0.8 | 1830 | 825.2 | 163.8 |  | 460.9 | 516.8 | 0.91 | M | 231 | 373 | 36.7 | 0.619 |  | 없음 |  | 합격 | SL260301441 | HC260301441 | N | 1.59 | 1.32 | 1.94 | 0.208
C260301452 | H26030363 | 2026-03-06 | IF270_IN | CAL | 0.0027 | 0.09 | 0 | 0.0096 | 0.0069 | 0.0025 | 0.0387 | 0.0607 | 0 | 0 | 1.51 | 30.1 | 1215.3 | 913.1 | 698 | 180 | 4.16 | 188 | 12.1 | 80.8 | 0.8 | 1390 | 836.4 | 249.6 |  |  |  | 0.77 | B | 143 | 296 | 46.1 | 0.483 |  | 없음 |  | 합격 | SL260301442 | HC260301442 | N | 2.02 | 1.74 | 2.49 | 0.243
C260301453 | H26030363 | 2026-03-06 | IF340_OUT | CGL_GA | 0.0027 | 0.48 | 0.01 | 0.0461 | 0.0074 | 0.0021 | 0.0288 | 0.0156 | 0.0132 | 0.0005 | 1.44 | 27.1 | 1218 | 916.3 | 672 | 177.6 | 3.56 | 177 | 12.8 | 80.4 | 0.7 | 1510 | 828.8 | 158.2 |  | 457.9 | 530.4 | 0.78 | M | 202 | 378 | 38.7 | 0.534 |  | 없음 |  | 합격 | SL260301443 | HC260301443 | N | 1.7 | 1.49 | 2.06 | 0.211
C260301454 | H26030363 | 2026-03-06 | IF340_OUT | CGL_GA | 0.0022 | 0.42 | 0.03 | 0.0444 | 0.0068 | 0.0034 | 0.0383 | 0.021 | 0.0145 | 0.0007 | 1.3 | 33.3 | 1199.5 | 922.3 | 685.1 | 189.5 | 8.91 | 161.8 | 12.6 | 77.6 | 2 | 1560 | 835.9 | 115.1 |  | 459.4 | 506.7 | 0.79 | B | 215 | 372 | 42.6 | 0.578 |  | 없음 |  | 합격 | SL260301444 | HC260301444 | N | 1.78 | 1.56 | 2.03 | 0.22
C260301455 | H26030363 | 2026-03-06 | BH340_OUT | CGL_GA | 0.0026 | 0.4 | 0.03 | 0.0407 | 0.0062 | 0.0026 | 0.0321 | 0 | 0.01 | 0.0004 | 1.43 | 32.9 | 1189.7 | 899.3 | 639.6 | 194.5 | 3.01 | 147.3 | 11 | 76.7 | 0.7 | 1510 | 838.5 | 151 |  | 459.2 | 521.8 | 1.02 | M | 224 | 369 | 37.1 | 0.607 | 45 | 없음 |  | 합격 | SL260301445 | HC260301445 | N | 1.56 | 1.37 | 2.11 | 0.212
C260301456 | H26030364 | 2026-03-06 | IF340_OUT | CGL_GA | 0.0031 | 0.43 | 0.02 | 0.0447 | 0.0067 | 0.0025 | 0.0344 | 0.0154 | 0.0097 | 0.0006 | 1.36 | 26.6 | 1199.4 | 928.7 | 675 | 191.1 | 3.38 | 181.6 | 11.6 | 76.3 | 0.8 | 1560 | 842.1 | 167 |  | 459.4 | 530.7 | 0.77 | M | 208 | 369 | 39.8 | 0.564 |  | 없음 |  | 합격 | SL260301446 | HC260301446 | N | 1.83 | 1.57 | 2.22 | 0.222
C260301457 | H26030364 | 2026-03-06 | HSLA590C | CGL_GA | 0.0814 | 1.5 | 0.31 | 0.0125 | 0.0051 | 0.0039 | 0.0467 | 0 | 0.0371 | 0 | 1.44 | 27.6 | 1241 | 884.6 | 547.8 | 173.5 | 2.07 | 198.6 | 12.6 | 61.4 | 0.8 | 1450 | 777.5 | 163.6 |  | 463.6 | 520.7 | 1.02 | B | 519 | 648 | 20.6 | 0.801 |  | 없음 |  | 합격 | SL260301447 | HC260301447 | N | 1.01 | 0.83 | 1.19 | 0.15
C260301458 | H26030364 | 2026-03-06 | HSLA590C | CAL | 0.0786 | 1.52 | 0.31 | 0.0152 | 0.0045 | 0.0041 | 0.0464 | 0 | 0.0364 | 0 | 1.48 | 24.9 | 1221.7 | 880.5 | 587.5 | 184.3 | 1.7 | 188.1 | 12.3 | 58.7 | 0.7 | 1200 | 798.6 | 269.3 | 401.1 |  |  | 1.01 | M | 470 | 654 | 24.3 | 0.719 |  | 없음 |  | 합격 | SL260301448 | HC260301448 | N | 0.88 | 0.78 | 1.23 | 0.143
C260301459 | H26030364 | 2026-03-06 | HSLA590C | CGL_GA | 0.0846 | 1.53 | 0.3 | 0.0132 | 0.0041 | 0.0039 | 0.0406 | 0 | 0.0369 | 0 | 1.39 | 20.7 | 1238 | 883.2 | 581.5 | 170.6 | 2.43 | 174.1 | 10.8 | 58.8 | 1 | 1700 | 802.9 | 172.5 |  | 460.8 | 519.8 | 1.15 | M | 499 | 624 | 22.4 | 0.8 |  | 없음 |  | 합격 | SL260301449 | HC260301449 | N | 0.92 | 0.83 | 1.13 | 0.146
C260301460 | H26030365 | 2026-03-06 | IF340_OUT | CGL_GA | 0.0026 | 0.45 | 0.02 | 0.0445 | 0.0059 | 0.0026 | 0.0361 | 0.0243 | 0.0104 | 0.0007 | 1.31 | 28.9 | 1210.4 | 914.6 | 676.8 | 182.3 | 3.83 | 191.6 | 11.6 | 79.1 | 0.8 | 1570 | 840.4 | 193.6 |  | 463.3 | 526.6 | 0.66 | M | 196 | 369 | 37.4 | 0.531 |  | 없음 |  | 합격 | SL260301450 | HC260301450 | N | 1.84 | 1.59 | 2.18 | 0.217
C260301461 | H26030365 | 2026-03-06 | LC340 | CAL | 0.0374 | 0.37 | 0 | 0.0325 | 0.0078 | 0.0033 | 0.0495 | 0 | 0 | 0 | 1.38 | 21.5 | 1204.6 | 893.1 | 678.3 | 198.8 | 5.01 | 183.9 | 13.3 | 72 | 1.4 | 1020 | 778 | 211.6 | 406.1 |  |  | 1.22 | T | 237 | 369 | 38 | 0.642 |  | 없음 |  | 합격 | SL260301451 | HC260301451 | N | 1.28 | 1.2 | 1.62 | 0.196
C260301462 | H26030365 | 2026-03-07 | HSLA590C | CGL_GA | 0.0819 | 1.45 | 0.29 | 0.0122 | 0.0045 | 0.0038 | 0.0331 | 0 | 0.0339 | 0 | 1.45 | 28.5 | 1222.5 | 886.7 | 595.7 | 187.3 | 4.96 | 155.6 | 10.7 | 59.7 | 2 | 1020 | 794.8 | 124.1 |  | 460.2 | 516.1 | 1.09 | M | 481 | 622 | 25.6 | 0.773 |  | 없음 |  | 합격 | SL260301452 | HC260301452 | N | 0.92 | 0.96 | 1.2 | 0.145
C260301463 | H26030365 | 2026-03-07 | IF340_OUT | CGL_GA | 0.0024 | 0.42 | 0.01 | 0.0482 | 0.0052 | 0.0028 | 0.0382 | 0.0195 | 0.0092 | 0.0006 | 1.23 | 25.9 | 1202.4 | 917 | 678.5 | 175.1 | 4.82 | 184.2 | 12 | 79.2 | 1 | 1770 | 833.8 | 150 |  | 456 | 513.3 | 0.85 | M | 218 | 368 | 38.8 | 0.592 |  | 없음 |  | 합격 | SL260301453 | HC260301453 | N | 1.93 | 1.59 | 2.17 | 0.21
C260301464 | H26030366 | 2026-03-07 | IF340_OUT | CGL_GA | 0.0025 | 0.43 | 0.01 | 0.0415 | 0.0042 | 0.0027 | 0.037 | 0.0177 | 0.0093 | 0.0007 | 1.44 | 25.5 | 1211.9 | 911.1 | 683.2 | 171.7 | 3.93 | 170.1 | 12.1 | 82.2 | 0.7 | 1200 | 832.8 | 166.6 |  | 459.5 | 518.9 | 0.84 | M | 210 | 358 | 38.8 | 0.587 |  | 슬리버 | 중대 | 표면결함 | SL260301454 | HC260301454 | N | 1.7 | 1.56 | 2.25 | 0.211
C260301465 | H26030366 | 2026-03-07 | IF340_OUT | CGL_GA | 0.0016 | 0.41 | 0.01 | 0.0476 | 0.0057 | 0.0028 | 0.0369 | 0.0208 | 0.0101 | 0.0006 | 1.42 | 36.8 | 1196.5 | 915.9 | 678.8 | 174.4 | 3.73 | 171.8 | 12.5 | 78.5 | 0.8 | 1520 | 831.7 | 195.9 |  | 462.2 | 514.4 | 0.9 | M | 219 | 371 | 37.5 | 0.59 |  | 없음 |  | 합격 | SL260301455 | HC260301455 | N | 1.76 | 1.6 | 2.28 | 0.217
C260301466 | H26030366 | 2026-03-07 | HSLA590C | CAL | 0.0818 | 1.53 | 0.31 | 0.014 | 0.0041 | 0.004 | 0.0417 | 0 | 0.0352 | 0 | 1.37 | 27.3 | 1230 | 865.8 | 590.2 | 182.8 | 3.9 | 173.9 | 12.4 | 59 | 1.6 | 1340 | 808.6 | 220.8 | 393.8 |  |  | 0.97 | B | 488 | 636 | 23.9 | 0.767 |  | 없음 |  | 합격 | SL260301456 | HC260301456 | N | 1 | 0.83 | 1.1 | 0.141
C260301467 | H26030366 | 2026-03-07 | BH340_OUT | CGL_GA | 0.0029 | 0.41 | 0.03 | 0.046 | 0.0046 | 0.0035 | 0.0397 | 0 | 0.0132 | 0.0004 | 1.43 | 28.6 | 1208.8 | 913.8 | 653.6 | 186.2 | 5.2 | 173.8 | 11.9 | 76.9 | 1.2 | 1140 | 821.4 | 142.8 |  | 457.2 | 519.8 | 0.91 | M | 228 | 361 | 36.2 | 0.632 | 32 | 없음 |  | 합격 | SL260301457 | HC260301457 | N | 1.63 | 1.44 | 1.97 | 0.205
C260301468 | H26030367 | 2026-03-07 | LC340 | CAL | 0.0376 | 0.32 | 0.03 | 0.0337 | 0.0084 | 0.0033 | 0.0369 | 0 | 0 | 0 | 1.37 | 27.8 | 1182.7 | 882.1 | 692.5 | 181.7 | 6.53 | 176.4 | 13 | 69.4 | 2 | 1100 | 784.6 | 215.1 | 399.9 |  |  | 1.21 | M | 209 | 365 | 42 | 0.573 |  | 없음 |  | 합격 | SL260301458 | HC260301458 | N | 1.32 | 1.24 | 1.78 | 0.203
C260301469 | H26030367 | 2026-03-07 | BH340_OUT | CAL | 0.0022 | 0.4 | 0.02 | 0.0386 | 0.0068 | 0.0019 | 0.0367 | 0 | 0.0062 | 0.0004 | 1.34 | 29.9 | 1177.4 | 911.3 | 650.5 | 172.2 | 5.81 | 165 | 14.1 | 75.9 | 1.4 | 1530 | 845.2 | 229.3 |  |  |  | 0.92 | M | 217 | 368 | 38.2 | 0.59 | 37 | 없음 |  | 합격 | SL260301459 | HC260301459 | N | 1.67 | 1.51 | 1.99 | 0.219
C260301470 | H26030367 | 2026-03-07 | IF270_IN | CAL | 0.0021 | 0.11 | 0.01 | 0.011 | 0.0058 | 0.0026 | 0.0318 | 0.0568 | 0 | 0 | 1.55 | 29.7 | 1218.1 | 917.8 | 724.1 | 180.6 | 4.07 | 178.6 | 11.5 | 80.3 | 0.8 | 1650 | 835.9 | 267.2 |  |  |  | 0.87 | M | 147 | 302 | 50.2 | 0.487 |  | 없음 |  | 합격 | SL260301460 | HC260301460 | N | 2.05 | 1.82 | 2.52 | 0.254
C260301471 | H26030367 | 2026-03-07 | HSLA590C | CGL_GA | 0.0836 | 1.54 | 0.31 | 0.009 | 0.0037 | 0.004 | 0.0401 | 0 | 0.0376 | 0 | 1.49 | 27.4 | 1254.3 | 877.2 | 577.3 | 171.3 | 1.84 | 188.9 | 11.1 | 62 | 0.7 | 1400 | 790.6 | 180.4 |  | 453.9 | 530.6 | 1.08 | M | 520 | 639 | 21.6 | 0.814 |  | 없음 |  | 합격 | SL260301461 | HC260301461 | N | 0.85 | 0.73 | 1.13 | 0.149
C260301472 | H26030368 | 2026-03-07 | IF270_IN | CGL_GA | 0.0012 | 0.1 | 0.02 | 0.01 | 0.0067 | 0.0031 | 0.0385 | 0.0592 | 0 | 0 | 1.45 | 21.3 | 1204.9 | 926 | 701.5 | 189.3 | 4.9 | 168.5 | 13.4 | 83.7 | 0.8 | 1650 | 827.9 | 173.9 |  | 458.8 | 522.1 | 0.74 | M | 155 | 301 | 49.2 | 0.515 |  | 없음 |  | 합격 | SL260301462 | HC260301462 | N | 2.23 | 1.89 | 2.58 | 0.244
C260301473 | H26030368 | 2026-03-07 | BH340_OUT | CAL | 0.0021 | 0.4 | 0.01 | 0.042 | 0.0076 | 0.0034 | 0.0298 | 0 | 0.0063 | 0.0005 | 1.47 | 27.6 | 1210.8 | 915.2 | 633.5 | 181.4 | 8.13 | 190.3 | 12.1 | 75.4 | 2 | 1290 | 837.9 | 230 |  |  |  | 0.94 | M | 214 | 373 | 40 | 0.574 | 33 | 없음 |  | 합격 | SL260301463 | HC260301463 | N | 1.55 | 1.37 | 2.05 | 0.215
C260301474 | H26030368 | 2026-03-07 | BH340_OUT | CGL_GA | 0.0026 | 0.38 | 0.01 | 0.0422 | 0.0072 | 0.0025 | 0.029 | 0 | 0.0082 | 0.0007 | 1.33 | 27.2 | 1201.7 | 919.6 | 645.8 | 184.8 | 3.03 | 180.2 | 13.1 | 73.6 | 0.8 | 1300 | 832.7 | 179.3 |  | 455.2 | 522.7 | 0.78 | M | 220 | 361 | 36.2 | 0.609 | 40 | 없음 |  | 합격 | SL260301464 | HC260301464 | N | 1.61 | 1.47 | 1.92 | 0.22
C260301475 | H26030368 | 2026-03-07 | IF270_IN | CAL | 0.0019 | 0.06 | 0.01 | 0.0137 | 0.0065 | 0.0033 | 0.0341 | 0.0664 | 0 | 0 | 1.25 | 25.4 | 1188.1 | 926.8 | 689 | 188.9 | 10 | 168.7 | 12.7 | 80 | 2 | 1760 | 827.6 | 213.7 |  |  |  | 0.93 | M | 153 | 298 | 52.8 | 0.513 |  | 없음 |  | 합격 | SL260301465 | HC260301465 | N | 1.92 | 1.76 | 2.47 | 0.238
C260301476 | H26030369 | 2026-03-07 | HSLA590C | CAL | 0.0812 | 1.52 | 0.28 | 0.0127 | 0.0034 | 0.0046 | 0.0388 | 0 | 0.0365 | 0 | 1.4 | 27 | 1216.3 | 865.5 | 577.6 | 178.6 | 1.81 | 199.1 | 12.1 | 64.1 | 0.65 | 1350 | 800.7 | 296.5 | 402.5 |  |  | 1.06 | T | 508 | 641 | 21.4 | 0.793 |  | 없음 |  | 합격 | SL260301466 | HC260301466 | N | 1.2 | 1.01 | 1.38 | 0.149
C260301477 | H26030369 | 2026-03-07 | IF340_OUT | CGL_GA | 0.0023 | 0.46 | 0 | 0.0459 | 0.004 | 0.0026 | 0.0303 | 0.024 | 0.0123 | 0.0006 | 1.44 | 24.7 | 1211.7 | 915.9 | 675 | 171.9 | 2.9 | 174.5 | 11.4 | 75.8 | 0.7 | 1440 | 828.8 | 163.7 |  | 461.5 | 520.2 | 0.83 | M | 211 | 363 | 38.1 | 0.581 |  | 없음 |  | 합격 | SL260301467 | HC260301467 | N | 1.7 | 1.42 | 2.01 | 0.204
C260301478 | H26030369 | 2026-03-08 | IF270_IN | CGL_GA | 0.0023 | 0.05 | 0.01 | 0.0083 | 0.0061 | 0.0022 | 0.0377 | 0.0622 | 0 | 0 | 1.29 | 28.9 | 1187.2 | 923.8 | 695.3 | 173.6 | 3.14 | 162.2 | 12.2 | 77.7 | 0.7 | 1640 | 825.8 | 173.5 |  | 455.7 | 519.2 | 0.85 | M | 167 | 295 | 46.8 | 0.566 |  | 없음 |  | 합격 | SL260301468 | HC260301468 | N | 1.95 | 1.77 | 2.5 | 0.24
C260301479 | H26030369 | 2026-03-08 | IF270_IN | CGL_GA | 0.0021 | 0.09 | 0.01 | 0.008 | 0.0066 | 0.0028 | 0.0322 | 0.0623 | 0 | 0 | 1.29 | 27.3 | 1186.5 | 910.9 | 686.3 | 174.8 | 3.31 | 177.9 | 9.9 | 78.8 | 0.7 | 1220 | 823.4 | 129.4 |  | 457.9 | 519.5 | 0.84 | T | 156 | 297 | 46.6 | 0.525 |  | 없음 |  | 합격 | SL260301469 | HC260301469 | N | 1.97 | 1.68 | 2.43 | 0.241
C260301480 | H26030370 | 2026-03-08 | LC440R | CAL | 0.0758 | 1.26 | 0.25 | 0.0596 | 0.0058 | 0.0033 | 0.0419 | 0 | 0 | 0 | 1.5 | 18 | 1198.3 | 891.9 | 663.9 | 183.3 | 4.24 | 182.4 | 11.3 | 67 | 1.4 | 1780 | 802.7 | 211.9 | 390.6 |  |  | 1.06 | M | 308 | 497 | 33.2 | 0.62 |  | 없음 |  | 합격 | SL260301470 | HC260301470 | N | 1.21 | 0.92 | 1.32 | 0.179
C260301481 | H26030370 | 2026-03-08 | IF340_OUT | CGL_GA | 0.002 | 0.43 | 0.02 | 0.0415 | 0.0073 | 0.0023 | 0.0368 | 0.0178 | 0.0132 | 0.0007 | 1.27 | 25.3 | 1198.4 | 905.8 | 688.7 | 175.2 | 4.5 | 189.1 | 10.5 | 77.8 | 1 | 1720 | 829.6 | 138.4 |  | 459.7 | 517.2 | 0.8 | M | 211 | 357 | 38.5 | 0.591 |  | 없음 |  | 합격 | SL260301471 | HC260301471 | N | 1.83 | 1.66 | 2.23 | 0.23
C260301482 | H26030370 | 2026-03-08 | LC440R | CAL | 0.0707 | 1.22 | 0.23 | 0.062 | 0.0045 | 0.0024 | 0.0499 | 0 | 0 | 0 | 1.32 | 26.2 | 1181.4 | 876.4 | 662.1 | 181.9 | 3.5 | 182.9 | 12.1 | 65.7 | 1.2 | 1770 | 804.6 | 235.1 | 411.1 |  |  | 0.98 | T | 314 | 490 | 32.6 | 0.641 |  | 없음 |  | 합격 | SL260301472 | HC260301472 | N | 1.02 | 1 | 1.32 | 0.174
C260301483 | H26030370 | 2026-03-08 | BH340_OUT | CAL | 0.0018 | 0.41 | 0.01 | 0.037 | 0.0056 | 0.0026 | 0.0272 | 0 | 0.0081 | 0.0005 | 1.48 | 25.5 | 1211.9 | 913.1 | 649.7 | 190.2 | 3.14 | 185.1 | 10.6 | 74.5 | 0.8 | 1350 | 832.2 | 288.3 |  |  |  | 1.05 | M | 214 | 366 | 36.6 | 0.585 | 33 | 없음 |  | 합격 | SL260301473 | HC260301473 | N | 1.75 | 1.54 | 2.06 | 0.206
C260301484 | H26030371 | 2026-03-08 | IF270_IN | CGL_GA | 0.0014 | 0.11 | 0 | 0.0153 | 0.0055 | 0.0024 | 0.026 | 0.0662 | 0 | 0 | 1.35 | 29.9 | 1200 | 915.6 | 677.7 | 178.2 | 6.37 | 187.7 | 12.9 | 84.3 | 1 | 1460 | 818.2 | 130.3 |  | 459.2 | 515.6 | 0.8 | M | 181 | 304 | 48.6 | 0.595 |  | 없음 |  | 합격 | SL260301474 | HC260301474 | N | 1.98 | 1.84 | 2.46 | 0.23
C260301485 | H26030371 | 2026-03-08 | HSLA590C | CGL_GA | 0.0851 | 1.5 | 0.3 | 0.0106 | 0.0035 | 0.0037 | 0.034 | 0 | 0.0353 | 0 | 1.36 | 31 | 1226.4 | 880.9 | 580.9 | 183.1 | 3.78 | 180.5 | 10.8 | 57.6 | 1.6 | 1790 | 789.3 | 141.9 |  | 461.7 | 526.4 | 0.98 | M | 491 | 650 | 24.7 | 0.755 |  | 없음 |  | 합격 | SL260301475 | HC260301475 | N | 0.9 | 0.86 | 1.29 | 0.158
C260301486 | H26030371 | 2026-03-08 | LC440R | CAL | 0.0682 | 1.2 | 0.26 | 0.0578 | 0.0067 | 0.0036 | 0.0417 | 0 | 0 | 0 | 1.33 | 26.5 | 1199.1 | 882.7 | 651.9 | 169.7 | 2.11 | 155.9 | 12.1 | 66.9 | 0.7 | 1160 | 797.7 | 298.6 | 398.3 |  |  | 1.04 | M | 299 | 484 | 30.9 | 0.618 |  | 없음 |  | 합격 | SL260301476 | HC260301476 | N | 1.22 | 1 | 1.48 | 0.193
C260301487 | H26030371 | 2026-03-08 | IF270_IN | CGL_GA | 0.0023 | 0.12 | 0 | 0.0134 | 0.005 | 0.0016 | 0.0351 | 0.0615 | 0 | 0 | 1.28 | 20.1 | 1195.1 | 915 | 713.7 | 180.1 | 5.93 | 169.3 | 11.9 | 83.1 | 1 | 1340 | 810.6 | 162.2 |  | 463.3 | 525.2 | 0.79 | M | 153 | 295 | 48.9 | 0.519 |  | 없음 |  | 합격 | SL260301477 | HC260301477 | N | 2.2 | 1.84 | 2.49 | 0.247
C260301488 | H26030372 | 2026-03-08 | IF270_IN | CGL_GA | 0.0017 | 0.12 | 0.01 | 0.0087 | 0.0082 | 0.0028 | 0.0404 | 0.0585 | 0 | 0 | 1.31 | 32.3 | 1214.9 | 909.7 | 694.8 | 172.7 | 3.86 | 175.5 | 10 | 79.3 | 0.8 | 1590 | 814.3 | 184.6 |  | 461.5 | 525.6 | 0.77 | T | 139 | 303 | 46.3 | 0.459 |  | 없음 |  | 합격 | SL260301478 | HC260301478 | N | 1.84 | 1.72 | 2.36 | 0.239
C260301489 | H26030372 | 2026-03-08 | LC440R | CAL | 0.0713 | 1.24 | 0.24 | 0.0594 | 0.0052 | 0.0027 | 0.0446 | 0 | 0 | 0 | 1.54 | 31.1 | 1202.3 | 894.8 | 664.6 | 186.4 | 3.97 | 190 | 10.9 | 64.7 | 1.4 | 1340 | 802.5 | 214.4 | 404.1 |  |  | 1.19 | T | 323 | 492 | 32.8 | 0.657 |  | 없음 |  | 합격 | SL260301479 | HC260301479 | N | 1.06 | 0.95 | 1.28 | 0.182
C260301490 | H26030372 | 2026-03-08 | LC340 | CAL | 0.0436 | 0.28 | 0.02 | 0.0318 | 0.0059 | 0.0034 | 0.0396 | 0 | 0 | 0 | 1.3 | 24.1 | 1213.4 | 861.4 | 682.7 | 189.3 | 2.27 | 169.1 | 12 | 69.1 | 0.7 | 1090 | 777.7 | 268.7 | 398.6 |  |  | 1.14 | M | 228 | 362 | 37 | 0.63 |  | 없음 |  | 합격 | SL260301480 | HC260301480 | N | 1.33 | 1.22 | 1.68 | 0.2
C260301491 | H26030372 | 2026-03-08 | LC340 | CAL | 0.0417 | 0.32 | 0 | 0.0257 | 0.0082 | 0.0038 | 0.0438 | 0 | 0 | 0 | 1.42 | 30.1 | 1199.5 | 893.6 | 684.4 | 174.2 | 5.38 | 192.6 | 10.9 | 70.3 | 1.6 | 1260 | 777.6 | 199.2 | 405.2 |  |  | 1.15 | T | 226 | 365 | 40.7 | 0.619 |  | 없음 |  | 합격 | SL260301481 | HC260301481 | N | 1.29 | 1.14 | 1.67 | 0.208
C260301492 | H26030373 | 2026-03-08 | HSLA590C | CGL_GA | 0.0827 | 1.52 | 0.28 | 0.0076 | 0.005 | 0.0031 | 0.0375 | 0 | 0.0334 | 0 | 1.33 | 26.2 | 1219.4 | 870.3 | 582.6 | 188.5 | 3.6 | 185.4 | 11.8 | 61.1 | 1.4 | 1790 | 786.4 | 145.9 |  | 461 | 508.6 | 0.98 | M | 478 | 627 | 25.5 | 0.762 |  | 없음 |  | 합격 | SL260301482 | HC260301482 | N | 1.07 | 0.95 | 1.07 | 0.145
C260301493 | H26030373 | 2026-03-08 | IF340_OUT | CGL_GA | 0.0024 | 0.46 | 0.01 | 0.0457 | 0.005 | 0.002 | 0.0381 | 0.0235 | 0.0096 | 0.0007 | 1.4 | 19.1 | 1185.7 | 914.9 | 663.8 | 175.1 | 5.55 | 198.8 | 11.2 | 78.4 | 1.2 | 1770 | 830.6 | 148.4 |  | 462.1 | 526.3 | 0.77 | M | 206 | 370 | 39.2 | 0.557 |  | 없음 |  | 합격 | SL260301483 | HC260301483 | N | 1.56 | 1.46 | 2.04 | 0.216
C260301494 | H26030373 | 2026-03-08 | IF270_IN | CGL_GA | 0.002 | 0.11 | 0.02 | 0.0117 | 0.0061 | 0.0025 | 0.0377 | 0.0666 | 0 | 0 | 1.47 | 29.5 | 1186.3 | 913.2 | 696.8 | 187.3 | 8.1 | 184.3 | 11.8 | 80.2 | 1.6 | 1580 | 816.4 | 117.6 |  | 461.8 | 519.5 | 0.71 | M | 161 | 306 | 49.6 | 0.526 |  | 없음 |  | 합격 | SL260301484 | HC260301484 | N | 1.86 | 1.63 | 2.38 | 0.235
C260301495 | H26030373 | 2026-03-08 | IF270_IN | CGL_GA | 0.0022 | 0.1 | 0.02 | 0.0022 | 0.0057 | 0.0029 | 0.0351 | 0.0581 | 0 | 0 | 1.4 | 31.9 | 1221.4 | 928.5 | 695 | 178.1 | 5.91 | 176.7 | 10.8 | 79.7 | 1.2 | 1160 | 825 | 148 |  | 458.1 | 520.9 | 0.72 | M | 154 | 300 | 50.3 | 0.513 |  | 없음 |  | 합격 | SL260301485 | HC260301485 | N | 2.05 | 1.8 | 2.43 | 0.25
C260301496 | H26030374 | 2026-03-08 | LC440R | CAL | 0.0719 | 1.18 | 0.25 | 0.0597 | 0.005 | 0.0034 | 0.0422 | 0 | 0 | 0 | 1.42 | 21.2 | 1201.7 | 880.2 | 641 | 173.5 | 2.61 | 191.8 | 10.1 | 61.7 | 1 | 1290 | 808.4 | 246.4 | 394.3 |  |  | 1.03 | B | 314 | 497 | 32.9 | 0.632 |  | 없음 |  | 합격 | SL260301486 | HC260301486 | N | 1.22 | 0.99 | 1.41 | 0.184
C260301497 | H26030374 | 2026-03-08 | IF340_OUT | CGL_GA | 0.0025 | 0.37 | 0.01 | 0.0456 | 0.0071 | 0.0026 | 0.0403 | 0.0173 | 0.0135 | 0.0007 | 1.27 | 32.4 | 1203.3 | 907.7 | 677 | 171.7 | 4.8 | 180.9 | 12.2 | 79.2 | 1 | 1670 | 828.2 | 166.2 |  | 461.8 | 521 | 0.79 | M | 212 | 367 | 41.2 | 0.578 |  | 없음 |  | 합격 | SL260301487 | HC260301487 | N | 1.72 | 1.54 | 2.18 | 0.218
C260301498 | H26030374 | 2026-03-08 | IF270_IN | CAL | 0.0019 | 0.13 | 0 | 0.008 | 0.005 | 0.002 | 0.0304 | 0.0608 | 0 | 0 | 1.36 | 25.9 | 1193.7 | 921.9 | 703.9 | 165 | 5.23 | 181.5 | 12.8 | 80.9 | 1 | 1010 | 821.5 | 256.2 |  |  |  | 0.96 | M | 166 | 304 | 47.9 | 0.546 |  | 없음 |  | 합격 | SL260301488 | HC260301488 | N | 1.9 | 1.61 | 2.38 | 0.24
C260301499 | H26030374 | 2026-03-09 | LC440R | CAL | 0.0721 | 1.18 | 0.24 | 0.0602 | 0.0043 | 0.0037 | 0.0428 | 0 | 0 | 0 | 1.27 | 28.7 | 1197.8 | 891.8 | 673.1 | 186.7 | 2.03 | 177 | 11 | 65.5 | 0.7 | 1610 | 800.5 | 276.8 | 398.4 |  |  | 1 | M | 295 | 493 | 31.4 | 0.598 |  | 없음 |  | 합격 | SL260301489 | HC260301489 | N | 1.19 | 1.1 | 1.37 | 0.187
C260301500 | H26030375 | 2026-03-09 | LC340 | CAL | 0.0377 | 0.31 | 0.03 | 0.0334 | 0.0084 | 0.003 | 0.0393 | 0 | 0 | 0 | 1.42 | 23.7 | 1192.4 | 888.8 | 691.8 | 181.8 | 2.55 | 175.1 | 12.7 | 68.7 | 0.8 | 1250 | 768.5 | 288.4 | 417.5 |  |  | 1.21 | T | 215 | 374 | 38.2 | 0.575 |  | 없음 |  | 합격 | SL260301490 | HC260301490 | N | 1.29 | 1.22 | 1.63 | 0.202
C260301501 | H26030375 | 2026-03-09 | IF270_IN | CGL_GA | 0.0021 | 0.09 | 0 | 0.0088 | 0.0062 | 0.0029 | 0.0364 | 0.0614 | 0 | 0 | 1.37 | 31.4 | 1197.9 | 934.7 | 693.5 | 183.2 | 8.64 | 183.6 | 12.1 | 81.5 | 1.6 | 1290 | 819 | 123 |  | 455.4 | 523.8 | 0.68 | M | 143 | 304 | 49.5 | 0.47 |  | 없음 |  | 합격 | SL260301491 | HC260301491 | N | 1.9 | 1.75 | 2.51 | 0.24
C260301502 | H26030375 | 2026-03-09 | IF340_OUT | CGL_GA | 0.0021 | 0.48 | 0.01 | 0.043 | 0.0054 | 0.0026 | 0.0319 | 0.0244 | 0.0093 | 0.001 | 1.32 | 39.8 | 1210.9 | 909.1 | 682.3 | 177 | 3.89 | 182.2 | 11 | 79.4 | 0.8 | 1610 | 832.6 | 166.2 |  | 457.8 | 517.4 | 0.84 | B | 213 | 377 | 38.4 | 0.565 |  | 없음 |  | 합격 | SL260301492 | HC260301492 | N | 1.8 | 1.63 | 2.27 | 0.227
C260301503 | H26030375 | 2026-03-09 | LC440R | CGL_GA | 0.0737 | 1.24 | 0.27 | 0.0617 | 0.0051 | 0.0039 | 0.039 | 0 | 0 | 0 | 1.44 | 25.5 | 1194 | 874.4 | 646.8 | 175.3 | 2.73 | 186.8 | 10.9 | 63.4 | 1 | 1640 | 786 | 150 |  | 465.4 | 515.8 | 0.89 | M | 322 | 498 | 31.9 | 0.647 |  | 없음 |  | 합격 | SL260301493 | HC260301493 | N | 1.12 | 0.89 | 1.33 | 0.182
C260301504 | H26030376 | 2026-03-09 | HSLA590C | CAL | 0.0774 | 1.57 | 0.31 | 0.0137 | 0.0059 | 0.0038 | 0.0379 | 0 | 0.0341 | 0 | 1.48 | 27.7 | 1245.1 | 883.5 | 589.1 | 165.5 | 1.96 | 161.5 | 13.2 | 59.1 | 0.8 | 1420 | 798.8 | 277.2 | 396.1 |  |  | 1.07 | M | 507 | 637 | 22.3 | 0.796 |  | 없음 |  | 합격 | SL260301494 | HC260301494 | N | 0.92 | 0.75 | 0.97 | 0.152
C260301505 | H26030376 | 2026-03-09 | IF270_IN | CAL | 0.0022 | 0.11 | 0.01 | 0.0049 | 0.007 | 0.0023 | 0.0335 | 0.0667 | 0 | 0 | 1.41 | 25.9 | 1194.2 | 925.2 | 691.8 | 184.1 | 7.77 | 179.2 | 11.3 | 82 | 1.4 | 1220 | 820 | 229.7 |  |  |  | 0.82 | B | 153 | 300 | 48.1 | 0.51 |  | 없음 |  | 합격 | SL260301495 | HC260301495 | N | 1.89 | 1.77 | 2.39 | 0.243
C260301506 | H26030376 | 2026-03-09 | LC340 | CAL | 0.0483 | 0.33 | 0.03 | 0.0272 | 0.0089 | 0.0031 | 0.0446 | 0 | 0 | 0 | 1.34 | 31.1 | 1212.1 | 877.6 | 666.5 | 181.9 | 2.1 | 169.7 | 12.3 | 69 | 0.65 | 1660 | 774.2 | 290.7 | 395.4 |  |  | 1.17 | M | 233 | 373 | 36.3 | 0.625 |  | 없음 |  | 합격 | SL260301496 | HC260301496 | N | 1.42 | 1.25 | 1.68 | 0.196
C260301507 | H26030376 | 2026-03-09 | IF270_IN | CAL | 0.0016 | 0.08 | 0.02 | 0.0057 | 0.0075 | 0.0026 | 0.0321 | 0.06 | 0 | 0 | 1.51 | 19.5 | 1210.3 | 929.6 | 696.8 | 179.4 | 5.59 | 179.8 | 11.9 | 78.5 | 1.2 | 1510 | 834.1 | 274.7 |  |  |  | 0.74 | M | 149 | 298 | 48.7 | 0.5 |  | 없음 |  | 합격 | SL260301497 | HC260301497 | N | 2.21 | 1.97 | 2.63 | 0.248
C260301508 | H26030377 | 2026-03-09 | HSLA590C | CGL_GA | 0.078 | 1.47 | 0.28 | 0.0197 | 0.0044 | 0.004 | 0.0356 | 0 | 0.0349 | 0 | 1.31 | 27.9 | 1233.3 | 875.7 | 572.4 | 176.1 | 3.7 | 188.7 | 12.5 | 56.8 | 1.6 | 1340 | 791.1 | 151.7 |  | 460.1 | 522.6 | 1.04 | B | 484 | 657 | 22.8 | 0.737 |  | 없음 |  | 합격 | SL260301498 | HC260301498 | N | 0.87 | 0.77 | 1.16 | 0.156
C260301509 | H26030377 | 2026-03-09 | LC340 | CAL | 0.0374 | 0.38 | 0.03 | 0.0351 | 0.0084 | 0.0028 | 0.0408 | 0 | 0 | 0 | 1.4 | 32.9 | 1210.6 | 894.9 | 659.3 | 173.4 | 2.36 | 197.8 | 12.8 | 70.3 | 0.7 | 1240 | 774.5 | 264.4 | 392.6 |  |  | 1.19 | B | 240 | 374 | 35.9 | 0.642 |  | 없음 |  | 합격 | SL260301499 | HC260301499 | N | 1.25 | 1.15 | 1.49 | 0.195
C260301510 | H26030377 | 2026-03-09 | IF340_OUT | CGL_GA | 0.0023 | 0.45 | 0.03 | 0.0405 | 0.0066 | 0.0027 | 0.0335 | 0.0199 | 0.0128 | 0.0006 | 1.35 | 25.1 | 1218.6 | 906.5 | 682 | 186.3 | 3.48 | 186 | 11.2 | 77 | 0.8 | 1340 | 820.8 | 148.7 |  | 465.2 | 516.5 | 0.81 | B | 209 | 369 | 38.7 | 0.566 |  | 없음 |  | 합격 | SL260301500 | HC260301500 | N | 1.75 | 1.49 | 2.07 | 0.204
C260301511 | H26030377 | 2026-03-09 | HSLA590C | CGL_GA | 0.0788 | 1.49 | 0.3 | 0.0251 | 0.0044 | 0.0039 | 0.0256 | 0 | 0.0377 | 0 | 1.34 | 24.6 | 1222.4 | 891.7 | 579.6 | 167.8 | 2.55 | 175.4 | 10.4 | 60.7 | 1 | 1390 | 789.5 | 149.1 |  | 456.2 | 508.2 | 1.02 | M | 513 | 654 | 21.4 | 0.784 |  | 없음 |  | 합격 | SL260301501 | HC260301501 | N | 0.88 | 0.85 | 1.22 | 0.145
C260301512 | H26030378 | 2026-03-09 | IF270_IN | CGL_GA | 0.0023 | 0.06 | 0.01 | 0.012 | 0.0058 | 0.0019 | 0.0317 | 0.0586 | 0 | 0 | 1.27 | 29.5 | 1200 | 914.9 | 709.9 | 175.8 | 3.2 | 168.9 | 12.1 | 78.1 | 0.7 | 1250 | 813.6 | 169.4 |  | 458.8 | 517.5 | 0.8 | M | 150 | 301 | 46.7 | 0.498 |  | 없음 |  | 합격 | SL260301502 | HC260301502 | N | 1.94 | 1.68 | 2.4 | 0.241
C260301513 | H26030378 | 2026-03-09 | IF340_OUT | CGL_GA | 0.0026 | 0.46 | 0.01 | 0.0466 | 0.0068 | 0.0029 | 0.0295 | 0.0169 | 0.0119 | 0.0006 | 1.4 | 26.6 | 1201.9 | 889.6 | 686.6 | 191.8 | 3.49 | 180.4 | 12.3 | 81.4 | 0.65 | 1010 | 841.1 | 205.5 |  | 456.8 | 517.5 | 0.87 | M | 195 | 370 | 41.1 | 0.527 |  | 없음 |  | 합격 | SL260301503 | HC260301503 | N | 1.76 | 1.65 | 2.16 | 0.211
C260301514 | H26030378 | 2026-03-09 | LC440R | CGL_GA | 0.0595 | 1.14 | 0.28 | 0.0631 | 0.0064 | 0.003 | 0.0379 | 0 | 0 | 0 | 1.45 | 22.5 | 1192.9 | 883 | 665.9 | 175.8 | 2.07 | 199.7 | 13.2 | 61.4 | 0.8 | 1070 | 791.2 | 158.2 |  | 462.4 | 523.2 | 0.98 | M | 303 | 481 | 31.8 | 0.63 |  | 없음 |  | 합격 | SL260301504 | HC260301504 | N | 1.03 | 0.99 | 1.36 | 0.187
C260301515 | H26030378 | 2026-03-09 | HSLA590C | CGL_GA | 0.0773 | 1.51 | 0.3 | 0.0178 | 0.0026 | 0.0039 | 0.0458 | 0 | 0.032 | 0 | 1.38 | 25.9 | 1233.6 | 883.1 | 581 | 177.7 | 1.75 | 197.5 | 10.8 | 59.9 | 0.7 | 1340 | 792 | 151.2 |  | 465.9 | 520.5 | 0.9 | B | 494 | 656 | 23.2 | 0.753 |  | 없음 |  | 합격 | SL260301505 | HC260301505 | N | 0.97 | 0.86 | 1.15 | 0.145
C260301516 | H26030379 | 2026-03-09 | IF270_IN | CGL_GA | 0.0017 | 0.11 | 0.02 | 0.0132 | 0.0059 | 0.0027 | 0.039 | 0.0667 | 0 | 0 | 1.35 | 34 | 1189.1 | 929.4 | 693.8 | 174.5 | 6.27 | 194.7 | 9.9 | 80.9 | 1.2 | 1140 | 819 | 126.6 |  | 462.7 | 528.5 | 0.79 | T | 166 | 306 | 47.8 | 0.542 |  | 없음 |  | 합격 | SL260301506 | HC260301506 | N | 1.95 | 1.79 | 2.44 | 0.239
C260301517 | H26030379 | 2026-03-09 | IF270_IN | CAL | 0.0028 | 0.13 | 0 | 0.012 | 0.0049 | 0.0023 | 0.0288 | 0.054 | 0 | 0 | 1.4 | 35.6 | 1190.7 | 927.1 | 710.5 | 185.8 | 7.32 | 166.2 | 12.7 | 83.6 | 1.2 | 1740 | 839.1 | 225.7 |  |  |  | 0.52 | T | 156 | 303 | 51.4 | 0.515 |  | 없음 |  | 합격 | SL260301507 | HC260301507 | N | 2.13 | 1.8 | 2.66 | 0.248
C260301518 | H26030379 | 2026-03-09 | IF340_OUT | CGL_GA | 0.0027 | 0.44 | 0.02 | 0.0432 | 0.0059 | 0.0025 | 0.0318 | 0.0225 | 0.0148 | 0.0005 | 1.42 | 22.3 | 1182.5 | 918.3 | 700.1 | 177.4 | 8.9 | 200 | 11.1 | 77.5 | 2 | 1680 | 835.5 | 117.6 |  | 457.8 | 516.9 | 0.63 | M | 186 | 372 | 43.9 | 0.5 |  | 없음 |  | 합격 | SL260301508 | HC260301508 | N | 1.8 | 1.59 | 2.25 | 0.22
C260301519 | H26030379 | 2026-03-10 | IF270_IN | CAL | 0.0019 | 0.09 | 0.01 | 0.0127 | 0.0057 | 0.0029 | 0.0364 | 0.0597 | 0 | 0 | 1.47 | 26 | 1187.5 | 919.6 | 700.4 | 178.2 | 3.21 | 179.9 | 12.1 | 79.8 | 0.65 | 1460 | 833.2 | 285.4 |  |  |  | 0.79 | M | 161 | 308 | 46.7 | 0.523 |  | 없음 |  | 합격 | SL260301509 | HC260301509 | N | 1.98 | 1.65 | 2.39 | 0.246
C260301520 | H26030380 | 2026-03-10 | HSLA590C | CAL | 0.0811 | 1.51 | 0.28 | 0.0128 | 0.0031 | 0.0045 | 0.0413 | 0 | 0.0359 | 0 | 1.39 | 25.5 | 1225.5 | 883.9 | 577.4 | 184 | 1.65 | 173.7 | 11.7 | 60.7 | 0.65 | 1250 | 805.5 | 315.7 | 407.3 |  |  | 0.78 | T | 501 | 636 | 23.9 | 0.788 |  | 없음 |  | 합격 | SL260301510 | HC260301510 | N | 1.05 | 0.94 | 1.26 | 0.157
C260301521 | H26030380 | 2026-03-10 | LC340 | CAL | 0.0356 | 0.32 | 0.01 | 0.0314 | 0.0086 | 0.0034 | 0.0378 | 0 | 0 | 0 | 1.33 | 30 | 1204.4 | 897.3 | 681.3 | 169.5 | 4.78 | 179 | 12.3 | 66.5 | 1.6 | 1070 | 792 | 209.3 | 399 |  |  | 1.34 | B | 218 | 356 | 38.8 | 0.612 |  | 없음 |  | 합격 | SL260301511 | HC260301511 | N | 1.4 | 1.16 | 1.61 | 0.204
C260301522 | H26030380 | 2026-03-10 | IF270_IN | CAL | 0.0022 | 0.1 | 0.01 | 0.0096 | 0.0083 | 0.0017 | 0.0336 | 0.0592 | 0 | 0 | 1.39 | 32.3 | 1195.5 | 923.9 | 702.3 | 186.7 | 3.21 | 168.2 | 13.6 | 79.8 | 0.65 | 1440 | 825.4 | 276.3 |  |  |  | 0.73 | B | 150 | 295 | 47.1 | 0.508 |  | 없음 |  | 합격 | SL260301512 | HC260301512 | N | 2.02 | 1.82 | 2.52 | 0.244
C260301523 | H26030380 | 2026-03-10 | IF270_IN | CGL_GA | 0.0026 | 0.11 | 0.01 | 0.0073 | 0.0059 | 0.0027 | 0.0348 | 0.0596 | 0 | 0 | 1.32 | 37 | 1198 | 909 | 689.2 | 177.2 | 3.37 | 190.1 | 12.9 | 79.3 | 0.7 | 1440 | 824 | 170.3 |  | 456.7 | 515.5 | 0.67 | M | 159 | 290 | 48.4 | 0.548 |  | 없음 |  | 합격 | SL260301513 | HC260301513 | N | 1.91 | 1.81 | 2.44 | 0.245
C260301524 | H26030381 | 2026-03-10 | IF340_OUT | CGL_GA | 0.0023 | 0.46 | 0.01 | 0.044 | 0.0055 | 0.0025 | 0.0368 | 0.016 | 0.0129 | 0.0006 | 1.43 | 28.5 | 1203.6 | 906.7 | 684.4 | 189.2 | 3.38 | 173.4 | 11.3 | 79.3 | 0.7 | 1410 | 787.3 | 159.8 |  | 463.7 | 517.2 | 0.73 | T | 233 | 384 | 35.2 | 0.607 |  | 없음 |  | EL미달 | SL260301514 | HC260301514 | N | 1.43 | 1.12 | 1.87 | 0.192
C260301525 | H26030381 | 2026-03-10 | HSLA590C | CGL_GA | 0.0813 | 1.52 | 0.29 | 0.0195 | 0.0023 | 0.0037 | 0.0402 | 0 | 0.0336 | 0 | 1.38 | 24.1 | 1227.9 | 883.7 | 574.6 | 173 | 2.64 | 174.3 | 12.5 | 62.2 | 1 | 1840 | 789.9 | 169.3 |  | 460.6 | 518.8 | 1.13 | M | 517 | 635 | 22.4 | 0.814 |  | 스케일 | 경 | 합격 | SL260301515 | HC260301515 | N | 1.04 | 0.92 | 1.12 | 0.142
C260301526 | H26030381 | 2026-03-10 | IF340_OUT | CGL_GA | 0.003 | 0.46 | 0.01 | 0.0425 | 0.0046 | 0.0031 | 0.0293 | 0.0221 | 0.0091 | 0.0009 | 1.29 | 28.2 | 1212.1 | 904.4 | 685.6 | 177.7 | 3.5 | 198 | 12.4 | 77.1 | 0.8 | 1200 | 804.6 | 147 |  | 458.1 | 518.6 | 0.7 | M | 207 | 376 | 38.2 | 0.551 |  | 없음 |  | 합격 | SL260301516 | HC260301516 | N | 1.61 | 1.45 | 2.11 | 0.202
C260301527 | H26030381 | 2026-03-10 | BH340_OUT | CGL_GA | 0.002 | 0.38 | 0.01 | 0.0428 | 0.0065 | 0.0024 | 0.0332 | 0 | 0.0075 | 0.0007 | 1.38 | 31.4 | 1196.7 | 923.5 | 637.8 | 186.5 | 3.1 | 159.6 | 11.1 | 77.4 | 0.7 | 1300 | 834.1 | 177.9 |  | 461.7 | 520.9 | 0.97 | T | 234 | 371 | 35.8 | 0.631 | 44 | 없음 |  | 합격 | SL260301517 | HC260301517 | N | 1.68 | 1.49 | 2.2 | 0.209
C260301528 | H26030382 | 2026-03-10 | IF270_IN | CAL | 0.002 | 0.09 | 0 | 0.0086 | 0.0053 | 0.0027 | 0.0276 | 0.0613 | 0 | 0 | 1.35 | 28.1 | 1198.3 | 916 | 712.1 | 177 | 3.41 | 164.9 | 11.1 | 79.5 | 0.7 | 1260 | 837.7 | 286.5 |  |  |  | 0.81 | T | 146 | 300 | 47.3 | 0.487 |  | 없음 |  | 합격 | SL260301518 | HC260301518 | N | 2.01 | 1.74 | 2.49 | 0.25
C260301529 | H26030382 | 2026-03-10 | BH340_OUT | CAL | 0.0022 | 0.4 | 0.02 | 0.0361 | 0.0052 | 0.0023 | 0.0393 | 0 | 0.0071 | 0.0004 | 1.28 | 24.9 | 1185.1 | 916.1 | 658.1 | 180.1 | 5.31 | 168.2 | 11.2 | 77.4 | 1.2 | 1620 | 844.2 | 240.5 |  |  |  | 1.05 | M | 222 | 360 | 38.6 | 0.617 | 36 | 없음 |  | 합격 | SL260301519 | HC260301519 | N | 1.68 | 1.66 | 2.12 | 0.214
C260301530 | H26030382 | 2026-03-10 | LC340 | CAL | 0.0419 | 0.33 | 0 | 0.0273 | 0.0078 | 0.0042 | 0.0358 | 0 | 0 | 0 | 1.4 | 36.2 | 1189.1 | 895.3 | 672.9 | 183.2 | 4.04 | 168.6 | 11.8 | 70.3 | 1.2 | 1470 | 776.6 | 216.1 | 383 |  |  | 1.13 | M | 232 | 352 | 39.3 | 0.659 |  | 없음 |  | 합격 | SL260301520 | HC260301520 | N | 1.45 | 1.2 | 1.63 | 0.211
C260301531 | H26030382 | 2026-03-10 | HSLA590C | CAL | 0.077 | 1.51 | 0.27 | 0.0118 | 0.0016 | 0.0049 | 0.041 | 0 | 0.0353 | 0 | 1.44 | 38.1 | 1225.6 | 872.2 | 600 | 170.2 | 2.56 | 162.8 | 14.6 | 60.9 | 1 | 1750 | 797.7 | 239.5 | 404.4 |  |  | 0.95 | B | 458 | 632 | 24.7 | 0.725 |  | 없음 |  | 합격 | SL260301521 | HC260301521 | N | 0.96 | 0.91 | 1.19 | 0.158
C260301532 | H26030383 | 2026-03-10 | LC340 | CAL | 0.0406 | 0.33 | 0.01 | 0.0262 | 0.0089 | 0.0034 | 0.0391 | 0 | 0 | 0 | 1.43 | 32.6 | 1190.8 | 891.8 | 670.9 | 178.3 | 3.14 | 177.2 | 12.4 | 68.2 | 1 | 1210 | 787.3 | 224.5 | 411.3 |  |  | 1.24 | M | 224 | 361 | 38.5 | 0.62 |  | 없음 |  | 합격 | SL260301522 | HC260301522 | N | 1.56 | 1.2 | 1.69 | 0.213
C260301533 | H26030383 | 2026-03-10 | IF270_IN | CGL_GA | 0.0018 | 0.12 | 0.01 | 0.0095 | 0.005 | 0.0028 | 0.0343 | 0.0593 | 0 | 0 | 1.39 | 25.4 | 1191.8 | 907.8 | 693.8 | 165.6 | 4.81 | 179.6 | 11.2 | 79.2 | 1 | 1210 | 812.9 | 153.3 |  | 465.7 | 525.5 | 0.9 | B | 160 | 295 | 46 | 0.542 |  | 없음 |  | 합격 | SL260301523 | HC260301523 | N | 1.85 | 1.66 | 2.37 | 0.237
C260301534 | H26030383 | 2026-03-10 | HSLA590C | CGL_GA | 0.0792 | 1.54 | 0.31 | 0.0143 | 0.0017 | 0.0035 | 0.0432 | 0 | 0.0344 | 0 | 1.39 | 30.5 | 1241.3 | 873.8 | 585.9 | 192.9 | 3.04 | 189 | 12 | 60.6 | 1.2 | 1830 | 788.5 | 117.4 |  | 457.4 | 515.8 | 0.9 | M | 481 | 647 | 26.3 | 0.743 |  | 없음 |  | 합격 | SL260301524 | HC260301524 | N | 0.94 | 0.81 | 1.17 | 0.146
C260301535 | H26030383 | 2026-03-10 | BH340_OUT | CGL_GA | 0.0023 | 0.36 | 0.02 | 0.0408 | 0.0062 | 0.0022 | 0.029 | 0 | 0.0098 | 0.0005 | 1.35 | 22 | 1202.2 | 902.8 | 653.8 | 181.3 | 4 | 181 | 11.3 | 80 | 0.8 | 1020 | 823.7 | 146.3 |  | 461.3 | 520.8 | 0.85 | M | 217 | 356 | 36.5 | 0.61 | 36 | 없음 |  | 합격 | SL260301525 | HC260301525 | N | 1.75 | 1.5 | 2.07 | 0.213
C260301536 | H26030384 | 2026-03-10 | HSLA590C | CAL | 0.0726 | 1.53 | 0.33 | 0.0078 | 0.0035 | 0.0037 | 0.0449 | 0 | 0.0342 | 0 | 1.36 | 29.7 | 1245.6 | 879.5 | 575.3 | 177.7 | 2 | 168.7 | 10.8 | 60 | 0.8 | 1740 | 788.3 | 259 | 408.6 |  |  | 0.84 | T | 496 | 641 | 22 | 0.774 |  | 없음 |  | 합격 | SL260301526 | HC260301526 | N | 0.91 | 0.74 | 1.17 | 0.157
C260301537 | H26030384 | 2026-03-10 | IF270_IN | CAL | 0.0016 | 0.11 | 0.02 | 0.0145 | 0.0063 | 0.0025 | 0.037 | 0.0674 | 0 | 0 | 1.38 | 32.5 | 1194.1 | 913.4 | 717.7 | 180 | 4.59 | 174.7 | 11.4 | 78.2 | 1 | 1360 | 832 | 255.5 |  |  |  | 0.75 | M | 151 | 297 | 49.6 | 0.508 |  | 없음 |  | 합격 | SL260301527 | HC260301527 | N | 1.94 | 1.79 | 2.51 | 0.233
C260301538 | H26030384 | 2026-03-10 | IF270_IN | CGL_GA | 0.002 | 0.13 | 0 | 0.0084 | 0.0063 | 0.0019 | 0.0338 | 0.0662 | 0 | 0 | 1.55 | 31.6 | 1211.8 | 923.9 | 695.7 | 193.1 | 3.33 | 174.6 | 12.5 | 79 | 0.7 | 1690 | 832.2 | 190.8 |  | 461 | 520.4 | 0.86 | M | 163 | 296 | 45.7 | 0.551 |  | 없음 |  | 합격 | SL260301528 | HC260301528 | N | 2.01 | 1.75 | 2.52 | 0.249
C260301539 | H26030384 | 2026-03-10 | LC340 | CAL | 0.0395 | 0.32 | 0.02 | 0.025 | 0.0062 | 0.003 | 0.0372 | 0 | 0 | 0 | 1.45 | 24.7 | 1191.3 | 893.2 | 682.9 | 193.6 | 2.55 | 189 | 11.1 | 68.7 | 0.8 | 1350 | 778.1 | 239.9 | 389.5 |  |  | 1.3 | M | 223 | 366 | 36.9 | 0.609 |  | 없음 |  | 합격 | SL260301529 | HC260301529 | N | 1.38 | 1.21 | 1.75 | 0.204
C260301540 | H26030385 | 2026-03-11 | LC440R | CGL_GA | 0.068 | 1.25 | 0.24 | 0.0619 | 0.0069 | 0.0041 | 0.0357 | 0 | 0 | 0 | 1.29 | 23.6 | 1207.3 | 895.9 | 667.7 | 174.7 | 1.91 | 176 | 11.4 | 63.3 | 0.7 | 1440 | 785.8 | 187.3 |  | 458.5 | 510.5 | 1.05 | T | 305 | 503 | 29.7 | 0.606 |  | 없음 |  | 합격 | SL260301530 | HC260301530 | N | 1 | 0.85 | 1.26 | 0.181
C260301541 | H26030385 | 2026-03-11 | LC340 | CAL | 0.0428 | 0.33 | 0.01 | 0.0302 | 0.0077 | 0.0033 | 0.0283 | 0 | 0 | 0 | 1.39 | 34.5 | 1206.3 | 887 | 684.7 | 185 | 2.19 | 176.3 | 13.6 | 70.3 | 0.65 | 1390 | 767.6 | 264.4 | 405.1 |  |  | 1.25 | M | 220 | 364 | 35.8 | 0.604 |  | 없음 |  | 합격 | SL260301531 | HC260301531 | N | 1.27 | 1.16 | 1.56 | 0.2
C260301542 | H26030385 | 2026-03-11 | HSLA590C | CGL_GA | 0.0834 | 1.46 | 0.31 | 0.0147 | 0.0048 | 0.0039 | 0.0451 | 0 | 0.0333 | 0 | 1.39 | 28.8 | 1246.8 | 886.7 | 582 | 185.1 | 1.66 | 187.5 | 12 | 57.9 | 0.7 | 1600 | 787.9 | 153.8 |  | 461.7 | 523.1 | 0.92 | T | 499 | 646 | 20.9 | 0.772 |  | 없음 |  | 합격 | SL260301532 | HC260301532 | N | 0.83 | 0.83 | 1.08 | 0.161
C260301543 | H26030385 | 2026-03-11 | HSLA590C | CAL | 0.0834 | 1.5 | 0.31 | 0.0131 | 0.0038 | 0.004 | 0.0448 | 0 | 0.0322 | 0 | 1.32 | 23.1 | 1238.5 | 879.2 | 570.8 | 178.2 | 5.34 | 178.2 | 13.3 | 62.5 | 2 | 1410 | 791.3 | 209.2 | 388.5 |  |  | 1.2 | T | 488 | 658 | 24.8 | 0.742 |  | 없음 |  | 합격 | SL260301533 | HC260301533 | N | 0.89 | 0.83 | 1.13 | 0.146
C260301544 | H26030386 | 2026-03-11 | HSLA590C | CGL_GA | 0.0799 | 1.49 | 0.31 | 0.0112 | 0.0048 | 0.0043 | 0.0401 | 0 | 0.0355 | 0 | 1.55 | 30.6 | 1222.2 | 886 | 574.6 | 174.1 | 2.51 | 188.1 | 13.9 | 60.1 | 1 | 1500 | 793.8 | 128 |  | 456.1 | 530.4 | 0.95 | M | 479 | 639 | 23.4 | 0.75 |  | 없음 |  | 합격 | SL260301534 | HC260301534 | N | 0.8 | 0.84 | 1.21 | 0.156
C260301545 | H26030386 | 2026-03-11 | HSLA590C | CAL | 0.0832 | 1.5 | 0.31 | 0.0149 | 0.0029 | 0.0033 | 0.0358 | 0 | 0.0352 | 0 | 1.31 | 31.9 | 1220 | 866.8 | 580 | 186.1 | 1.88 | 182.2 | 11.4 | 62.8 | 0.7 | 1840 | 804.1 | 300.9 | 386.6 |  |  | 0.97 | M | 501 | 617 | 22.7 | 0.812 |  | 없음 |  | 합격 | SL260301535 | HC260301535 | N | 1.01 | 0.93 | 1.26 | 0.143
C260301546 | H26030386 | 2026-03-11 | IF270_IN | CGL_GA | 0.0018 | 0.11 | 0.02 | 0.0102 | 0.0057 | 0.0027 | 0.0338 | 0.0535 | 0 | 0 | 1.44 | 31.9 | 1210.7 | 910.8 | 706.1 | 192.3 | 6.65 | 168.1 | 10.9 | 82 | 1.2 | 1680 | 825.9 | 113.1 |  | 460.5 | 528.6 | 0.86 | M | 151 | 293 | 50 | 0.515 |  | 없음 |  | 합격 | SL260301536 | HC260301536 | N | 2.05 | 1.77 | 2.49 | 0.241
C260301547 | H26030386 | 2026-03-11 | HSLA590C | CAL | 0.0784 | 1.56 | 0.32 | 0.0184 | 0.004 | 0.0038 | 0.0454 | 0 | 0.0344 | 0 | 1.41 | 30.5 | 1232.1 | 892.4 | 566.8 | 180.5 | 2.48 | 189.6 | 12 | 59.6 | 1 | 1590 | 808.8 | 262.3 | 393.1 |  |  | 1.02 | B | 520 | 659 | 21.6 | 0.789 |  | 없음 |  | 합격 | SL260301537 | HC260301537 | N | 0.97 | 0.88 | 1.17 | 0.145
C260301548 | H26030387 | 2026-03-11 | IF340_OUT | CGL_GA | 0.0026 | 0.46 | 0.02 | 0.0428 | 0.0055 | 0.0024 | 0.0355 | 0.0192 | 0.0142 | 0.0005 | 1.26 | 35.9 | 1191.8 | 918.8 | 686.1 | 173.7 | 3.05 | 170.8 | 11.8 | 78.7 | 0.65 | 1250 | 796.5 | 189.5 |  | 458.8 | 514.1 | 0.76 | M | 224 | 366 | 37.5 | 0.612 |  | 없음 |  | 합격 | SL260301538 | HC260301538 | N | 1.78 | 1.47 | 2.07 | 0.204
C260301549 | H26030387 | 2026-03-11 | IF270_IN | CAL | 0.0025 | 0.1 | 0.01 | 0.0107 | 0.0053 | 0.0021 | 0.0315 | 0.0555 | 0 | 0 | 1.43 | 27.3 | 1184.7 | 915.1 | 706.5 | 190.3 | 7.3 | 159.5 | 13.8 | 78.1 | 1.6 | 1520 | 823.8 | 237 |  |  |  | 0.75 | B | 150 | 299 | 50.7 | 0.502 |  | 없음 |  | 합격 | SL260301539 | HC260301539 | N | 1.98 | 1.84 | 2.46 | 0.24
C260301550 | H26030387 | 2026-03-11 | HSLA590C | CAL | 0.0851 | 1.53 | 0.29 | 0.0147 | 0.0047 | 0.0038 | 0.0468 | 0 | 0.0348 | 0 | 1.36 | 21.7 | 1217.1 | 884.7 | 582.4 | 186.5 | 2.44 | 204.5 | 11 | 59 | 1 | 1830 | 799.8 | 213.8 | 395.8 |  |  | 0.97 | T | 515 | 651 | 23.3 | 0.791 |  | 없음 |  | 합격 | SL260301540 | HC260301540 | N | 0.91 | 0.81 | 1.1 | 0.141
C260301551 | H26030387 | 2026-03-11 | IF270_IN | CAL | 0.0014 | 0.09 | 0.01 | 0.007 | 0.0051 | 0.0029 | 0.0319 | 0.0613 | 0 | 0 | 1.39 | 23.1 | 1196.7 | 922.3 | 717.4 | 173.8 | 3.72 | 172.2 | 11.8 | 82.5 | 0.65 | 1300 | 836.7 | 293.2 |  |  |  | 0.88 | M | 142 | 297 | 49.2 | 0.478 |  | 없음 |  | 합격 | SL260301541 | HC260301541 | N | 2.01 | 1.91 | 2.59 | 0.244
C260301552 | H26030388 | 2026-03-11 | IF340_OUT | CGL_GA | 0.0026 | 0.44 | 0.02 | 0.0445 | 0.0072 | 0.0026 | 0.0359 | 0.017 | 0.0144 | 0.0005 | 1.38 | 33.2 | 1208.9 | 903.2 | 669.2 | 178.4 | 4.25 | 147 | 12.9 | 76.5 | 1 | 1590 | 797.6 | 171.1 |  | 461.1 | 517.3 | 0.88 | M | 229 | 372 | 37 | 0.616 |  | 없음 |  | 합격 | SL260301542 | HC260301542 | N | 1.45 | 1.36 | 2.03 | 0.205
C260301553 | H26030388 | 2026-03-11 | HSLA590C | CAL | 0.0794 | 1.51 | 0.29 | 0.0108 | 0.0036 | 0.0042 | 0.0393 | 0 | 0.0403 | 0 | 1.39 | 31 | 1215.5 | 884.7 | 575.4 | 179.9 | 2.82 | 166.2 | 12.2 | 57.4 | 1.2 | 1350 | 800.7 | 237.8 | 389.7 |  |  | 1.16 | M | 500 | 635 | 24.1 | 0.787 |  | 없음 |  | 합격 | SL260301543 | HC260301543 | N | 0.84 | 0.78 | 0.99 | 0.158
C260301554 | H26030388 | 2026-03-11 | IF270_IN | CAL | 0.0014 | 0.13 | 0.02 | 0.0103 | 0.0072 | 0.0023 | 0.0302 | 0.0605 | 0 | 0 | 1.28 | 23.6 | 1205.4 | 921.9 | 686.2 | 176.7 | 3.77 | 191.9 | 11.8 | 78.8 | 0.8 | 1810 | 828.5 | 261 |  |  |  | 0.66 | M | 165 | 305 | 47.2 | 0.541 |  | 없음 |  | 합격 | SL260301544 | HC260301544 | N | 1.91 | 1.78 | 2.47 | 0.239
C260301555 | H26030388 | 2026-03-11 | BH340_OUT | CGL_GA | 0.0026 | 0.41 | 0.03 | 0.0466 | 0.0049 | 0.0026 | 0.0367 | 0 | 0.0074 | 0.0004 | 1.44 | 29.6 | 1189.5 | 895.6 | 645.1 | 174.6 | 3.28 | 159.5 | 10.4 | 75.6 | 0.8 | 1050 | 825.4 | 156.4 |  | 457.5 | 520.9 | 0.86 | M | 228 | 373 | 35.6 | 0.611 | 37 | 없음 |  | 합격 | SL260301545 | HC260301545 | N | 1.52 | 1.3 | 1.92 | 0.203
C260301556 | H26030389 | 2026-03-11 | LC340 | CAL | 0.0342 | 0.36 | 0 | 0.0273 | 0.0088 | 0.0026 | 0.0434 | 0 | 0 | 0 | 1.31 | 25.6 | 1214.1 | 885 | 696.1 | 177.6 | 3.46 | 181.8 | 11.5 | 71.1 | 1 | 1670 | 770.7 | 227.5 | 410.5 |  |  | 1.34 | T | 228 | 361 | 39 | 0.632 |  | 없음 |  | 합격 | SL260301546 | HC260301546 | N | 1.38 | 1.18 | 1.61 | 0.207
C260301557 | H26030389 | 2026-03-12 | IF340_OUT | CGL_GA | 0.0022 | 0.43 | 0.02 | 0.0423 | 0.0065 | 0.0026 | 0.0429 | 0.0188 | 0.0124 | 0.0007 | 1.48 | 23.1 | 1204 | 911.2 | 683 | 180.5 | 4.18 | 170.1 | 11.7 | 76.1 | 1 | 1730 | 791.6 | 143.2 |  | 463 | 520 | 0.79 | M | 222 | 380 | 38.7 | 0.584 |  | 없음 |  | 합격 | SL260301547 | HC260301547 | N | 1.52 | 1.31 | 2.02 | 0.197
C260301558 | H26030389 | 2026-03-12 | IF340_OUT | CGL_GA | 0.0025 | 0.48 | 0.02 | 0.0475 | 0.0054 | 0.0032 | 0.0406 | 0.0225 | 0.0106 | 0.0008 | 1.56 | 26.5 | 1201.6 | 917.4 | 660.3 | 189.2 | 3.03 | 184 | 10.9 | 73.6 | 0.8 | 1670 | 767.9 | 166.3 |  | 464 | 518.7 | 0.89 | M | 280 | 393 | 32.9 | 0.712 |  | 없음 |  | YS초과,EL미달 | SL260301548 | HC260301548 | N | 1.02 | 0.52 | 1.34 | 0.155
C260301559 | H26030389 | 2026-03-12 | IF270_IN | CAL | 0.0018 | 0.12 | 0.01 | 0.0125 | 0.0056 | 0.0028 | 0.0371 | 0.0593 | 0 | 0 | 1.46 | 19.4 | 1189.1 | 916.3 | 711.7 | 168.4 | 3.33 | 178.8 | 11.4 | 80.5 | 0.65 | 1780 | 828.5 | 301.1 |  |  |  | 0.74 | M | 144 | 295 | 47.7 | 0.488 |  | 없음 |  | 합격 | SL260301549 | HC260301549 | N | 1.97 | 1.73 | 2.61 | 0.238
C260301560 | H26030390 | 2026-03-12 | HSLA590C | CAL | 0.086 | 1.47 | 0.32 | 0.0171 | 0.0028 | 0.0037 | 0.0363 | 0 | 0.0353 | 0 | 1.39 | 32.4 | 1238.5 | 867.6 | 565.8 | 184.9 | 3.6 | 190.3 | 10.8 | 61.1 | 1.4 | 1010 | 786.7 | 224.5 | 393.2 |  |  | 1.01 | M | 521 | 656 | 24 | 0.794 |  | 없음 |  | 합격 | SL260301550 | HC260301550 | N | 1.04 | 0.88 | 1.23 | 0.153
C260301561 | H26030390 | 2026-03-12 | LC340 | CAL | 0.0483 | 0.35 | 0.01 | 0.0304 | 0.0085 | 0.0032 | 0.0516 | 0 | 0 | 0 | 1.28 | 22.2 | 1184 | 890 | 684.7 | 177.4 | 2.6 | 185.1 | 11.8 | 69.3 | 0.8 | 1150 | 777.5 | 259.3 | 401.9 |  |  | 1.3 | M | 233 | 371 | 36.3 | 0.628 |  | 없음 |  | 합격 | SL260301551 | HC260301551 | N | 1.32 | 1.15 | 1.73 | 0.194
C260301562 | H26030390 | 2026-03-12 | LC340 | CAL | 0.0407 | 0.4 | 0.03 | 0.0267 | 0.0071 | 0.0039 | 0.0384 | 0 | 0 | 0 | 1.3 | 32.1 | 1203.1 | 880.4 | 666.6 | 162.7 | 7.12 | 185.1 | 10.7 | 71.9 | 2 | 1760 | 778.3 | 220.5 | 395.9 |  |  | 1.26 | M | 232 | 373 | 40 | 0.622 |  | 없음 |  | 합격 | SL260301552 | HC260301552 | N | 1.35 | 1.15 | 1.72 | 0.212
C260301563 | H26030390 | 2026-03-12 | LC340 | CAL | 0.0417 | 0.37 | 0 | 0.0361 | 0.0062 | 0.0036 | 0.0398 | 0 | 0 | 0 | 1.35 | 24.1 | 1205.5 | 896.4 | 679 | 177.7 | 2.33 | 177.6 | 14.5 | 69.9 | 0.7 | 1580 | 775 | 292.1 | 386.4 |  |  | 1.12 | M | 224 | 377 | 35.7 | 0.594 |  | 없음 |  | 합격 | SL260301553 | HC260301553 | N | 1.32 | 1.22 | 1.66 | 0.207
C260301564 | H26030391 | 2026-03-12 | IF270_IN | CGL_GA | 0.0019 | 0.1 | 0 | 0.0139 | 0.005 | 0.0028 | 0.0384 | 0.0572 | 0 | 0 | 1.37 | 28 | 1216.8 | 917 | 736.2 | 186.1 | 5.12 | 194.1 | 10.7 | 76.6 | 1.2 | 1050 | 825.2 | 133.6 |  | 457.6 | 530.6 | 0.79 | T | 144 | 292 | 47.8 | 0.493 |  | 없음 |  | 합격 | SL260301554 | HC260301554 | N | 2.16 | 1.85 | 2.61 | 0.248
C260301565 | H26030391 | 2026-03-12 | IF270_IN | CAL | 0.0015 | 0.13 | 0.01 | 0.0062 | 0.0068 | 0.0027 | 0.0244 | 0.0598 | 0 | 0 | 1.42 | 29 | 1198.2 | 926 | 705.7 | 180.2 | 4.72 | 167.7 | 10.9 | 78.8 | 1 | 1650 | 829.4 | 237.1 |  |  |  | 0.79 | B | 145 | 300 | 48 | 0.483 |  | 없음 |  | 합격 | SL260301555 | HC260301555 | N | 1.97 | 1.78 | 2.51 | 0.24
C260301566 | H26030391 | 2026-03-12 | LC440R | CAL | 0.0706 | 1.19 | 0.27 | 0.0666 | 0.0055 | 0.0038 | 0.0505 | 0 | 0 | 0 | 1.31 | 31.9 | 1182.6 | 880.2 | 658.6 | 166.3 | 4.34 | 183.9 | 12.9 | 63.1 | 1.6 | 1120 | 789.4 | 176.1 | 399.7 |  |  | 0.94 | T | 322 | 502 | 32.6 | 0.641 |  | 없음 |  | 합격 | SL260301556 | HC260301556 | N | 1.14 | 0.99 | 1.31 | 0.19
C260301567 | H26030391 | 2026-03-12 | IF270_IN | CGL_GA | 0.0021 | 0.1 | 0 | 0.0101 | 0.0047 | 0.0019 | 0.0295 | 0.0564 | 0 | 0 | 1.38 | 26.4 | 1202.8 | 907.4 | 697.5 | 176.1 | 5.08 | 168.1 | 12 | 80.3 | 1 | 1770 | 816.9 | 169.7 |  | 460.3 | 520.5 | 0.7 | B | 158 | 302 | 47 | 0.523 |  | 없음 |  | 합격 | SL260301557 | HC260301557 | N | 1.98 | 1.79 | 2.53 | 0.238
C260301568 | H26030392 | 2026-03-12 | HSLA590C | CGL_GA | 0.0797 | 1.5 | 0.27 | 0.0117 | 0.0037 | 0.0045 | 0.0305 | 0 | 0.0329 | 0 | 1.25 | 29.3 | 1241.9 | 882.9 | 585.8 | 171.7 | 1.63 | 186 | 11.7 | 60.1 | 0.65 | 1520 | 794.9 | 167.9 |  | 460.8 | 531.3 | 1.04 | M | 491 | 633 | 23.5 | 0.776 |  | 없음 |  | 합격 | SL260301558 | HC260301558 | N | 0.88 | 0.76 | 1.07 | 0.154
C260301569 | H26030392 | 2026-03-12 | IF270_IN | CGL_GA | 0.0023 | 0.12 | 0.01 | 0.0054 | 0.005 | 0.0026 | 0.0379 | 0.063 | 0 | 0 | 1.24 | 31.5 | 1214.3 | 900.9 | 699.9 | 186.1 | 3.71 | 173.7 | 11.6 | 81.1 | 0.7 | 1560 | 821.3 | 147.4 |  | 456.8 | 522.8 | 0.88 | B | 143 | 300 | 47.6 | 0.477 |  | 없음 |  | 합격 | SL260301559 | HC260301559 | N | 2.01 | 1.81 | 2.41 | 0.234
C260301570 | H26030392 | 2026-03-12 | IF340_OUT | CGL_GA | 0.0027 | 0.49 | 0.02 | 0.0458 | 0.0064 | 0.0022 | 0.0311 | 0.0173 | 0.0109 | 0.0008 | 1.55 | 26.7 | 1195.8 | 892.8 | 670.1 | 173.5 | 3.01 | 189.3 | 11.3 | 78.4 | 0.65 | 1390 | 805.1 | 176.6 |  | 462.7 | 517.4 | 0.84 | M | 216 | 377 | 35.8 | 0.573 |  | 없음 |  | EL미달 | SL260301560 | HC260301560 | N | 1.48 | 1.43 | 2 | 0.2
C260301571 | H26030392 | 2026-03-12 | LC340 | CAL | 0.0426 | 0.38 | 0.01 | 0.0348 | 0.0067 | 0.0033 | 0.0414 | 0 | 0 | 0 | 1.31 | 24.3 | 1190.8 | 893 | 678.4 | 187.7 | 2.26 | 184.4 | 11.1 | 69 | 0.7 | 1550 | 779.6 | 319.3 | 398.4 |  |  | 1.22 | M | 225 | 378 | 35.8 | 0.595 |  | 없음 |  | 합격 | SL260301561 | HC260301561 | N | 1.27 | 1.16 | 1.52 | 0.208
C260301572 | H26030393 | 2026-03-12 | IF270_IN | CGL_GA | 0.0022 | 0.07 | 0.01 | 0.0059 | 0.0075 | 0.0029 | 0.0312 | 0.0544 | 0 | 0 | 1.44 | 27.8 | 1222.4 | 931.2 | 706.4 | 175.8 | 7.26 | 171.5 | 10.6 | 80.7 | 1.4 | 1440 | 831.6 | 136.1 |  | 461.3 | 514.9 | 0.91 | M | 161 | 286 | 48.7 | 0.563 |  | 없음 |  | 합격 | SL260301562 | HC260301562 | N | 1.99 | 1.84 | 2.49 | 0.251
C260301573 | H26030393 | 2026-03-12 | IF340_OUT | CGL_GA | 0.0026 | 0.46 | 0.02 | 0.0467 | 0.0064 | 0.0024 | 0.0292 | 0.0199 | 0.0135 | 0.0007 | 1.5 | 33.7 | 1207 | 911.5 | 683.4 | 175.4 | 8.03 | 186.7 | 11.8 | 80.1 | 1.6 | 1260 | 778.8 | 128.2 |  | 457.8 | 521.6 | 0.58 | T | 231 | 381 | 36.7 | 0.606 |  | 없음 |  | 합격 | SL260301563 | HC260301563 | N | 1.32 | 0.95 | 1.78 | 0.176
C260301574 | H26030393 | 2026-03-12 | IF270_IN | CGL_GA | 0.003 | 0.1 | 0.01 | 0.0075 | 0.0077 | 0.0022 | 0.0452 | 0.0578 | 0 | 0 | 1.48 | 27.8 | 1194.4 | 928.1 | 713.3 | 178.5 | 3.32 | 166.9 | 9.3 | 80.4 | 0.65 | 1580 | 808.8 | 166.9 |  | 456.8 | 519.3 | 0.76 | B | 160 | 292 | 46.7 | 0.548 |  | 없음 |  | 합격 | SL260301564 | HC260301564 | N | 1.91 | 1.69 | 2.41 | 0.235
C260301575 | H26030393 | 2026-03-12 | BH340_OUT | CAL | 0.0029 | 0.4 | 0.03 | 0.0403 | 0.0041 | 0.0021 | 0.0356 | 0 | 0.0085 | 0.0004 | 1.34 | 25.6 | 1198.6 | 909.6 | 639 | 182 | 2.56 | 188.1 | 13.3 | 74.6 | 0.65 | 1120 | 837.3 | 273.8 |  |  |  | 1.04 | T | 240 | 367 | 35.7 | 0.654 | 41 | 없음 |  | 합격 | SL260301565 | HC260301565 | N | 1.45 | 1.3 | 1.88 | 0.212
C260301576 | H26030394 | 2026-03-12 | IF340_OUT | CGL_GA | 0.0022 | 0.46 | 0.01 | 0.0449 | 0.004 | 0.0027 | 0.0422 | 0.0173 | 0.0129 | 0.0006 | 1.41 | 27 | 1197 | 903.3 | 669.1 | 188.8 | 6.27 | 179.2 | 12 | 77.7 | 1.4 | 1120 | 795.2 | 130.6 |  | 462 | 531.9 | 0.79 | M | 226 | 385 | 38.3 | 0.587 |  | 없음 |  | 합격 | SL260301566 | HC260301566 | N | 1.6 | 1.29 | 1.85 | 0.195
C260301577 | H26030394 | 2026-03-12 | IF270_IN | CAL | 0.0019 | 0.11 | 0 | 0.011 | 0.0056 | 0.0028 | 0.0324 | 0.0626 | 0 | 0 | 1.28 | 28.1 | 1190.3 | 916.1 | 727.2 | 172.4 | 4.85 | 178.2 | 11.3 | 79.4 | 1 | 1100 | 839.5 | 267.3 |  |  |  | 0.72 | B | 138 | 306 | 49.4 | 0.451 |  | 없음 |  | 합격 | SL260301567 | HC260301567 | N | 2.14 | 1.91 | 2.64 | 0.244
C260301578 | H26030394 | 2026-03-12 | BH340_OUT | CGL_GA | 0.002 | 0.39 | 0.01 | 0.0428 | 0.0051 | 0.003 | 0.0357 | 0 | 0.0072 | 0.0004 | 1.54 | 28 | 1195 | 916.8 | 655.9 | 172.1 | 4.16 | 183.8 | 12.4 | 75.9 | 1 | 1810 | 824 | 138.9 |  | 460.7 | 527.5 | 1.01 | M | 230 | 366 | 37 | 0.628 | 38 | 없음 |  | 합격 | SL260301568 | HC260301568 | N | 1.64 | 1.58 | 2.09 | 0.209
C260301579 | H26030394 | 2026-03-12 | LC440R | CGL_GA | 0.0705 | 1.21 | 0.26 | 0.0596 | 0.0051 | 0.0034 | 0.0456 | 0 | 0 | 0 | 1.55 | 23.1 | 1216.4 | 877.1 | 660.2 | 193.6 | 3.86 | 180.5 | 12.3 | 63.7 | 1.4 | 1680 | 785.9 | 155.3 |  | 457.8 | 523 | 1 | M | 299 | 487 | 33.4 | 0.614 |  | 슬리버 | 중 | 표면결함 | SL260301569 | HC260301569 | N | 1.05 | 0.94 | 1.39 | 0.18
C260301580 | H26030395 | 2026-03-12 | IF340_OUT | CGL_GA | 0.0027 | 0.5 | 0.01 | 0.0423 | 0.0081 | 0.0024 | 0.0356 | 0.019 | 0.0153 | 0.0004 | 1.5 | 22.1 | 1184.3 | 901.3 | 678.7 | 174.3 | 3.36 | 168.8 | 12.2 | 76.2 | 0.8 | 1180 | 783.5 | 117.6 |  | 459.9 | 524.5 | 0.78 | M | 248 | 374 | 35.1 | 0.663 |  | 없음 |  | YS초과,EL미달 | SL260301570 | HC260301570 | N | 1.33 | 0.99 | 1.63 | 0.182
C260301581 | H26030395 | 2026-03-12 | IF340_OUT | CGL_GA | 0.002 | 0.44 | 0.02 | 0.0482 | 0.0066 | 0.0026 | 0.0397 | 0.0165 | 0.0152 | 0.0003 | 1.51 | 24.6 | 1203.8 | 921.6 | 685.6 | 183 | 4.87 | 183.3 | 11.8 | 75.3 | 1.2 | 1810 | 781.9 | 159.6 |  | 463.5 | 514.5 | 0.84 | T | 251 | 386 | 34.4 | 0.65 |  | 없음 |  | YS초과,EL미달 | SL260301571 | HC260301571 | N | 1.29 | 1 | 1.78 | 0.189
C260301582 | H26030395 | 2026-03-12 | IF270_IN | CAL | 0.0016 | 0.1 | 0 | 0.0114 | 0.006 | 0.0029 | 0.0377 | 0.0569 | 0 | 0 | 1.47 | 24.6 | 1204.1 | 916.1 | 713.2 | 185.8 | 5.2 | 164.9 | 11.3 | 86.5 | 0.7 | 1020 | 826 | 258.9 |  |  |  | 0.72 | M | 147 | 287 | 50.4 | 0.512 |  | 없음 |  | 합격 | SL260301572 | HC260301572 | N | 2.2 | 1.98 | 2.58 | 0.236
C260301583 | H26030395 | 2026-03-12 | HSLA590C | CAL | 0.0736 | 1.48 | 0.29 | 0.0103 | 0.005 | 0.0037 | 0.0332 | 0 | 0.0368 | 0 | 1.5 | 29 | 1220.6 | 877.8 | 573.4 | 179.6 | 1.75 | 173.8 | 12.7 | 60 | 0.7 | 1750 | 802.2 | 247.5 | 385.7 |  |  | 0.97 | T | 534 | 646 | 22.4 | 0.827 |  | 없음 |  | 합격 | SL260301573 | HC260301573 | N | 0.95 | 0.95 | 1.24 | 0.147
C260301584 | H26030396 | 2026-03-12 | LC440R | CAL | 0.0731 | 1.2 | 0.27 | 0.0571 | 0.0057 | 0.0029 | 0.0383 | 0 | 0 | 0 | 1.33 | 34.2 | 1213.4 | 880.5 | 664.7 | 175.2 | 2.39 | 185.3 | 11.6 | 66.5 | 0.8 | 1670 | 804.4 | 259.8 | 390.9 |  |  | 1.06 | M | 308 | 498 | 32.5 | 0.618 |  | 없음 |  | 합격 | SL260301574 | HC260301574 | N | 1.24 | 1.12 | 1.46 | 0.183
C260301585 | H26030396 | 2026-03-12 | LC340 | CAL | 0.032 | 0.33 | 0.03 | 0.032 | 0.0078 | 0.0036 | 0.0407 | 0 | 0 | 0 | 1.28 | 26.5 | 1202.3 | 894 | 679.3 | 175.6 | 2.44 | 191.8 | 10.9 | 71.3 | 0.7 | 1200 | 780.7 | 266.7 | 400.4 |  |  | 1.43 | M | 220 | 368 | 37.5 | 0.598 |  | 산세얼룩 | 경 | 합격 | SL260301575 | HC260301575 | N | 1.32 | 1.22 | 1.62 | 0.205
C260301586 | H26030396 | 2026-03-13 | IF270_IN | CAL | 0.0019 | 0.09 | 0.01 | 0.0054 | 0.0063 | 0.0017 | 0.0266 | 0.066 | 0 | 0 | 1.37 | 33.7 | 1191.9 | 903.2 | 689.5 | 201.5 | 3.63 | 181.4 | 11.3 | 80.7 | 0.7 | 1420 | 824.6 | 287.7 |  |  |  | 0.91 | M | 156 | 298 | 46.8 | 0.523 |  | 없음 |  | 합격 | SL260301576 | HC260301576 | N | 1.97 | 1.69 | 2.39 | 0.247
C260301587 | H26030396 | 2026-03-13 | IF270_IN | CGL_GA | 0.0018 | 0.14 | 0.01 | 0.0161 | 0.005 | 0.0025 | 0.0404 | 0.0604 | 0 | 0 | 1.44 | 24.1 | 1195.9 | 913 | 699.1 | 178.5 | 7.23 | 154.2 | 11.4 | 77.9 | 1.6 | 1690 | 832.9 | 136.9 |  | 457.5 | 522.7 | 0.79 | M | 153 | 294 | 49.3 | 0.52 |  | 없음 |  | 합격 | SL260301577 | HC260301577 | N | 1.94 | 1.8 | 2.33 | 0.246
C260301588 | H26030397 | 2026-03-13 | LC340 | CAL | 0.0408 | 0.35 | 0.04 | 0.0322 | 0.0082 | 0.0035 | 0.0372 | 0 | 0 | 0 | 1.3 | 30.7 | 1212.8 | 893.4 | 685.7 | 172.9 | 5.25 | 191.8 | 11.3 | 69.5 | 1.6 | 1810 | 779.6 | 226.3 | 409.7 |  |  | 1.07 | M | 217 | 369 | 40.7 | 0.588 |  | 없음 |  | 합격 | SL260301578 | HC260301578 | N | 1.39 | 1.17 | 1.59 | 0.209
C260301589 | H26030397 | 2026-03-13 | BH340_OUT | CGL_GA | 0.0021 | 0.39 | 0 | 0.0389 | 0.006 | 0.0021 | 0.0326 | 0 | 0.008 | 0.0005 | 1.27 | 30.8 | 1207.2 | 904.1 | 666.8 | 183.6 | 3.84 | 175.8 | 12.6 | 73.9 | 1 | 1280 | 825.2 | 144.7 |  | 461.8 | 521.9 | 1 | M | 214 | 368 | 36.7 | 0.582 | 38 | 없음 |  | 합격 | SL260301579 | HC260301579 | N | 1.63 | 1.46 | 1.97 | 0.204
C260301590 | H26030397 | 2026-03-13 | HSLA590C | CAL | 0.0834 | 1.56 | 0.3 | 0.0201 | 0.0036 | 0.0037 | 0.0361 | 0 | 0.0332 | 0 | 1.38 | 31.5 | 1240 | 875.9 | 576.8 | 180 | 2.45 | 177.6 | 13.4 | 59.2 | 1 | 1790 | 798.3 | 241.4 | 399.3 |  |  | 1.01 | M | 497 | 645 | 22 | 0.771 |  | 없음 |  | 합격 | SL260301580 | HC260301580 | N | 0.97 | 0.78 | 1.09 | 0.139
C260301591 | H26030397 | 2026-03-13 | IF270_IN | CGL_GA | 0.0022 | 0.14 | 0.01 | 0.0123 | 0.0062 | 0.003 | 0.0319 | 0.0633 | 0 | 0 | 1.51 | 33.8 | 1214.3 | 921.5 | 705.8 | 176.6 | 3.44 | 191.6 | 12.9 | 79.7 | 0.7 | 1050 | 813.6 | 206 |  | 461.2 | 512.3 | 0.71 | M | 166 | 298 | 48.1 | 0.557 |  | 없음 |  | 합격 | SL260301581 | HC260301581 | N | 1.91 | 1.65 | 2.42 | 0.235
C260301592 | H26030398 | 2026-03-13 | LC340 | CAL | 0.0379 | 0.32 | 0.01 | 0.0288 | 0.0086 | 0.0028 | 0.0347 | 0 | 0 | 0 | 1.44 | 25.6 | 1205.8 | 886 | 695.7 | 181.7 | 2.77 | 171 | 13.2 | 71.2 | 0.8 | 1190 | 781.3 | 252 | 383.1 |  |  | 1.21 | M | 219 | 364 | 37.7 | 0.602 |  | 없음 |  | 합격 | SL260301582 | HC260301582 | N | 1.41 | 1.28 | 1.81 | 0.21
C260301593 | H26030398 | 2026-03-13 | HSLA590C | CAL | 0.0762 | 1.49 | 0.32 | 0.0077 | 0.0033 | 0.0036 | 0.0428 | 0 | 0.0347 | 0 | 1.37 | 27.3 | 1237.8 | 889 | 590.2 | 184.6 | 2.55 | 208.2 | 10.2 | 60.8 | 1 | 1600 | 796.8 | 234.5 | 402.3 |  |  | 1.12 | T | 524 | 638 | 23 | 0.821 |  | 없음 |  | 합격 | SL260301583 | HC260301583 | N | 0.93 | 0.79 | 1.08 | 0.152
C260301594 | H26030398 | 2026-03-13 | LC340 | CAL | 0.0422 | 0.34 | 0.02 | 0.0325 | 0.0098 | 0.0037 | 0.0411 | 0 | 0 | 0 | 1.56 | 20.2 | 1199.1 | 884.1 | 677.6 | 184.8 | 2.44 | 169.2 | 10.7 | 71.3 | 0.7 | 1550 | 780.4 | 274.6 | 411.9 |  |  | 1.37 | M | 225 | 369 | 36.5 | 0.61 |  | 없음 |  | 합격 | SL260301584 | HC260301584 | N | 1.51 | 1.23 | 1.68 | 0.199
C260301595 | H26030398 | 2026-03-13 | LC440R | CGL_GA | 0.0645 | 1.17 | 0.25 | 0.059 | 0.0047 | 0.0042 | 0.0433 | 0 | 0 | 0 | 1.54 | 20.8 | 1212.7 | 878.8 | 656.1 | 180.2 | 2.42 | 156.4 | 13.5 | 66.9 | 0.8 | 1120 | 792.4 | 158.6 |  | 462.8 | 522.2 | 0.96 | B | 311 | 486 | 30.5 | 0.64 |  | 없음 |  | 합격 | SL260301585 | HC260301585 | N | 1.11 | 0.89 | 1.37 | 0.185
C260301596 | H26030399 | 2026-03-13 | IF270_IN | CGL_GA | 0.0014 | 0.1 | 0 | 0.0115 | 0.0059 | 0.002 | 0.0307 | 0.0601 | 0 | 0 | 1.42 | 20.3 | 1192.9 | 921.3 | 712.1 | 186.7 | 3.88 | 142.5 | 13.4 | 79.4 | 0.8 | 1800 | 822.7 | 163.4 |  | 460 | 521.8 | 0.8 | M | 145 | 297 | 45.7 | 0.488 |  | 없음 |  | 합격 | SL260301586 | HC260301586 | N | 2.08 | 1.8 | 2.56 | 0.236
C260301597 | H26030399 | 2026-03-13 | IF270_IN | CAL | 0.002 | 0.08 | 0 | 0.0108 | 0.007 | 0.0022 | 0.0319 | 0.0549 | 0 | 0 | 1.29 | 22.9 | 1209.7 | 906.1 | 704.6 | 177.9 | 4.99 | 193.6 | 13.5 | 79.9 | 1 | 1600 | 838.1 | 239.9 |  |  |  | 0.64 | M | 157 | 294 | 49.9 | 0.534 |  | 없음 |  | 합격 | SL260301587 | HC260301587 | N | 2.01 | 1.8 | 2.43 | 0.24
C260301598 | H26030399 | 2026-03-13 | LC340 | CAL | 0.0322 | 0.35 | 0 | 0.0362 | 0.0085 | 0.0032 | 0.0406 | 0 | 0 | 0 | 1.42 | 29.9 | 1200.7 | 897.6 | 667.3 | 179 | 3.39 | 168.1 | 14.2 | 70.5 | 1 | 1460 | 781.7 | 231.1 | 408.7 |  |  | 1.11 | M | 220 | 375 | 36.9 | 0.587 |  | 없음 |  | 합격 | SL260301588 | HC260301588 | N | 1.37 | 1.21 | 1.66 | 0.2
C260301599 | H26030399 | 2026-03-13 | IF270_IN | CGL_GA | 0.0028 | 0.1 | 0.01 | 0.0039 | 0.0055 | 0.0022 | 0.0341 | 0.0584 | 0 | 0 | 1.46 | 25.8 | 1204.8 | 919.1 | 693.8 | 174.3 | 4.66 | 180.6 | 12.5 | 78.5 | 1 | 1730 | 819.9 | 123.6 |  | 461.4 | 511 | 0.68 | M | 166 | 295 | 47 | 0.563 |  | 없음 |  | 합격 | SL260301589 | HC260301589 | N | 1.83 | 1.64 | 2.42 | 0.246
C260301600 | H26030400 | 2026-03-13 | LC340 | CAL | 0.0361 | 0.31 | 0.03 | 0.0299 | 0.0088 | 0.0032 | 0.0397 | 0 | 0 | 0 | 1.46 | 22.7 | 1193.4 | 897.9 | 680.2 | 178.8 | 3.33 | 180.5 | 12 | 70 | 1 | 1530 | 770.3 | 257.5 | 393.4 |  |  | 1.1 | T | 220 | 369 | 37.1 | 0.596 |  | 없음 |  | 합격 | SL260301590 | HC260301590 | N | 1.35 | 1.21 | 1.61 | 0.207
C260301601 | H26030400 | 2026-03-13 | IF340_OUT | CGL_GA | 0.0016 | 0.43 | 0.02 | 0.0482 | 0.0061 | 0.0026 | 0.0414 | 0.0114 | 0.0128 | 0.0006 | 1.47 | 20.8 | 1194.3 | 902.6 | 667.1 | 198.5 | 4.86 | 162.7 | 11.5 | 79.4 | 1 | 1530 | 785 | 155.9 |  | 461 | 530.5 | 0.87 | M | 247 | 375 | 34.2 | 0.659 |  | 없음 |  | YS초과,EL미달 | SL260301591 | HC260301591 | N | 1.38 | 1.12 | 1.84 | 0.174
C260301602 | H26030400 | 2026-03-13 | HSLA590C | CGL_GA | 0.0854 | 1.48 | 0.28 | 0.0126 | 0.0026 | 0.0036 | 0.0405 | 0 | 0.0339 | 0 | 1.45 | 29.2 | 1233.6 | 869.9 | 571.2 | 164.7 | 2.02 | 183.2 | 11.5 | 60.4 | 0.8 | 1300 | 788.7 | 180.8 |  | 460.3 | 523.8 | 1.1 | M | 490 | 643 | 22.8 | 0.762 |  | 없음 |  | 합격 | SL260301592 | HC260301592 | N | 0.97 | 0.89 | 1.27 | 0.143
C260301603 | H26030400 | 2026-03-13 | HSLA590C | CAL | 0.0804 | 1.49 | 0.31 | 0.0133 | 0.0044 | 0.0044 | 0.0316 | 0 | 0.0313 | 0 | 1.4 | 30.7 | 1232.9 | 870.3 | 589 | 195.3 | 2 | 178.5 | 13.2 | 60.1 | 0.8 | 1100 | 801.7 | 262.6 | 395.3 |  |  | 0.88 | M | 461 | 637 | 24.2 | 0.724 |  | 없음 |  | 합격 | SL260301593 | HC260301593 | N | 0.86 | 0.8 | 1.06 | 0.153
C260301604 | H26030401 | 2026-03-13 | IF270_IN | CGL_GA | 0.002 | 0.1 | 0.01 | 0.0047 | 0.0046 | 0.0024 | 0.0339 | 0.06 | 0 | 0 | 1.54 | 26.9 | 1192.4 | 920.4 | 686 | 181.2 | 3.44 | 178.3 | 12.6 | 79.6 | 0.7 | 1330 | 824.4 | 200.9 |  | 462.1 | 518.5 | 0.75 | M | 153 | 290 | 47.7 | 0.528 |  | 없음 |  | 합격 | SL260301594 | HC260301594 | N | 1.89 | 1.76 | 2.47 | 0.239
C260301605 | H26030401 | 2026-03-13 | HSLA590C | CAL | 0.0834 | 1.48 | 0.31 | 0.0159 | 0.005 | 0.0041 | 0.0413 | 0 | 0.0326 | 0 | 1.46 | 22.4 | 1230.9 | 875.6 | 573.9 | 184.7 | 1.98 | 175.3 | 13.3 | 59.6 | 0.8 | 1190 | 792.5 | 298.1 | 406.9 |  |  | 0.98 | M | 489 | 648 | 21.9 | 0.755 |  | 없음 |  | 합격 | SL260301595 | HC260301595 | N | 0.97 | 0.89 | 1.22 | 0.144
C260301606 | H26030401 | 2026-03-14 | HSLA590C | CAL | 0.0813 | 1.48 | 0.3 | 0.0107 | 0.0047 | 0.0041 | 0.0377 | 0 | 0.0345 | 0 | 1.34 | 29.3 | 1217.4 | 887.2 | 581.7 | 176.4 | 2.38 | 195.7 | 9.5 | 57.9 | 1 | 1020 | 806.5 | 247.6 | 407.9 |  |  | 1.12 | B | 489 | 627 | 23.9 | 0.78 |  | 없음 |  | 합격 | SL260301596 | HC260301596 | N | 1.06 | 0.91 | 1.23 | 0.148
C260301607 | H26030401 | 2026-03-14 | IF270_IN | CGL_GA | 0.0021 | 0.08 | 0.01 | 0.0088 | 0.0048 | 0.0023 | 0.0388 | 0.062 | 0 | 0 | 1.39 | 28.2 | 1197 | 905.9 | 689.8 | 187.7 | 3.94 | 165.6 | 11.5 | 82.2 | 0.7 | 1170 | 819.3 | 162.4 |  | 457.9 | 520.8 | 0.86 | B | 158 | 301 | 48.2 | 0.525 |  | 없음 |  | 합격 | SL260301597 | HC260301597 | N | 2.01 | 1.85 | 2.61 | 0.233
C260301608 | H26030402 | 2026-03-14 | IF340_OUT | CGL_GA | 0.0029 | 0.44 | 0.02 | 0.0424 | 0.008 | 0.0031 | 0.0335 | 0.0235 | 0.0109 | 0.0006 | 1.32 | 20.6 | 1194.2 | 906.6 | 684.3 | 185.2 | 3.43 | 199.1 | 12.6 | 76.7 | 0.8 | 1700 | 789.5 | 188.9 |  | 458 | 524.9 | 0.73 | M | 221 | 368 | 36.3 | 0.601 |  | 없음 |  | 합격 | SL260301598 | HC260301598 | N | 1.4 | 1.11 | 1.96 | 0.205
C260301609 | H26030402 | 2026-03-14 | LC340 | CAL | 0.0315 | 0.36 | 0.01 | 0.0286 | 0.0073 | 0.0039 | 0.0366 | 0 | 0 | 0 | 1.3 | 24.8 | 1197.9 | 893.3 | 692 | 184.1 | 3.53 | 192.4 | 14.5 | 71.6 | 1 | 1720 | 784.8 | 254.3 | 396.3 |  |  | 1.22 | T | 227 | 357 | 37.9 | 0.636 |  | 없음 |  | 합격 | SL260301599 | HC260301599 | N | 1.46 | 1.28 | 1.71 | 0.2
C260301610 | H26030402 | 2026-03-14 | IF270_IN | CGL_GA | 0.0025 | 0.09 | 0.01 | 0.0116 | 0.0055 | 0.0027 | 0.0292 | 0.0626 | 0 | 0 | 1.42 | 28 | 1202.7 | 919.8 | 704.4 | 178.3 | 4.63 | 166 | 13.6 | 82.7 | 0.8 | 1720 | 818.5 | 179.9 |  | 463.1 | 525.8 | 0.8 | T | 155 | 307 | 46.7 | 0.505 |  | 드로스 | 경 | 합격 | SL260301600 | HC260301600 | N | 1.96 | 1.76 | 2.42 | 0.242
C260301611 | H26030402 | 2026-03-14 | BH340_OUT | CAL | 0.0024 | 0.4 | 0.01 | 0.0391 | 0.0031 | 0.0024 | 0.0356 | 0 | 0.0064 | 0.0005 | 1.41 | 32.1 | 1210.5 | 912.4 | 649.7 | 182.8 | 3.41 | 192.9 | 12 | 76.5 | 0.8 | 1840 | 834.9 | 274.7 |  |  |  | 1.01 | M | 221 | 370 | 37.1 | 0.597 | 38 | 없음 |  | 합격 | SL260301601 | HC260301601 | N | 1.6 | 1.53 | 2.09 | 0.211
C260301612 | H26030403 | 2026-03-14 | BH340_OUT | CGL_GA | 0.0018 | 0.39 | 0.01 | 0.0377 | 0.0058 | 0.0021 | 0.0434 | 0 | 0.0089 | 0.0004 | 1.26 | 25.7 | 1196.7 | 904.9 | 675.4 | 166.8 | 4.08 | 156.7 | 12 | 75.5 | 1 | 1660 | 831.1 | 160.6 |  | 461.4 | 527.3 | 0.84 | M | 214 | 355 | 38.8 | 0.603 | 34 | 없음 |  | 합격 | SL260301602 | HC260301602 | N | 1.73 | 1.56 | 2.07 | 0.214
C260301613 | H26030403 | 2026-03-14 | HSLA590C | CAL | 0.0842 | 1.46 | 0.3 | 0.0108 | 0.0036 | 0.0048 | 0.0448 | 0 | 0.032 | 0 | 1.34 | 28 | 1227.4 | 882.5 | 572.3 | 177.1 | 2.59 | 183.6 | 11.3 | 61.4 | 1 | 1490 | 806.8 | 266 | 400 |  |  | 0.98 | M | 494 | 630 | 23.8 | 0.784 |  | 없음 |  | 합격 | SL260301603 | HC260301603 | N | 1.06 | 0.92 | 1.2 | 0.157
C260301614 | H26030403 | 2026-03-14 | IF270_IN | CAL | 0.0014 | 0.12 | 0.02 | 0.012 | 0.0055 | 0.0024 | 0.0436 | 0.0625 | 0 | 0 | 1.44 | 37.3 | 1189.9 | 919.3 | 701.9 | 178.3 | 4.65 | 170.8 | 11.6 | 78.5 | 1 | 1300 | 828.6 | 248.2 |  |  |  | 0.88 | M | 161 | 293 | 47.6 | 0.549 |  | 없음 |  | 합격 | SL260301604 | HC260301604 | N | 1.97 | 1.75 | 2.49 | 0.237
C260301615 | H26030403 | 2026-03-14 | IF270_IN | CGL_GA | 0.0018 | 0.1 | 0 | 0.0099 | 0.0051 | 0.0034 | 0.0356 | 0.0584 | 0 | 0 | 1.46 | 23.1 | 1192.9 | 923.4 | 701.4 | 188.4 | 3.79 | 166 | 10.3 | 78.9 | 0.8 | 1490 | 816.7 | 185.9 |  | 462.9 | 529.8 | 0.79 | B | 160 | 298 | 47.3 | 0.537 |  | 없음 |  | 합격 | SL260301605 | HC260301605 | N | 1.93 | 1.71 | 2.29 | 0.245
C260301616 | H26030404 | 2026-03-14 | BH340_OUT | CAL | 0.0019 | 0.4 | 0.01 | 0.0374 | 0.006 | 0.003 | 0.035 | 0 | 0.0053 | 0.0003 | 1.41 | 25.5 | 1201.2 | 908.4 | 649.3 | 189.6 | 2.71 | 173.4 | 12.8 | 74.2 | 0.7 | 1600 | 847.8 | 257 |  |  |  | 1.12 | M | 221 | 354 | 37.5 | 0.624 | 32 | 없음 |  | 합격 | SL260301606 | HC260301606 | N | 1.51 | 1.42 | 2.03 | 0.204
C260301617 | H26030404 | 2026-03-14 | IF270_IN | CGL_GA | 0.0031 | 0.07 | 0.01 | 0.0091 | 0.0064 | 0.0023 | 0.0226 | 0.0577 | 0 | 0 | 1.43 | 33.4 | 1204.1 | 931.8 | 695.1 | 175.4 | 3.94 | 163.1 | 12.9 | 82.2 | 0.7 | 1540 | 827.2 | 173 |  | 462.7 | 516.1 | 0.73 | T | 152 | 291 | 46.3 | 0.522 |  | 없음 |  | 합격 | SL260301607 | HC260301607 | N | 2.08 | 1.88 | 2.51 | 0.244
C260301618 | H26030404 | 2026-03-14 | IF270_IN | CGL_GA | 0.0021 | 0.11 | 0.01 | 0.0108 | 0.0066 | 0.0025 | 0.0326 | 0.0625 | 0 | 0 | 1.42 | 29.8 | 1205.8 | 921.2 | 696.6 | 175.1 | 3.7 | 181.7 | 12.4 | 81.1 | 0.7 | 1790 | 813.4 | 159.2 |  | 462 | 515 | 0.81 | M | 163 | 300 | 47.3 | 0.543 |  | 없음 |  | 합격 | SL260301608 | HC260301608 | N | 1.82 | 1.64 | 2.37 | 0.229
C260301619 | H26030404 | 2026-03-14 | BH340_OUT | CAL | 0.0028 | 0.4 | 0.01 | 0.0415 | 0.0055 | 0.002 | 0.0387 | 0 | 0.0056 | 0.0005 | 1.42 | 27.7 | 1193.8 | 902.1 | 642.4 | 171.4 | 2.99 | 176.5 | 11.4 | 73.2 | 0.8 | 1350 | 841.6 | 273.1 |  |  |  | 1.11 | T | 217 | 375 | 36.2 | 0.579 | 42 | 없음 |  | 합격 | SL260301609 | HC260301609 | N | 1.63 | 1.46 | 2.03 | 0.214
C260301620 | H26030405 | 2026-03-14 | LC440R | CGL_GA | 0.0613 | 1.15 | 0.24 | 0.0536 | 0.0054 | 0.0035 | 0.0372 | 0 | 0 | 0 | 1.42 | 25.6 | 1192.4 | 893.7 | 659.7 | 180.9 | 2.8 | 192.6 | 11.6 | 64.3 | 1 | 1520 | 796.1 | 131.5 |  | 459.1 | 521.3 | 1.03 | M | 305 | 469 | 35.9 | 0.65 |  | 없음 |  | 합격 | SL260301610 | HC260301610 | N | 1.26 | 1.1 | 1.54 | 0.188
C260301621 | H26030405 | 2026-03-14 | LC340 | CAL | 0.0418 | 0.34 | 0.01 | 0.0366 | 0.0077 | 0.0033 | 0.031 | 0 | 0 | 0 | 1.31 | 31.5 | 1192.7 | 895 | 667.1 | 173 | 2.63 | 166.7 | 12.7 | 69.6 | 0.8 | 1450 | 783 | 272.8 | 402.4 |  |  | 1.13 | B | 238 | 389 | 35.9 | 0.612 |  | 없음 |  | 합격 | SL260301611 | HC260301611 | N | 1.33 | 1.23 | 1.57 | 0.2
C260301622 | H26030405 | 2026-03-14 | IF340_OUT | CGL_GA | 0.0026 | 0.46 | 0.01 | 0.0507 | 0.006 | 0.0025 | 0.0329 | 0.0234 | 0.0144 | 0.0006 | 1.28 | 27.3 | 1199.4 | 906.4 | 670.2 | 167.6 | 7.3 | 172.2 | 12.4 | 78.1 | 1.6 | 1500 | 802.9 | 125 |  | 461.2 | 523.1 | 0.85 | M | 226 | 383 | 37.7 | 0.59 |  | 없음 |  | 합격 | SL260301612 | HC260301612 | N | 1.53 | 1.36 | 1.91 | 0.208
C260301623 | H26030405 | 2026-03-14 | IF270_IN | CGL_GA | 0.0025 | 0.11 | 0.03 | 0.0095 | 0.0043 | 0.0022 | 0.0317 | 0.0617 | 0 | 0 | 1.47 | 28.5 | 1202.9 | 935.3 | 691.7 | 179.4 | 2.91 | 195.6 | 11.2 | 76 | 0.7 | 1480 | 818.5 | 174.1 |  | 456.4 | 515 | 0.8 | B | 168 | 304 | 46.1 | 0.553 |  | 없음 |  | 합격 | SL260301613 | HC260301613 | N | 1.95 | 1.64 | 2.41 | 0.237
C260301624 | H26030406 | 2026-03-14 | IF340_OUT | CGL_GA | 0.0027 | 0.44 | 0.02 | 0.0452 | 0.007 | 0.0026 | 0.0307 | 0.0235 | 0.0111 | 0.0005 | 1.32 | 18.6 | 1193.9 | 913.2 | 666.4 | 193.7 | 5.61 | 191 | 12.7 | 75 | 1.4 | 1410 | 771.2 | 116.3 |  | 456.4 | 521.5 | 0.75 | M | 252 | 382 | 35.5 | 0.66 |  | 없음 |  | YS초과,EL미달 | SL260301614 | HC260301614 | N | 1.05 | 0.74 | 1.5 | 0.157
C260301625 | H26030406 | 2026-03-14 | LC440R | CAL | 0.0683 | 1.15 | 0.23 | 0.0548 | 0.0053 | 0.0035 | 0.0402 | 0 | 0 | 0 | 1.49 | 22.4 | 1203.1 | 873.7 | 679.8 | 179.2 | 1.88 | 175.4 | 12.6 | 65.4 | 0.65 | 1450 | 809.1 | 300.2 | 398.8 |  |  | 1.14 | M | 290 | 475 | 33.8 | 0.611 |  | 없음 |  | 합격 | SL260301615 | HC260301615 | N | 1.1 | 0.96 | 1.44 | 0.19
C260301626 | H26030406 | 2026-03-15 | IF340_OUT | CGL_GA | 0.0025 | 0.45 | 0.02 | 0.0459 | 0.0041 | 0.0031 | 0.0381 | 0.0145 | 0.0132 | 0.0006 | 1.52 | 34.9 | 1218.9 | 907.8 | 685.4 | 176.2 | 2.85 | 174.8 | 11.9 | 75.4 | 0.7 | 1530 | 780.5 | 188.2 |  | 458 | 512.2 | 0.77 | M | 242 | 381 | 33.8 | 0.635 |  | 없음 |  | EL미달 | SL260301616 | HC260301616 | N | 1.2 | 0.94 | 1.78 | 0.183
C260301627 | H26030406 | 2026-03-15 | IF340_OUT | CGL_GA | 0.0031 | 0.48 | 0.03 | 0.0433 | 0.0058 | 0.0027 | 0.0311 | 0.018 | 0.0127 | 0.0005 | 1.49 | 26.4 | 1205.4 | 911.7 | 692.5 | 163 | 6.53 | 186.3 | 12.6 | 78.6 | 1.4 | 1270 | 783.7 | 136.3 |  | 462.7 | 509.3 | 0.84 | M | 225 | 371 | 37.3 | 0.606 |  | 없음 |  | 합격 | SL260301617 | HC260301617 | N | 1.4 | 1.1 | 1.91 | 0.192
C260301628 | H26030407 | 2026-03-15 | IF270_IN | CAL | 0.0015 | 0.09 | 0 | 0.0058 | 0.0068 | 0.0023 | 0.0317 | 0.0633 | 0 | 0 | 1.37 | 31.9 | 1189.5 | 917.2 | 690.9 | 184.4 | 3.55 | 156.6 | 11.7 | 80.3 | 0.7 | 1590 | 820.8 | 284 |  |  |  | 0.84 | M | 150 | 296 | 47.3 | 0.507 |  | 없음 |  | 합격 | SL260301618 | HC260301618 | N | 1.84 | 1.65 | 2.39 | 0.237
C260301629 | H26030407 | 2026-03-15 | IF270_IN | CAL | 0.0013 | 0.1 | 0.01 | 0.0095 | 0.0061 | 0.0017 | 0.0353 | 0.0597 | 0 | 0 | 1.3 | 30.1 | 1195.1 | 921.8 | 704.9 | 182.6 | 4.45 | 196.7 | 12.8 | 84.3 | 0.7 | 1240 | 831.6 | 261.7 |  |  |  | 0.79 | M | 158 | 295 | 49 | 0.536 |  | 없음 |  | 합격 | SL260301618 | HC260301618 | N | 2.15 | 1.92 | 2.57 | 0.242
C260301630 | H26030407 | 2026-03-15 | BH340_OUT | CAL | 0.0019 | 0.42 | 0 | 0.0426 | 0.0069 | 0.0034 | 0.0338 | 0 | 0.007 | 0.0005 | 1.44 | 27.6 | 1188.2 | 914.5 | 650 | 171.9 | 5.37 | 186.7 | 11.9 | 77.7 | 1.2 | 1090 | 844.1 | 221.7 |  |  |  | 1.02 | M | 225 | 369 | 39.1 | 0.61 | 34 | 없음 |  | 합격 | SL260301619 | HC260301619 | N | 1.65 | 1.56 | 2.16 | 0.209
C260301631 | H26030407 | 2026-03-15 | IF340_OUT | CGL_GA | 0.0025 | 0.44 | 0.01 | 0.0434 | 0.0043 | 0.0029 | 0.0428 | 0.0172 | 0.0142 | 0.0006 | 1.4 | 22.8 | 1194.4 | 914.3 | 670.2 | 174.1 | 3.05 | 187.6 | 12.4 | 78.7 | 0.65 | 1730 | 786.3 | 163.1 |  | 465.4 | 514.9 | 0.78 | B | 233 | 382 | 35.6 | 0.61 |  | 없음 |  | EL미달 | SL260301620 | HC260301620 | N | 1.46 | 1.12 | 1.87 | 0.184
C260301632 | H26030408 | 2026-03-15 | IF340_OUT | CGL_GA | 0.0024 | 0.45 | 0.01 | 0.0437 | 0.0038 | 0.0028 | 0.0299 | 0.0185 | 0.0099 | 0.0007 | 1.36 | 18.2 | 1202.8 | 904 | 679.8 | 186.7 | 2.76 | 191.8 | 12.1 | 76.5 | 0.65 | 1220 | 777.1 | 149.5 |  | 462.3 | 525.3 | 0.74 | M | 238 | 380 | 33.8 | 0.626 |  | 없음 |  | EL미달 | SL260301621 | HC260301621 | N | 1.26 | 0.89 | 1.72 | 0.173
C260301633 | H26030408 | 2026-03-15 | IF270_IN | CAL | 0.0029 | 0.11 | 0.01 | 0.0095 | 0.0059 | 0.0028 | 0.0306 | 0.0628 | 0 | 0 | 1.28 | 30.7 | 1209.4 | 926.4 | 702.7 | 183.2 | 5.13 | 180.8 | 12.9 | 80.5 | 1 | 1180 | 829.2 | 252.4 |  |  |  | 0.82 | T | 151 | 298 | 47.7 | 0.507 |  | 없음 |  | 합격 | SL260301622 | HC260301622 | N | 2.04 | 1.75 | 2.47 | 0.235
C260301634 | H26030408 | 2026-03-15 | BH340_OUT | CGL_GA | 0.0021 | 0.41 | 0.02 | 0.0419 | 0.0075 | 0.0017 | 0.0411 | 0 | 0.0078 | 0.0004 | 1.36 | 23.9 | 1205.1 | 901.7 | 662 | 185.5 | 2.63 | 179 | 12 | 73.4 | 0.7 | 1290 | 835.6 | 118.3 |  | 457.7 | 525 | 0.97 | T | 223 | 362 | 37.6 | 0.616 | 39 | 없음 |  | 합격 | SL260301623 | HC260301623 | N | 1.58 | 1.35 | 1.83 | 0.207
C260301635 | H26030408 | 2026-03-15 | HSLA590C | CAL | 0.0842 | 1.49 | 0.32 | 0.0209 | 0.0053 | 0.004 | 0.0376 | 0 | 0.0339 | 0 | 1.56 | 27.2 | 1240.5 | 883.9 | 575.9 | 178 | 2.93 | 170.3 | 12.3 | 59.1 | 1.2 | 1640 | 796.9 | 245.1 | 420.4 |  |  | 1.04 | T | 521 | 649 | 21.9 | 0.803 |  | 없음 |  | 합격 | SL260301624 | HC260301624 | N | 0.83 | 0.83 | 1.13 | 0.152
C260301636 | H26030409 | 2026-03-15 | BH340_OUT | CGL_GA | 0.0028 | 0.43 | 0.03 | 0.0438 | 0.006 | 0.0029 | 0.0299 | 0 | 0.0112 | 0.0004 | 1.5 | 32.2 | 1210.4 | 926.5 | 660.5 | 169.4 | 4.14 | 174.9 | 12.6 | 75.8 | 1 | 1060 | 825.1 | 138.1 |  | 461.5 | 527 | 1 | B | 226 | 365 | 36.3 | 0.619 | 31 | 없음 |  | 합격 | SL260301625 | HC260301625 | N | 1.65 | 1.49 | 1.98 | 0.202
C260301637 | H26030409 | 2026-03-15 | LC440R | CAL | 0.0727 | 1.21 | 0.24 | 0.0652 | 0.0051 | 0.0027 | 0.0394 | 0 | 0 | 0 | 1.38 | 32.3 | 1187.5 | 884.2 | 664 | 182.6 | 2.29 | 185.4 | 11.9 | 65.1 | 0.8 | 1530 | 791.9 | 260.7 | 397.9 |  |  | 0.96 | M | 308 | 489 | 31.9 | 0.63 |  | 없음 |  | 합격 | SL260301626 | HC260301626 | N | 0.99 | 0.95 | 1.37 | 0.181
C260301638 | H26030409 | 2026-03-15 | LC340 | CAL | 0.0389 | 0.38 | 0.03 | 0.0205 | 0.0066 | 0.0025 | 0.0386 | 0 | 0 | 0 | 1.37 | 28.6 | 1208.4 | 889.7 | 674 | 180 | 5.7 | 185.1 | 13.4 | 71.9 | 1.6 | 1610 | 772.6 | 196.1 | 392.5 |  |  | 1.23 | M | 213 | 369 | 39.2 | 0.577 |  | 없음 |  | 합격 | SL260301627 | HC260301627 | N | 1.5 | 1.22 | 1.73 | 0.207
C260301639 | H26030409 | 2026-03-15 | IF340_OUT | CGL_GA | 0.0026 | 0.47 | 0.02 | 0.0482 | 0.008 | 0.0021 | 0.0337 | 0.0158 | 0.0101 | 0.0006 | 1.27 | 24.9 | 1210.5 | 911.8 | 687.7 | 169.7 | 6 | 174.1 | 12.6 | 76.7 | 1.4 | 1700 | 760.2 | 145.3 |  | 454.6 | 505.4 | 0.83 | M | 269 | 381 | 32.2 | 0.706 |  | 없음 |  | YS초과,EL미달 | SL260301628 | HC260301628 | N | 0.92 | 0.47 | 1.45 | 0.148
C260301640 | H26030410 | 2026-03-15 | IF270_IN | CAL | 0.0024 | 0.11 | 0 | 0.0116 | 0.0057 | 0.0027 | 0.0349 | 0.0555 | 0 | 0 | 1.34 | 18.4 | 1201.9 | 923.2 | 693 | 179.1 | 8.86 | 176.3 | 10.7 | 77.4 | 2 | 1210 | 831.4 | 215.7 |  |  |  | 0.63 | M | 160 | 294 | 52.1 | 0.544 |  | 없음 |  | 합격 | SL260301629 | HC260301629 | N | 1.8 | 1.68 | 2.41 | 0.241
C260301641 | H26030410 | 2026-03-15 | IF270_IN | CGL_GA | 0.0021 | 0.09 | 0.01 | 0.0084 | 0.008 | 0.0028 | 0.0395 | 0.0665 | 0 | 0 | 1.51 | 27.5 | 1200.3 | 938.9 | 692.6 | 178.6 | 4.6 | 169.7 | 11.4 | 78.2 | 1 | 1830 | 823.7 | 149.8 |  | 463 | 520.9 | 0.81 | M | 154 | 292 | 48.1 | 0.527 |  | 없음 |  | 합격 | SL260301630 | HC260301630 | N | 1.93 | 1.72 | 2.46 | 0.235
C260301642 | H26030410 | 2026-03-15 | IF340_OUT | CGL_GA | 0.0023 | 0.47 | 0.01 | 0.0443 | 0.008 | 0.0028 | 0.028 | 0.0169 | 0.0152 | 0.0006 | 1.38 | 24.9 | 1196.8 | 921.3 | 673 | 175.2 | 2.93 | 180.1 | 12 | 76.1 | 0.7 | 1810 | 774.8 | 174.8 |  | 460.7 | 508.2 | 0.86 | B | 255 | 377 | 32.2 | 0.676 |  | 없음 |  | YS초과,EL미달 | SL260301631 | HC260301631 | N | 1.22 | 0.81 | 1.66 | 0.172
C260301643 | H26030410 | 2026-03-15 | BH340_OUT | CGL_GA | 0.0033 | 0.4 | 0.01 | 0.0441 | 0.0052 | 0.0033 | 0.0327 | 0 | 0.0067 | 0.0007 | 1.43 | 34.5 | 1199.7 | 909.2 | 620.7 | 188.1 | 4.38 | 180.5 | 11.1 | 77.2 | 1 | 1750 | 832.2 | 147.1 |  | 462.2 | 518.3 | 0.96 | T | 227 | 374 | 36.4 | 0.607 | 49 | 없음 |  | 합격 | SL260301632 | HC260301632 | N | 1.53 | 1.42 | 1.93 | 0.198
C260301644 | H26030411 | 2026-03-15 | LC340 | CAL | 0.0379 | 0.36 | 0.01 | 0.0253 | 0.0088 | 0.0034 | 0.0438 | 0 | 0 | 0 | 1.38 | 25.7 | 1182.6 | 881 | 671.3 | 182.2 | 1.83 | 185.6 | 12.9 | 64.4 | 0.65 | 1380 | 785.8 | 268 | 408.2 |  |  | 1.25 | B | 227 | 368 | 36.5 | 0.617 |  | 없음 |  | 합격 | SL260301633 | HC260301633 | N | 1.26 | 1.08 | 1.67 | 0.21
C260301645 | H26030411 | 2026-03-16 | BH340_OUT | CGL_GA | 0.0024 | 0.44 | 0.03 | 0.0399 | 0.0062 | 0.0016 | 0.041 | 0 | 0.0095 | 0.0005 | 1.35 | 28.3 | 1214.7 | 912.9 | 676.3 | 186.5 | 2.75 | 190.3 | 13.2 | 74.6 | 0.7 | 1260 | 840.3 | 161.4 |  | 461.4 | 527.7 | 1.12 | M | 224 | 373 | 34.4 | 0.601 | 35 | 없음 |  | 합격 | SL260301634 | HC260301634 | N | 1.72 | 1.55 | 2.17 | 0.214
C260301646 | H26030411 | 2026-03-16 | LC340 | CAL | 0.0352 | 0.33 | 0 | 0.0275 | 0.0066 | 0.003 | 0.0355 | 0 | 0 | 0 | 1.42 | 28.1 | 1183.6 | 911.9 | 675.1 | 169.4 | 2.21 | 184.7 | 11.3 | 68.4 | 0.7 | 1210 | 778.2 | 302.7 | 401 |  |  | 1.25 | M | 213 | 358 | 36.4 | 0.595 |  | 없음 |  | 합격 | SL260301635 | HC260301635 | N | 1.29 | 1.18 | 1.62 | 0.195
C260301647 | H26030411 | 2026-03-16 | HSLA590C | CAL | 0.0769 | 1.48 | 0.29 | 0.0122 | 0.005 | 0.0042 | 0.0285 | 0 | 0.0384 | 0 | 1.45 | 32.6 | 1228.3 | 868 | 566.8 | 193.7 | 1.71 | 163.4 | 12.5 | 59.1 | 0.7 | 1180 | 803.7 | 285.1 | 395.1 |  |  | 1.02 | M | 490 | 645 | 23.7 | 0.76 |  | 없음 |  | 합격 | SL260301636 | HC260301636 | N | 1.05 | 0.9 | 1.22 | 0.154
C260301648 | H26030412 | 2026-03-16 | IF270_IN | CGL_GA | 0.0024 | 0.12 | 0.01 | 0.0105 | 0.0064 | 0.0021 | 0.0268 | 0.0627 | 0 | 0 | 1.3 | 23.6 | 1194.8 | 922.3 | 695 | 174.2 | 7.41 | 184.7 | 12.1 | 78.4 | 1.6 | 1140 | 820.2 | 136.1 |  | 459.6 | 525.1 | 0.69 | B | 157 | 309 | 50.8 | 0.508 |  | 없음 |  | 합격 | SL260301637 | HC260301637 | N | 1.73 | 1.62 | 2.29 | 0.239
C260301649 | H26030412 | 2026-03-16 | IF270_IN | CGL_GA | 0.0013 | 0.08 | 0.01 | 0.0078 | 0.005 | 0.0029 | 0.0306 | 0.0532 | 0 | 0 | 1.37 | 36.2 | 1189.4 | 912.8 | 696 | 192.4 | 5.19 | 183.5 | 12.5 | 80.7 | 1 | 1800 | 813.6 | 141.5 |  | 463.4 | 522.5 | 0.86 | T | 166 | 295 | 46.3 | 0.563 |  | 없음 |  | 합격 | SL260301638 | HC260301638 | N | 2.09 | 1.82 | 2.57 | 0.234
C260301650 | H26030412 | 2026-03-16 | LC340 | CAL | 0.0412 | 0.33 | 0.03 | 0.0265 | 0.0095 | 0.0039 | 0.0385 | 0 | 0 | 0 | 1.39 | 28.5 | 1198.3 | 900.6 | 674.6 | 168 | 2.32 | 181.4 | 11.4 | 72 | 0.65 | 1470 | 779.7 | 273.3 | 381.6 |  |  | 1.13 | M | 224 | 370 | 37.6 | 0.605 |  | 없음 |  | 합격 | SL260301639 | HC260301639 | N | 1.32 | 1.23 | 1.56 | 0.203
C260301651 | H26030412 | 2026-03-16 | IF270_IN | CAL | 0.0019 | 0.12 | 0 | 0.0074 | 0.0063 | 0.0022 | 0.0314 | 0.0646 | 0 | 0 | 1.31 | 25.1 | 1204.4 | 919.6 | 686.3 | 194.3 | 6.27 | 205.9 | 11.6 | 80.9 | 1.2 | 1350 | 824.5 | 243.8 |  |  |  | 0.97 | M | 169 | 310 | 49.4 | 0.545 |  | 없음 |  | 합격 | SL260301640 | HC260301640 | N | 1.93 | 1.66 | 2.37 | 0.241
C260301652 | H26030413 | 2026-03-16 | BH340_OUT | CAL | 0.0027 | 0.36 | 0.02 | 0.0345 | 0.0056 | 0.0023 | 0.0218 | 0 | 0.0084 | 0.0006 | 1.38 | 21.9 | 1212.7 | 925.2 | 654 | 177.2 | 3.36 | 185.2 | 12.4 | 76.2 | 0.8 | 1130 | 835.6 | 254.1 |  |  |  | 0.98 | B | 216 | 355 | 38 | 0.608 | 39 | 없음 |  | 합격 | SL260301641 | HC260301641 | N | 1.68 | 1.63 | 2.12 | 0.215
C260301653 | H26030413 | 2026-03-16 | LC440R | CAL | 0.0691 | 1.2 | 0.24 | 0.0656 | 0.0072 | 0.0037 | 0.0489 | 0 | 0 | 0 | 1.47 | 28.5 | 1195.2 | 876.8 | 663.8 | 177 | 4.25 | 149.1 | 13.4 | 67.1 | 1.4 | 1170 | 803.4 | 222.8 | 402.3 |  |  | 1.08 | M | 303 | 489 | 33.2 | 0.62 |  | 없음 |  | 합격 | SL260301642 | HC260301642 | N | 1.12 | 0.95 | 1.38 | 0.181
C260301654 | H26030413 | 2026-03-16 | IF270_IN | CGL_GA | 0.0023 | 0.1 | 0 | 0.0097 | 0.004 | 0.0027 | 0.0329 | 0.0582 | 0 | 0 | 1.45 | 22.9 | 1201.1 | 917.3 | 698.2 | 182.3 | 4.63 | 196.7 | 12.8 | 82.7 | 0.8 | 1230 | 808.9 | 156.5 |  | 456.7 | 537.2 | 0.72 | M | 158 | 295 | 48.7 | 0.536 |  | 없음 |  | 합격 | SL260301643 | HC260301643 | N | 2.03 | 1.79 | 2.52 | 0.235
C260301655 | H26030413 | 2026-03-16 | IF340_OUT | CGL_GA | 0.0021 | 0.45 | 0.03 | 0.0418 | 0.0072 | 0.0025 | 0.0326 | 0.0205 | 0.0148 | 0.0006 | 1.31 | 29.7 | 1204.1 | 908.5 | 690.2 | 161.7 | 4.82 | 162.2 | 13 | 75.1 | 1.2 | 1180 | 793 | 161.3 |  | 457.9 | 521.2 | 0.83 | B | 219 | 384 | 36.3 | 0.57 |  | 없음 |  | 합격 | SL260301644 | HC260301644 | N | 1.52 | 1.41 | 2.04 | 0.203
C260301656 | H26030414 | 2026-03-16 | IF340_OUT | CGL_GA | 0.0026 | 0.46 | 0.02 | 0.0488 | 0.0061 | 0.0032 | 0.0387 | 0.0208 | 0.0096 | 0.0005 | 1.53 | 31.5 | 1197.1 | 906.7 | 682.2 | 169.2 | 3.9 | 175.6 | 13.6 | 79.5 | 0.8 | 1800 | 792.6 | 148.1 |  | 456.2 | 523.6 | 0.76 | M | 217 | 382 | 36.6 | 0.568 |  | 슬리버 | 중 | 표면결함 | SL260301645 | HC260301645 | N | 1.61 | 1.33 | 2.1 | 0.187
C260301657 | H26030414 | 2026-03-16 | IF270_IN | CGL_GA | 0.0023 | 0.12 | 0.01 | 0.0031 | 0.007 | 0.0022 | 0.0365 | 0.0596 | 0 | 0 | 1.58 | 36.2 | 1195.4 | 909.2 | 687.3 | 182.2 | 3.8 | 185.4 | 11.9 | 79 | 0.8 | 1160 | 817.1 | 154.7 |  | 459.5 | 521.3 | 0.82 | M | 159 | 297 | 47.7 | 0.535 |  | 없음 |  | 합격 | SL260301646 | HC260301646 | N | 1.93 | 1.71 | 2.46 | 0.247
C260301658 | H26030414 | 2026-03-16 | LC340 | CAL | 0.0386 | 0.32 | 0.01 | 0.0346 | 0.0088 | 0.0035 | 0.0355 | 0 | 0 | 0 | 1.29 | 24.2 | 1200.1 | 890.3 | 673.5 | 187 | 2.18 | 189.1 | 12.2 | 70.2 | 0.65 | 1300 | 783.5 | 280 | 399.5 |  |  | 1.2 | M | 223 | 365 | 35.7 | 0.611 |  | 없음 |  | 합격 | SL260301647 | HC260301647 | N | 1.39 | 1.21 | 1.61 | 0.211
C260301659 | H26030414 | 2026-03-16 | IF270_IN | CGL_GA | 0.0024 | 0.13 | 0.01 | 0.0065 | 0.0047 | 0.0027 | 0.0379 | 0.0612 | 0 | 0 | 1.44 | 25.7 | 1180.1 | 916 | 716.5 | 182.1 | 3 | 182.7 | 12.5 | 78.3 | 0.65 | 1150 | 814.4 | 176.9 |  | 463.9 | 517.6 | 0.66 | T | 156 | 300 | 47.7 | 0.52 |  | 없음 |  | 합격 | SL260301648 | HC260301648 | N | 1.98 | 1.78 | 2.52 | 0.234
C260301660 | H26030415 | 2026-03-16 | IF270_IN | CGL_GA | 0.0021 | 0.08 | 0.01 | 0.0137 | 0.006 | 0.0018 | 0.0369 | 0.0601 | 0 | 0 | 1.42 | 31.9 | 1194.7 | 917.7 | 689.7 | 181.5 | 5.4 | 167.6 | 12.1 | 81.5 | 1 | 1650 | 823.6 | 141.9 |  | 455.9 | 509.8 | 0.81 | M | 153 | 305 | 49.6 | 0.502 |  | 없음 |  | 합격 | SL260301649 | HC260301649 | N | 1.93 | 1.67 | 2.51 | 0.234
C260301661 | H26030415 | 2026-03-16 | IF270_IN | CGL_GA | 0.0022 | 0.05 | 0.01 | 0.0067 | 0.0056 | 0.0025 | 0.0267 | 0.0694 | 0 | 0 | 1.35 | 30.4 | 1214.9 | 922.3 | 687.7 | 180.8 | 4.21 | 163.1 | 11.2 | 83.4 | 0.7 | 1450 | 831.1 | 164 |  | 457.3 | 522.3 | 0.76 | M | 149 | 284 | 47.2 | 0.525 |  | 없음 |  | 합격 | SL260301650 | HC260301650 | N | 2.08 | 1.88 | 2.47 | 0.246
C260301662 | H26030415 | 2026-03-16 | IF270_IN | CGL_GA | 0.0028 | 0.11 | 0.02 | 0.0069 | 0.0059 | 0.0024 | 0.0323 | 0.0606 | 0 | 0 | 1.31 | 32.8 | 1204.7 | 918.6 | 701.3 | 177.6 | 3.44 | 175.8 | 12.6 | 79.6 | 0.7 | 1040 | 823.4 | 157.6 |  | 457.1 | 524.5 | 0.82 | M | 151 | 287 | 47.6 | 0.526 |  | 없음 |  | 합격 | SL260301650 | HC260301650 | N | 1.9 | 1.71 | 2.57 | 0.24
C260301663 | H26030415 | 2026-03-16 | BH340_OUT | CAL | 0.0022 | 0.41 | 0.03 | 0.0394 | 0.0052 | 0.0034 | 0.0331 | 0 | 0.0064 | 0.0005 | 1.36 | 33.1 | 1183.3 | 914.8 | 649.9 | 175.5 | 3.36 | 174.6 | 11.9 | 76.2 | 0.8 | 1440 | 835.3 | 302.3 |  |  |  | 1.08 | M | 228 | 360 | 34.9 | 0.633 | 37 | 없음 |  | 합격 | SL260301651 | HC260301651 | N | 1.56 | 1.56 | 2.1 | 0.219
C260301664 | H26030416 | 2026-03-16 | BH340_OUT | CAL | 0.0028 | 0.41 | 0.02 | 0.0384 | 0.0063 | 0.0032 | 0.0354 | 0 | 0.0075 | 0.0005 | 1.4 | 25.8 | 1192.6 | 916.3 | 662.1 | 198.1 | 3.15 | 169.1 | 12.6 | 77.8 | 0.7 | 1130 | 846.2 | 295.3 |  |  |  | 1.13 | M | 234 | 369 | 37.4 | 0.634 | 41 | 없음 |  | 합격 | SL260301652 | HC260301652 | N | 1.6 | 1.46 | 1.99 | 0.222
C260301665 | H26030416 | 2026-03-16 | HSLA590C | CAL | 0.0791 | 1.47 | 0.31 | 0.0177 | 0.0046 | 0.0041 | 0.045 | 0 | 0.0362 | 0 | 1.35 | 16.2 | 1226.7 | 880.3 | 580.5 | 178.6 | 2.85 | 185.2 | 13.1 | 57.9 | 1.2 | 1180 | 792.5 | 235.8 | 406.3 |  |  | 0.98 | B | 499 | 646 | 23.8 | 0.772 |  | 스케일 | 경 | 합격 | SL260301653 | HC260301653 | N | 0.88 | 0.84 | 1.12 | 0.15
C260301666 | H26030416 | 2026-03-16 | IF270_IN | CAL | 0.0022 | 0.09 | 0.02 | 0.0092 | 0.0057 | 0.0027 | 0.0335 | 0.0593 | 0 | 0 | 1.37 | 27.3 | 1202 | 904.2 | 699 | 165.9 | 4.84 | 188.4 | 12.3 | 79.3 | 1 | 1760 | 817.1 | 268 |  |  |  | 0.82 | T | 156 | 299 | 47.4 | 0.522 |  | 없음 |  | 합격 | SL260301654 | HC260301654 | N | 1.92 | 1.83 | 2.56 | 0.237
C260301667 | H26030416 | 2026-03-16 | LC340 | CAL | 0.0317 | 0.36 | 0.03 | 0.0273 | 0.0071 | 0.0036 | 0.046 | 0 | 0 | 0 | 1.49 | 31.3 | 1220.2 | 897.4 | 691.6 | 180.7 | 5.01 | 185.1 | 11.4 | 68 | 1.6 | 1680 | 782 | 220.6 | 401.3 |  |  | 1.2 | M | 223 | 368 | 42.2 | 0.606 |  | 없음 |  | 합격 | SL260301655 | HC260301655 | N | 1.32 | 1.25 | 1.66 | 0.212
C260301668 | H26030417 | 2026-03-16 | IF270_IN | CAL | 0.0014 | 0.1 | 0.01 | 0.0106 | 0.0056 | 0.003 | 0.0347 | 0.063 | 0 | 0 | 1.32 | 26.9 | 1193.9 | 923.1 | 688.2 | 166.3 | 4.63 | 183.2 | 11.4 | 78.4 | 1 | 1030 | 819.5 | 262.8 |  |  |  | 0.85 | B | 154 | 301 | 47.3 | 0.512 |  | 없음 |  | 합격 | SL260301656 | HC260301656 | N | 1.8 | 1.57 | 2.4 | 0.227
C260301669 | H26030417 | 2026-03-16 | IF340_OUT | CGL_GA | 0.0024 | 0.43 | 0.03 | 0.0447 | 0.0064 | 0.0023 | 0.0372 | 0.0234 | 0.0123 | 0.0006 | 1.47 | 30.8 | 1210.4 | 912.6 | 683.2 | 181.9 | 6.69 | 207.6 | 12.4 | 79.1 | 1.4 | 1470 | 784.7 | 131.7 |  | 461.9 | 516 | 0.72 | M | 228 | 374 | 38.6 | 0.61 |  | 없음 |  | 합격 | SL260301657 | HC260301657 | N | 1.48 | 1.12 | 1.87 | 0.179
C260301670 | H26030417 | 2026-03-17 | IF340_OUT | CGL_GA | 0.0031 | 0.44 | 0.03 | 0.0442 | 0.0056 | 0.0027 | 0.0273 | 0.025 | 0.0131 | 0.0007 | 1.38 | 30 | 1209.3 | 909.3 | 671.3 | 172.5 | 2.91 | 174.1 | 12.7 | 77.7 | 0.65 | 1340 | 775.2 | 160.5 |  | 462.8 | 523.3 | 0.7 | M | 261 | 376 | 32.3 | 0.694 |  | 없음 |  | YS초과,EL미달 | SL260301658 | HC260301658 | N | 1.2 | 0.83 | 1.6 | 0.163
C260301671 | H26030417 | 2026-03-17 | HSLA590C | CAL | 0.0799 | 1.54 | 0.32 | 0.018 | 0.0059 | 0.0041 | 0.0455 | 0 | 0.0339 | 0 | 1.28 | 26.8 | 1228.7 | 900.7 | 580 | 171.9 | 1.76 | 190.5 | 11.1 | 60.3 | 0.7 | 1350 | 809.1 | 297 | 402.8 |  |  | 1.14 | B | 493 | 648 | 23.4 | 0.761 |  | 없음 |  | 합격 | SL260301659 | HC260301659 | N | 1.03 | 0.79 | 0.97 | 0.143
C260301672 | H26030418 | 2026-03-17 | BH340_OUT | CAL | 0.0026 | 0.39 | 0.02 | 0.0461 | 0.0071 | 0.0029 | 0.0319 | 0 | 0.0094 | 0.0005 | 1.54 | 32.9 | 1209.2 | 916.5 | 649.1 | 183.9 | 2.73 | 195.1 | 11.3 | 74.3 | 0.7 | 1500 | 839.8 | 270.3 |  |  |  | 0.79 | M | 223 | 381 | 36.5 | 0.585 | 36 | 슬리버 | 경 | 합격 | SL260301660 | HC260301660 | N | 1.76 | 1.52 | 1.99 | 0.214
C260301673 | H26030418 | 2026-03-17 | LC440R | CAL | 0.0713 | 1.29 | 0.25 | 0.0609 | 0.0059 | 0.0035 | 0.0418 | 0 | 0 | 0 | 1.52 | 24.6 | 1200.1 | 884.9 | 672.8 | 162.7 | 2.44 | 174.2 | 12.7 | 67.2 | 0.8 | 1010 | 811.9 | 267.5 | 398.2 |  |  | 1.04 | T | 313 | 492 | 31.6 | 0.636 |  | 없음 |  | 합격 | SL260301661 | HC260301661 | N | 1.08 | 0.97 | 1.35 | 0.194
C260301674 | H26030418 | 2026-03-17 | LC440R | CGL_GA | 0.0693 | 1.19 | 0.23 | 0.0625 | 0.005 | 0.0032 | 0.034 | 0 | 0 | 0 | 1.37 | 28.1 | 1189 | 877.9 | 661.6 | 167.4 | 2.2 | 188.5 | 11.5 | 63.6 | 0.8 | 1310 | 791.2 | 147.6 |  | 454.3 | 517.4 | 1.04 | M | 314 | 495 | 30 | 0.634 |  | 없음 |  | 합격 | SL260301662 | HC260301662 | N | 1.16 | 0.98 | 1.31 | 0.177
C260301675 | H26030418 | 2026-03-17 | HSLA590C | CAL | 0.0769 | 1.53 | 0.29 | 0.0124 | 0.003 | 0.0038 | 0.0385 | 0 | 0.0356 | 0 | 1.29 | 26.2 | 1222 | 883.4 | 583 | 171.8 | 3.12 | 172.2 | 12.6 | 61.6 | 1.2 | 1110 | 805.2 | 237.7 | 416.8 |  |  | 1.04 | B | 502 | 639 | 22.5 | 0.786 |  | 없음 |  | 합격 | SL260301663 | HC260301663 | N | 0.97 | 0.92 | 1.27 | 0.152
C260301676 | H26030419 | 2026-03-17 | LC440R | CGL_GA | 0.0633 | 1.23 | 0.26 | 0.061 | 0.0053 | 0.0031 | 0.0347 | 0 | 0 | 0 | 1.58 | 29.9 | 1186.4 | 871.6 | 639.7 | 189.5 | 2.86 | 191.4 | 11.6 | 65 | 1 | 1560 | 791.8 | 154.1 |  | 456.5 | 515.7 | 0.98 | M | 310 | 495 | 31.7 | 0.626 |  | 없음 |  | 합격 | SL260301664 | HC260301664 | N | 1.09 | 1.07 | 1.38 | 0.194
C260301677 | H26030419 | 2026-03-17 | IF270_IN | CGL_GA | 0.002 | 0.1 | 0.01 | 0.0095 | 0.006 | 0.0031 | 0.0339 | 0.0608 | 0 | 0 | 1.35 | 33 | 1190.9 | 919.4 | 709.8 | 173.1 | 3.16 | 178.9 | 14.4 | 77.8 | 0.7 | 1600 | 820.9 | 169.7 |  | 463.4 | 513.5 | 0.56 | T | 159 | 301 | 46.3 | 0.528 |  | 없음 |  | 합격 | SL260301665 | HC260301665 | N | 1.95 | 1.85 | 2.58 | 0.248
C260301678 | H26030419 | 2026-03-17 | LC440R | CGL_GA | 0.0682 | 1.2 | 0.27 | 0.0595 | 0.0061 | 0.0043 | 0.0338 | 0 | 0 | 0 | 1.44 | 23.1 | 1215.6 | 882.3 | 653.1 | 168 | 3.06 | 166.9 | 11.2 | 67.3 | 1 | 1020 | 787 | 138.4 |  | 458.5 | 514.3 | 1.03 | M | 307 | 497 | 32.5 | 0.618 |  | 없음 |  | 합격 | SL260301666 | HC260301666 | N | 1.1 | 1 | 1.5 | 0.192
C260301679 | H26030419 | 2026-03-17 | IF270_IN | CGL_GA | 0.0021 | 0.07 | 0.01 | 0.0106 | 0.0062 | 0.0024 | 0.0337 | 0.0602 | 0 | 0 | 1.41 | 23.3 | 1215.8 | 914.4 | 700.7 | 189.3 | 2.87 | 156.2 | 12 | 75.6 | 0.7 | 1640 | 821.1 | 185.4 |  | 462.4 | 510.4 | 0.9 | M | 167 | 296 | 48.1 | 0.564 |  | 없음 |  | 합격 | SL260301667 | HC260301667 | N | 1.84 | 1.69 | 2.34 | 0.236
C260301680 | H26030420 | 2026-03-17 | IF270_IN | CAL | 0.0018 | 0.15 | 0.01 | 0.0098 | 0.0062 | 0.0024 | 0.03 | 0.0666 | 0 | 0 | 1.35 | 25.4 | 1198.9 | 921.5 | 693.2 | 187.6 | 5.3 | 169.8 | 11.4 | 81.1 | 1 | 1750 | 829.9 | 263.9 |  |  |  | 0.78 | M | 153 | 315 | 48.4 | 0.486 |  | 없음 |  | 합격 | SL260301668 | HC260301668 | N | 1.98 | 1.74 | 2.41 | 0.24
C260301681 | H26030420 | 2026-03-17 | IF270_IN | CGL_GA | 0.0017 | 0.07 | 0 | 0.0111 | 0.0093 | 0.0026 | 0.0367 | 0.0577 | 0 | 0 | 1.32 | 36.2 | 1191.9 | 904 | 702.5 | 176.6 | 3.63 | 182.7 | 12.7 | 80.7 | 0.7 | 1290 | 836.2 | 205 |  | 459.1 | 525.7 | 0.94 | M | 155 | 300 | 47.2 | 0.517 |  | 없음 |  | 합격 | SL260301669 | HC260301669 | N | 2.15 | 1.94 | 2.53 | 0.243
C260301682 | H26030420 | 2026-03-17 | LC340 | CAL | 0.038 | 0.35 | 0 | 0.0336 | 0.0094 | 0.0033 | 0.0377 | 0 | 0 | 0 | 1.32 | 29.9 | 1199.9 | 878.5 | 709.1 | 165.8 | 2.44 | 171.4 | 11.2 | 71.3 | 0.7 | 1480 | 782.7 | 284.5 | 394.4 |  |  | 1.28 | M | 215 | 359 | 38.3 | 0.599 |  | 없음 |  | 합격 | SL260301670 | HC260301670 | N | 1.45 | 1.37 | 1.62 | 0.201
C260301683 | H26030420 | 2026-03-17 | IF270_IN | CGL_GA | 0.002 | 0.12 | 0.01 | 0.0116 | 0.0064 | 0.0028 | 0.0376 | 0.0543 | 0 | 0 | 1.35 | 28.3 | 1204.7 | 926.6 | 705.5 | 174.4 | 6.87 | 196 | 12 | 82.5 | 1.2 | 1830 | 816.1 | 132.1 |  | 456.7 | 514.5 | 0.79 | T | 148 | 308 | 49.1 | 0.481 |  | 없음 |  | 합격 | SL260301671 | HC260301671 | N | 2.09 | 1.81 | 2.5 | 0.238
C260301684 | H26030421 | 2026-03-17 | IF270_IN | CAL | 0.0018 | 0.1 | 0.01 | 0.0073 | 0.0036 | 0.003 | 0.0348 | 0.061 | 0 | 0 | 1.41 | 30 | 1202.4 | 920.8 | 707.6 | 187.8 | 8.2 | 160.7 | 11.5 | 80.5 | 1.6 | 1380 | 828.8 | 226.8 |  |  |  | 0.79 | M | 147 | 298 | 51.2 | 0.493 |  | 없음 |  | 합격 | SL260301672 | HC260301672 | N | 1.86 | 1.76 | 2.47 | 0.242
C260301685 | H26030421 | 2026-03-17 | HSLA590C | CAL | 0.0777 | 1.48 | 0.31 | 0.0135 | 0.0016 | 0.0043 | 0.0354 | 0 | 0.0354 | 0 | 1.31 | 28.1 | 1201.3 | 879.7 | 571.2 | 169.9 | 3.95 | 171.3 | 12.9 | 59.5 | 1.6 | 1760 | 797.4 | 236.5 | 409.8 |  |  | 1.11 | M | 507 | 632 | 25.6 | 0.802 |  | 없음 |  | 합격 | SL260301673 | HC260301673 | N | 1.02 | 0.86 | 1.21 | 0.15
C260301686 | H26030421 | 2026-03-17 | IF270_IN | CAL | 0.002 | 0.1 | 0.02 | 0.01 | 0.0058 | 0.0032 | 0.0334 | 0.0581 | 0 | 0 | 1.37 | 32.3 | 1201.9 | 923.7 | 702.4 | 162.5 | 3.61 | 168.2 | 11 | 80.6 | 0.7 | 1770 | 828.1 | 300.4 |  |  |  | 0.63 | M | 142 | 304 | 48.3 | 0.467 |  | 없음 |  | 합격 | SL260301674 | HC260301674 | N | 1.99 | 1.8 | 2.54 | 0.239
C260301687 | H26030421 | 2026-03-17 | IF270_IN | CAL | 0.0014 | 0.09 | 0 | 0.0091 | 0.0059 | 0.0031 | 0.0386 | 0.0562 | 0 | 0 | 1.25 | 30 | 1194.8 | 914.2 | 711.8 | 165.9 | 4.47 | 195.6 | 11 | 77.6 | 1 | 1520 | 829.6 | 239.6 |  |  |  | 0.58 | B | 144 | 304 | 49.8 | 0.474 |  | 없음 |  | 합격 | SL260301675 | HC260301675 | N | 2.03 | 1.84 | 2.49 | 0.248
C260301688 | H26030422 | 2026-03-17 | HSLA590C | CAL | 0.0759 | 1.48 | 0.29 | 0.0171 | 0.0036 | 0.004 | 0.0402 | 0 | 0.034 | 0 | 1.54 | 23.9 | 1237 | 890.2 | 578.6 | 180.5 | 1.83 | 177 | 13.6 | 56.2 | 0.8 | 1470 | 803.4 | 268.5 | 406 |  |  | 0.99 | M | 483 | 628 | 22.1 | 0.769 |  | 없음 |  | 합격 | SL260301676 | HC260301676 | N | 0.86 | 0.81 | 1.13 | 0.152
C260301689 | H26030422 | 2026-03-17 | IF340_OUT | CGL_GA | 0.0027 | 0.44 | 0.02 | 0.0476 | 0.0058 | 0.0027 | 0.0382 | 0.0198 | 0.0113 | 0.0005 | 1.31 | 30.4 | 1205.9 | 902.1 | 684 | 181.7 | 5.76 | 171.7 | 12.7 | 79.1 | 1.2 | 1840 | 775.7 | 173.6 |  | 456.3 | 522.6 | 0.8 | B | 249 | 379 | 34.6 | 0.657 |  | 없음 |  | YS초과,EL미달 | SL260301677 | HC260301677 | N | 1.24 | 0.81 | 1.62 | 0.169
C260301690 | H26030422 | 2026-03-17 | IF270_IN | CAL | 0.0025 | 0.11 | 0.01 | 0.0152 | 0.0059 | 0.0028 | 0.0283 | 0.0561 | 0 | 0 | 1.46 | 29.2 | 1221.5 | 914.4 | 706.8 | 178 | 3.99 | 171.1 | 11.7 | 79.9 | 0.8 | 1170 | 823.3 | 273.2 |  |  |  | 0.58 | M | 159 | 312 | 46.3 | 0.51 |  | 없음 |  | 합격 | SL260301678 | HC260301678 | N | 1.87 | 1.65 | 2.39 | 0.238
C260301691 | H26030422 | 2026-03-17 | IF270_IN | CAL | 0.0024 | 0.07 | 0.01 | 0.0066 | 0.0056 | 0.0028 | 0.0301 | 0.0643 | 0 | 0 | 1.42 | 29.9 | 1210.8 | 927.1 | 708 | 174.7 | 4.2 | 164.6 | 12.6 | 80.9 | 0.8 | 1540 | 832.2 | 264.4 |  |  |  | 0.8 | M | 130 | 291 | 47.7 | 0.447 |  | 없음 |  | 합격 | SL260301678 | HC260301678 | N | 2.06 | 1.82 | 2.63 | 0.252
C260301692 | H26030423 | 2026-03-17 | IF340_OUT | CGL_GA | 0.0028 | 0.51 | 0.02 | 0.0431 | 0.0041 | 0.0019 | 0.0312 | 0.0221 | 0.0112 | 0.0006 | 1.34 | 29.8 | 1208.7 | 906.8 | 684.3 | 176.5 | 3.78 | 187.1 | 13 | 78.8 | 0.8 | 1710 | 779.8 | 157.6 |  | 459.1 | 522.1 | 0.79 | M | 234 | 380 | 35.1 | 0.616 |  | 없음 |  | EL미달 | SL260301679 | HC260301679 | N | 1.37 | 0.95 | 1.87 | 0.178
C260301693 | H26030423 | 2026-03-17 | LC340 | CAL | 0.0359 | 0.32 | 0.03 | 0.0298 | 0.0075 | 0.0038 | 0.0473 | 0 | 0 | 0 | 1.36 | 23.7 | 1209.5 | 890.1 | 678.2 | 188.1 | 4.59 | 184.8 | 12.2 | 69.5 | 1.4 | 1550 | 799.5 | 224.2 | 407.5 |  |  | 1.18 | T | 220 | 361 | 39.9 | 0.609 |  | 없음 |  | 합격 | SL260301680 | HC260301680 | N | 1.41 | 1.3 | 1.73 | 0.21
C260301694 | H26030423 | 2026-03-17 | BH340_OUT | CAL | 0.0028 | 0.4 | 0.02 | 0.0377 | 0.0052 | 0.0017 | 0.0368 | 0 | 0.0067 | 0.0007 | 1.36 | 33 | 1211.4 | 908 | 642.6 | 178.9 | 3.02 | 180.2 | 11.4 | 73.5 | 0.8 | 1400 | 837.8 | 294.7 |  |  |  | 0.94 | M | 221 | 360 | 36.2 | 0.614 | 39 | 없음 |  | 합격 | SL260301681 | HC260301681 | N | 1.54 | 1.41 | 2.01 | 0.209
C260301695 | H26030423 | 2026-03-18 | BH340_OUT | CGL_GA | 0.0027 | 0.39 | 0.01 | 0.0405 | 0.0047 | 0.0027 | 0.0333 | 0 | 0.0108 | 0.0005 | 1.39 | 27.1 | 1180.7 | 909 | 648 | 180.4 | 4.89 | 169.9 | 10.3 | 75.5 | 1.2 | 1710 | 827.3 | 127.1 |  | 456.1 | 518.1 | 1.09 | M | 233 | 360 | 37 | 0.647 | 40 | 없음 |  | 합격 | SL260301682 | HC260301682 | N | 1.64 | 1.38 | 1.88 | 0.205
C260301696 | H26030424 | 2026-03-18 | IF340_OUT | CGL_GA | 0.0025 | 0.46 | 0.02 | 0.0498 | 0.0048 | 0.0021 | 0.0317 | 0.0211 | 0.0066 | 0.0006 | 1.26 | 28 | 1220.7 | 917.2 | 667.7 | 176.7 | 3.79 | 174.7 | 11.3 | 73.6 | 1 | 1610 | 775.8 | 174.9 |  | 455.3 | 512.8 | 0.93 | M | 249 | 391 | 32.8 | 0.637 |  | 없음 |  | YS초과,EL미달 | SL260301683 | HC260301683 | N | 1.07 | 0.68 | 1.48 | 0.168
C260301697 | H26030424 | 2026-03-18 | BH340_OUT | CAL | 0.0022 | 0.4 | 0.02 | 0.0378 | 0.0046 | 0.0025 | 0.032 | 0 | 0.0071 | 0.0006 | 1.36 | 27.6 | 1216.7 | 913.1 | 644.6 | 171.2 | 3.97 | 179.5 | 11.4 | 74.8 | 1 | 1390 | 837.6 | 230.8 |  |  |  | 1.02 | B | 223 | 354 | 36.4 | 0.63 | 37 | 없음 |  | 합격 | SL260301684 | HC260301684 | N | 1.58 | 1.43 | 2.04 | 0.207
C260301698 | H26030424 | 2026-03-18 | IF270_IN | CGL_GA | 0.002 | 0.08 | 0.02 | 0.0109 | 0.0061 | 0.0025 | 0.0354 | 0.0572 | 0 | 0 | 1.39 | 26.8 | 1202.9 | 928.4 | 708.9 | 183.5 | 2.94 | 192.1 | 11.8 | 76.2 | 0.7 | 1670 | 818.7 | 154.3 |  | 463.6 | 520.2 | 0.79 | M | 160 | 301 | 46.4 | 0.532 |  | 없음 |  | 합격 | SL260301685 | HC260301685 | N | 2.09 | 1.79 | 2.51 | 0.238
C260301699 | H26030424 | 2026-03-18 | IF270_IN | CAL | 0.0019 | 0.12 | 0.02 | 0.0101 | 0.0052 | 0.0026 | 0.0317 | 0.0641 | 0 | 0 | 1.52 | 30.6 | 1187.7 | 915.7 | 697.3 | 172.7 | 4.19 | 194.6 | 11.9 | 80.9 | 0.8 | 1540 | 827.8 | 245.5 |  |  |  | 0.82 | M | 154 | 303 | 48.6 | 0.508 |  | 없음 |  | 합격 | SL260301686 | HC260301686 | N | 2.08 | 1.83 | 2.61 | 0.245
C260301700 | H26030425 | 2026-03-18 | HSLA590C | CAL | 0.0775 | 1.48 | 0.31 | 0.0145 | 0.0055 | 0.0035 | 0.0459 | 0 | 0.0339 | 0 | 1.39 | 29.7 | 1239.6 | 888 | 589.8 | 177.8 | 1.52 | 179.9 | 11.6 | 54 | 0.7 | 1250 | 797.9 | 288.2 | 402.1 |  |  | 0.94 | M | 480 | 640 | 22.1 | 0.75 |  | 없음 |  | 합격 | SL260301687 | HC260301687 | N | 0.87 | 0.73 | 1.06 | 0.147
C260301701 | H26030425 | 2026-03-18 | LC340 | CAL | 0.0344 | 0.32 | 0.03 | 0.0313 | 0.0071 | 0.0032 | 0.0398 | 0 | 0 | 0 | 1.31 | 31 | 1215.3 | 888.3 | 683.1 | 180.5 | 3.25 | 179.9 | 12.8 | 69.2 | 1 | 1520 | 781.8 | 235.7 | 385.2 |  |  | 1.15 | B | 227 | 368 | 36.4 | 0.617 |  | 없음 |  | 합격 | SL260301688 | HC260301688 | N | 1.38 | 1.24 | 1.73 | 0.204
C260301702 | H26030425 | 2026-03-18 | LC340 | CAL | 0.0356 | 0.33 | 0.05 | 0.0253 | 0.0076 | 0.0033 | 0.0496 | 0 | 0 | 0 | 1.28 | 24.7 | 1200.3 | 891 | 690.8 | 187.8 | 3.29 | 174 | 13 | 69.6 | 1 | 1240 | 781.3 | 273.3 | 403.5 |  |  | 1.27 | T | 221 | 371 | 37.5 | 0.596 |  | 없음 |  | 합격 | SL260301689 | HC260301689 | N | 1.39 | 1.2 | 1.69 | 0.206
C260301703 | H26030425 | 2026-03-18 | BH340_OUT | CGL_GA | 0.0027 | 0.41 | 0.03 | 0.0418 | 0.0048 | 0.0027 | 0.039 | 0 | 0.0067 | 0.0005 | 1.46 | 27.9 | 1210.6 | 911.3 | 627.9 | 180.2 | 3.45 | 168.4 | 12.2 | 76.8 | 0.8 | 1240 | 833.1 | 167.1 |  | 462.9 | 513.7 | 0.99 | M | 236 | 374 | 36.2 | 0.631 | 43 | 없음 |  | 합격 | SL260301690 | HC260301690 | N | 1.6 | 1.32 | 1.94 | 0.214
C260301704 | H26030426 | 2026-03-18 | LC340 | CAL | 0.0404 | 0.35 | 0.02 | 0.0319 | 0.009 | 0.0034 | 0.042 | 0 | 0 | 0 | 1.43 | 19.2 | 1192.9 | 893.5 | 692.3 | 190.9 | 2.51 | 185 | 10 | 72.1 | 0.7 | 1680 | 776.8 | 280 | 398.1 |  |  | 1.03 | B | 217 | 374 | 37 | 0.58 |  | 없음 |  | 합격 | SL260301691 | HC260301691 | N | 1.34 | 1.17 | 1.73 | 0.201
C260301705 | H26030426 | 2026-03-18 | LC340 | CAL | 0.0424 | 0.36 | 0.03 | 0.0285 | 0.008 | 0.0035 | 0.0446 | 0 | 0 | 0 | 1.36 | 25 | 1209.6 | 896.6 | 684.7 | 192.6 | 4.45 | 190 | 12.1 | 68.5 | 1.4 | 1180 | 776.6 | 215.9 | 402.2 |  |  | 1.27 | M | 216 | 369 | 37.4 | 0.585 |  | 없음 |  | 합격 | SL260301692 | HC260301692 | N | 1.33 | 1.22 | 1.67 | 0.209
C260301706 | H26030426 | 2026-03-18 | IF340_OUT | CGL_GA | 0.0027 | 0.45 | 0.02 | 0.0405 | 0.0066 | 0.0027 | 0.0446 | 0.0199 | 0.0144 | 0.0006 | 1.54 | 33.8 | 1211.3 | 910.5 | 677.8 | 177 | 8.89 | 184.6 | 12.2 | 77.5 | 2 | 1130 | 793.7 | 134.8 |  | 460.3 | 525.2 | 0.71 | M | 222 | 374 | 39.2 | 0.594 |  | 없음 |  | 합격 | SL260301693 | HC260301693 | N | 1.57 | 1.28 | 1.93 | 0.201
C260301707 | H26030426 | 2026-03-18 | BH340_OUT | CGL_GA | 0.0026 | 0.4 | 0.03 | 0.0431 | 0.0053 | 0.0037 | 0.0346 | 0 | 0.0106 | 0.0005 | 1.45 | 31.8 | 1185 | 924 | 642.2 | 177.2 | 2.6 | 165.7 | 12.8 | 75 | 0.65 | 1260 | 830.7 | 168.3 |  | 463 | 530.6 | 0.88 | M | 220 | 371 | 35.6 | 0.593 | 47 | 없음 |  | 합격 | SL260301694 | HC260301694 | N | 1.56 | 1.44 | 2.01 | 0.209
C260301708 | H26030427 | 2026-03-18 | BH340_OUT | CGL_GA | 0.002 | 0.41 | 0.02 | 0.0426 | 0.0061 | 0.0026 | 0.0328 | 0 | 0.0059 | 0.0006 | 1.36 | 29.6 | 1214.9 | 908.7 | 657 | 179.8 | 4.15 | 178 | 11.1 | 75.9 | 1 | 1070 | 817.8 | 124.9 |  | 465.4 | 520.2 | 0.89 | B | 228 | 366 | 36.5 | 0.623 | 33 | 없음 |  | 합격 | SL260301695 | HC260301695 | N | 1.62 | 1.44 | 1.97 | 0.212
C260301709 | H26030427 | 2026-03-18 | BH340_OUT | CAL | 0.0027 | 0.4 | 0.04 | 0.0462 | 0.0064 | 0.0024 | 0.0369 | 0 | 0.0053 | 0.0006 | 1.41 | 23.2 | 1194.2 | 914.6 | 633.3 | 172.9 | 3.89 | 184.5 | 8.8 | 79.4 | 0.8 | 1140 | 833.3 | 323.4 |  |  |  | 1.01 | B | 246 | 377 | 34.9 | 0.653 | 46 | 없음 |  | 합격 | SL260301696 | HC260301696 | N | 1.52 | 1.45 | 1.99 | 0.202
C260301710 | H26030427 | 2026-03-18 | LC440R | CGL_GA | 0.0647 | 1.22 | 0.23 | 0.0688 | 0.0046 | 0.0033 | 0.0452 | 0 | 0 | 0 | 1.36 | 29.9 | 1208.3 | 881.4 | 648.9 | 173.7 | 3 | 182.5 | 12.7 | 66.6 | 1 | 1680 | 780.5 | 154.5 |  | 459.8 | 523 | 1.06 | T | 326 | 499 | 30.6 | 0.653 |  | 없음 |  | 합격 | SL260301697 | HC260301697 | N | 1.1 | 1.07 | 1.37 | 0.177
C260301711 | H26030427 | 2026-03-18 | IF270_IN | CGL_GA | 0.0025 | 0.11 | 0.01 | 0.0063 | 0.0065 | 0.0019 | 0.0341 | 0.0585 | 0 | 0 | 1.43 | 25.6 | 1196.7 | 912.7 | 697.5 | 181.7 | 3.3 | 192 | 12.7 | 80.3 | 0.65 | 1510 | 812.2 | 183.8 |  | 464.1 | 524.2 | 0.61 | T | 146 | 290 | 47.8 | 0.503 |  | 없음 |  | 합격 | SL260301698 | HC260301698 | N | 1.79 | 1.61 | 2.29 | 0.235
C260301712 | H26030428 | 2026-03-18 | HSLA590C | CAL | 0.0782 | 1.59 | 0.27 | 0.0156 | 0.0047 | 0.0041 | 0.0408 | 0 | 0.0329 | 0 | 1.35 | 30.3 | 1208.9 | 887.2 | 578.9 | 184.4 | 2.38 | 191.6 | 13.4 | 58 | 1 | 1210 | 792.8 | 282.4 | 378.3 |  |  | 0.96 | M | 488 | 637 | 23.1 | 0.766 |  | 없음 |  | 합격 | SL260301699 | HC260301699 | N | 0.81 | 0.66 | 0.87 | 0.147
C260301713 | H26030428 | 2026-03-18 | LC340 | CAL | 0.0411 | 0.34 | 0.04 | 0.0281 | 0.0079 | 0.0042 | 0.0448 | 0 | 0 | 0 | 1.39 | 29.9 | 1218.7 | 878.9 | 669.1 | 175.4 | 2.06 | 168.7 | 10.7 | 68.5 | 0.65 | 1780 | 774.3 | 273.3 | 382.7 |  |  | 1.16 | B | 223 | 381 | 34.6 | 0.585 |  | 없음 |  | 합격 | SL260301700 | HC260301700 | N | 1.4 | 1.19 | 1.61 | 0.209
C260301714 | H26030428 | 2026-03-19 | HSLA590C | CGL_GA | 0.0868 | 1.45 | 0.32 | 0.0217 | 0.005 | 0.0041 | 0.0466 | 0 | 0.0363 | 0 | 1.49 | 28.5 | 1219.4 | 889.3 | 606.1 | 177.3 | 1.86 | 169.8 | 12.3 | 57.1 | 0.8 | 1230 | 789.4 | 160.7 |  | 460.1 | 519.3 | 0.94 | M | 457 | 644 | 25.5 | 0.71 |  | 없음 |  | 합격 | SL260301701 | HC260301701 | N | 0.89 | 0.82 | 1.14 | 0.153
C260301715 | H26030428 | 2026-03-19 | LC440R | CAL | 0.0665 | 1.21 | 0.24 | 0.0626 | 0.006 | 0.0037 | 0.0409 | 0 | 0 | 0 | 1.4 | 29.3 | 1208.4 | 881 | 661 | 177.2 | 3.2 | 173.2 | 11.1 | 62.5 | 1.2 | 1110 | 795.7 | 227.4 | 403.9 |  |  | 1.03 | M | 299 | 493 | 35.5 | 0.606 |  | 없음 |  | 합격 | SL260301702 | HC260301702 | N | 1.08 | 0.94 | 1.31 | 0.187
C260301716 | H26030429 | 2026-03-19 | IF340_OUT | CGL_GA | 0.0037 | 0.46 | 0.03 | 0.0458 | 0.0066 | 0.0019 | 0.0215 | 0.0137 | 0.0108 | 0.0007 | 1.42 | 26.4 | 1205.7 | 912.8 | 666.4 | 183.8 | 3.61 | 200.3 | 11.6 | 77.8 | 0.8 | 1300 | 804.8 | 150.8 |  | 461.9 | 521.7 | 0.92 | T | 215 | 381 | 37.2 | 0.564 |  | 없음 |  | 합격 | SL260301703 | HC260301703 | N | 1.6 | 1.38 | 1.99 | 0.204
C260301717 | H26030429 | 2026-03-19 | LC340 | CAL | 0.0387 | 0.41 | 0.02 | 0.0333 | 0.0069 | 0.0034 | 0.0365 | 0 | 0 | 0 | 1.47 | 31 | 1212.2 | 881.3 | 685.5 | 180.2 | 7.3 | 198.8 | 12 | 72.6 | 2 | 1570 | 785 | 209.7 | 393.9 |  |  | 1.13 | M | 217 | 379 | 41.8 | 0.573 |  | 없음 |  | 합격 | SL260301704 | HC260301704 | N | 1.32 | 1.21 | 1.51 | 0.194
C260301718 | H26030429 | 2026-03-19 | LC440R | CGL_GA | 0.0704 | 1.19 | 0.25 | 0.0557 | 0.0075 | 0.0028 | 0.0396 | 0 | 0 | 0 | 1.38 | 27.5 | 1191.6 | 867.9 | 662.4 | 178.4 | 3.8 | 179 | 9 | 68.4 | 1.2 | 1830 | 791.1 | 135.3 |  | 456.6 | 527.4 | 1.07 | M | 299 | 479 | 32.7 | 0.624 |  | 없음 |  | 합격 | SL260301705 | HC260301705 | N | 1.21 | 1.12 | 1.46 | 0.184
C260301719 | H26030429 | 2026-03-19 | BH340_OUT | CGL_GA | 0.0027 | 0.37 | 0.02 | 0.0437 | 0.007 | 0.0021 | 0.0359 | 0 | 0.0058 | 0.0005 | 1.34 | 24.5 | 1203.6 | 904.2 | 642.1 | 182.8 | 2.95 | 163.7 | 13.2 | 72.9 | 0.8 | 1140 | 827.5 | 148.9 |  | 462.6 | 529.7 | 1.02 | B | 235 | 379 | 34.7 | 0.62 | 40 | 없음 |  | 합격 | SL260301706 | HC260301706 | N | 1.42 | 1.28 | 1.81 | 0.217
C260301720 | H26030430 | 2026-03-19 | IF340_OUT | CGL_GA | 0.0025 | 0.45 | 0.02 | 0.0479 | 0.0045 | 0.0021 | 0.0326 | 0.0171 | 0.0125 | 0.0006 | 1.4 | 26.4 | 1213.5 | 911.7 | 678.5 | 180.5 | 4.21 | 201.2 | 12.5 | 76.3 | 1 | 1140 | 794.9 | 122.8 |  | 462.1 | 527.8 | 0.84 | T | 232 | 390 | 36.9 | 0.595 |  | 없음 |  | 합격 | SL260301707 | HC260301707 | N | 1.43 | 1.24 | 1.89 | 0.191
C260301721 | H26030430 | 2026-03-19 | IF340_OUT | CGL_GA | 0.0025 | 0.42 | 0.01 | 0.0474 | 0.0066 | 0.0024 | 0.0323 | 0.0205 | 0.0113 | 0.0006 | 1.41 | 24.9 | 1208 | 908.7 | 684.9 | 180.5 | 4.72 | 184.5 | 14.1 | 78.8 | 1 | 1150 | 782.1 | 152.5 |  | 460.3 | 508.2 | 0.81 | M | 236 | 376 | 33.9 | 0.628 |  | 없음 |  | EL미달 | SL260301708 | HC260301708 | N | 1.55 | 1.11 | 1.95 | 0.171
C260301722 | H26030430 | 2026-03-19 | LC440R | CGL_GA | 0.076 | 1.22 | 0.26 | 0.0636 | 0.0064 | 0.0034 | 0.0394 | 0 | 0 | 0 | 1.21 | 34.4 | 1198 | 871.7 | 656.3 | 194.1 | 3.24 | 190 | 11.7 | 69.2 | 1 | 1350 | 779.8 | 159.6 |  | 458 | 524 | 1 | M | 315 | 511 | 30.4 | 0.616 |  | 없음 |  | 합격 | SL260301709 | HC260301709 | N | 1.23 | 1.08 | 1.38 | 0.191
C260301723 | H26030430 | 2026-03-19 | BH340_OUT | CGL_GA | 0.0018 | 0.4 | 0.02 | 0.0409 | 0.0065 | 0.0026 | 0.0318 | 0 | 0.0057 | 0.0003 | 1.41 | 30.1 | 1196.6 | 916.6 | 648.9 | 179.3 | 3.16 | 196.8 | 11.8 | 77.8 | 0.7 | 1030 | 835.2 | 190.6 |  | 457.2 | 521.9 | 1.02 | B | 223 | 370 | 37 | 0.603 | 43 | 없음 |  | 합격 | SL260301710 | HC260301710 | N | 1.8 | 1.59 | 2.04 | 0.207
C260301724 | H26030431 | 2026-03-19 | IF270_IN | CAL | 0.0021 | 0.09 | 0.01 | 0.0137 | 0.0075 | 0.003 | 0.03 | 0.0586 | 0 | 0 | 1.48 | 30.4 | 1197.4 | 912.7 | 660.9 | 167.2 | 6.26 | 187.2 | 14.3 | 80.8 | 1.2 | 1440 | 825.4 | 209 |  |  |  | 0.73 | M | 158 | 301 | 48.2 | 0.525 |  | 없음 |  | 합격 | SL260301711 | HC260301711 | N | 1.84 | 1.62 | 2.4 | 0.234
C260301725 | H26030431 | 2026-03-19 | HSLA590C | CAL | 0.084 | 1.48 | 0.29 | 0.0081 | 0.0037 | 0.004 | 0.0443 | 0 | 0.0361 | 0 | 1.56 | 27.4 | 1232.4 | 879.9 | 573 | 183.3 | 1.56 | 175.9 | 10.8 | 58.4 | 0.65 | 1210 | 802 | 261.8 | 399.9 |  |  | 0.91 | M | 500 | 647 | 23.1 | 0.773 |  | 없음 |  | 합격 | SL260301712 | HC260301712 | N | 1.05 | 0.86 | 1.09 | 0.159
C260301726 | H26030431 | 2026-03-19 | IF340_OUT | CGL_GA | 0.0028 | 0.45 | 0.02 | 0.0467 | 0.0053 | 0.0017 | 0.0295 | 0.0191 | 0.0119 | 0.0007 | 1.39 | 32.1 | 1203.6 | 898.7 | 654.5 | 171.9 | 3.6 | 181.4 | 13.3 | 77.8 | 0.8 | 1810 | 789.2 | 166 |  | 464.8 | 509.1 | 0.94 | M | 231 | 381 | 33.5 | 0.606 |  | 없음 |  | EL미달 | SL260301713 | HC260301713 | N | 1.4 | 1.14 | 1.86 | 0.176
C260301727 | H26030431 | 2026-03-19 | IF340_OUT | CGL_GA | 0.0023 | 0.42 | 0.02 | 0.0448 | 0.0067 | 0.0028 | 0.0359 | 0.0234 | 0.0133 | 0.0006 | 1.41 | 25.5 | 1187.7 | 913.4 | 665 | 178.5 | 2.98 | 186.8 | 11.8 | 76.5 | 0.7 | 1340 | 784.7 | 167.8 |  | 458.2 | 516.6 | 0.75 | M | 240 | 373 | 33.5 | 0.643 |  | 없음 |  | EL미달 | SL260301714 | HC260301714 | N | 1.3 | 0.93 | 1.67 | 0.181
C260301728 | H26030432 | 2026-03-19 | BH340_OUT | CGL_GA | 0.0027 | 0.36 | 0.01 | 0.0457 | 0.0056 | 0.0021 | 0.0349 | 0 | 0.0095 | 0.0006 | 1.34 | 25.9 | 1196.7 | 912.5 | 650.5 | 172.7 | 3.09 | 177.9 | 15.3 | 79 | 0.65 | 1340 | 828.4 | 142 |  | 461.1 | 526.3 | 1.04 | M | 236 | 360 | 35.4 | 0.656 | 38 | 없음 |  | 합격 | SL260301715 | HC260301715 | N | 1.66 | 1.64 | 2.13 | 0.216
C260301729 | H26030432 | 2026-03-19 | IF270_IN | CGL_GA | 0.0019 | 0.05 | 0.02 | 0.0089 | 0.0071 | 0.0023 | 0.0347 | 0.0637 | 0 | 0 | 1.51 | 31.4 | 1181.3 | 909.8 | 707 | 174.4 | 3.59 | 167.3 | 13 | 80.5 | 0.7 | 1220 | 816.9 | 176.8 |  | 459.4 | 531.5 | 0.92 | M | 153 | 297 | 46.6 | 0.515 |  | 없음 |  | 합격 | SL260301716 | HC260301716 | N | 2 | 1.77 | 2.41 | 0.234
C260301730 | H26030432 | 2026-03-19 | BH340_OUT | CAL | 0.0024 | 0.39 | 0.01 | 0.0408 | 0.006 | 0.0025 | 0.0309 | 0 | 0.0087 | 0.0005 | 1.36 | 28.7 | 1199.2 | 898.6 | 642.1 | 184.3 | 3.54 | 179.4 | 10.9 | 77.4 | 0.8 | 1520 | 836 | 270 |  |  |  | 0.82 | M | 214 | 367 | 35.4 | 0.583 | 34 | 없음 |  | 합격 | SL260301717 | HC260301717 | N | 1.67 | 1.61 | 2.15 | 0.21
C260301731 | H26030432 | 2026-03-19 | BH340_OUT | CAL | 0.0029 | 0.42 | 0.01 | 0.0431 | 0.0063 | 0.0022 | 0.0373 | 0 | 0.0089 | 0.0007 | 1.5 | 25.2 | 1203.4 | 912.6 | 652.5 | 177.6 | 5.81 | 162.9 | 11.6 | 79.3 | 1.2 | 1170 | 844.6 | 221.7 |  |  |  | 0.94 | T | 227 | 371 | 38.4 | 0.612 | 45 | 없음 |  | 합격 | SL260301718 | HC260301718 | N | 1.63 | 1.51 | 2.03 | 0.212
C260301732 | H26030433 | 2026-03-19 | HSLA590C | CGL_GA | 0.0844 | 1.54 | 0.32 | 0.0163 | 0.0036 | 0.0039 | 0.0414 | 0 | 0.0353 | 0 | 1.37 | 34.3 | 1227.5 | 891.5 | 581 | 180.3 | 1.61 | 186.8 | 12.7 | 59.7 | 0.65 | 1370 | 799.9 | 171.9 |  | 457.7 | 515.9 | 1.19 | B | 513 | 645 | 21 | 0.795 |  | 없음 |  | 합격 | SL260301719 | HC260301719 | N | 0.9 | 0.78 | 1.06 | 0.141
C260301733 | H26030433 | 2026-03-19 | BH340_OUT | CAL | 0.0025 | 0.39 | 0.03 | 0.0422 | 0.0055 | 0.0031 | 0.0295 | 0 | 0.0065 | 0.0007 | 1.3 | 29.4 | 1215.7 | 889.2 | 646.6 | 187.6 | 4.23 | 183.8 | 11.2 | 76.4 | 1 | 1750 | 844.6 | 253.8 |  |  |  | 0.91 | T | 213 | 374 | 36.1 | 0.57 | 40 | 슬리버 | 중 | 표면결함 | SL260301720 | HC260301720 | N | 1.73 | 1.47 | 2.02 | 0.209
C260301734 | H26030433 | 2026-03-19 | BH340_OUT | CGL_GA | 0.0026 | 0.41 | 0.02 | 0.0416 | 0.0061 | 0.0028 | 0.0344 | 0 | 0.0094 | 0.0004 | 1.29 | 28.3 | 1206.8 | 907.8 | 656.4 | 182.5 | 3.02 | 168.7 | 13.1 | 73.5 | 0.8 | 1830 | 830.1 | 148.1 |  | 458.6 | 514.7 | 0.94 | M | 224 | 369 | 35.9 | 0.607 | 36 | 없음 |  | 합격 | SL260301721 | HC260301721 | N | 1.6 | 1.43 | 1.99 | 0.216
C260301735 | H26030433 | 2026-03-19 | IF270_IN | CAL | 0.0016 | 0.08 | 0.01 | 0.0078 | 0.0057 | 0.0026 | 0.0326 | 0.0574 | 0 | 0 | 1.34 | 33.6 | 1221.7 | 920.4 | 707.2 | 172.5 | 2.83 | 189.3 | 11.4 | 75.3 | 0.7 | 1330 | 823.5 | 284.7 |  |  |  | 0.92 | M | 151 | 301 | 50 | 0.502 |  | 없음 |  | 합격 | SL260301722 | HC260301722 | N | 1.85 | 1.71 | 2.35 | 0.232
C260301736 | H26030434 | 2026-03-19 | IF340_OUT | CGL_GA | 0.0027 | 0.45 | 0.01 | 0.0457 | 0.0062 | 0.0014 | 0.0393 | 0.0155 | 0.0123 | 0.0008 | 1.38 | 23.8 | 1205.6 | 921.2 | 668.9 | 161.1 | 5.65 | 158.4 | 12.6 | 78.8 | 1.2 | 1820 | 792.5 | 172.6 |  | 459.2 | 521 | 0.63 | B | 242 | 380 | 35.2 | 0.637 |  | 없음 |  | EL미달 | SL260301723 | HC260301723 | N | 1.42 | 1.18 | 1.81 | 0.198
C260301737 | H26030434 | 2026-03-19 | IF270_IN | CAL | 0.0022 | 0.12 | 0 | 0.0093 | 0.0058 | 0.0029 | 0.0406 | 0.061 | 0 | 0 | 1.42 | 30.2 | 1196.6 | 930.9 | 695.5 | 183.4 | 4.95 | 204.8 | 11.9 | 79.8 | 1 | 1090 | 835.6 | 240.5 |  |  |  | 0.78 | M | 138 | 303 | 48.6 | 0.455 |  | 없음 |  | 합격 | SL260301724 | HC260301724 | N | 1.99 | 1.76 | 2.44 | 0.235
C260301738 | H26030434 | 2026-03-19 | LC340 | CAL | 0.037 | 0.33 | 0.02 | 0.0316 | 0.008 | 0.0034 | 0.0334 | 0 | 0 | 0 | 1.44 | 31.4 | 1209.6 | 891.2 | 674 | 177.4 | 2.52 | 159.8 | 11.4 | 68.3 | 0.8 | 1000 | 778.3 | 272.3 | 396.7 |  |  | 1.18 | M | 225 | 370 | 36.5 | 0.608 |  | 없음 |  | 합격 | SL260301725 | HC260301725 | N | 1.31 | 1.24 | 1.65 | 0.212
C260301739 | H26030434 | 2026-03-19 | IF340_OUT | CGL_GA | 0.0024 | 0.42 | 0.01 | 0.0504 | 0.0074 | 0.0029 | 0.0385 | 0.0221 | 0.0115 | 0.0007 | 1.47 | 31.4 | 1194 | 907.4 | 673.6 | 188 | 5.76 | 163.1 | 12.9 | 79.2 | 1.2 | 1770 | 770.5 | 135.6 |  | 457.5 | 520.5 | 0.79 | M | 253 | 386 | 35.2 | 0.655 |  | 없음 |  | YS초과,EL미달 | SL260301726 | HC260301726 | N | 1.17 | 0.8 | 1.65 | 0.155
C260301740 | H26030435 | 2026-03-19 | BH340_OUT | CAL | 0.0024 | 0.42 | 0.03 | 0.043 | 0.0058 | 0.0024 | 0.0344 | 0 | 0.0096 | 0.0007 | 1.36 | 26.9 | 1200.3 | 907.9 | 644.2 | 179 | 3.8 | 176.6 | 13.7 | 78.9 | 0.8 | 1420 | 839.4 | 256.1 |  |  |  | 1.05 | M | 231 | 366 | 36.9 | 0.631 | 43 | 없음 |  | 합격 | SL260301727 | HC260301727 | N | 1.83 | 1.57 | 2.08 | 0.203
C260301741 | H26030435 | 2026-03-20 | IF270_IN | CAL | 0.0021 | 0.09 | 0.01 | 0.0074 | 0.007 | 0.0024 | 0.0366 | 0.06 | 0 | 0 | 1.38 | 29.3 | 1205.1 | 921.1 | 698.1 | 171.3 | 6.01 | 159.1 | 12.6 | 80 | 1.2 | 1020 | 831.9 | 228.4 |  |  |  | 0.73 | B | 160 | 306 | 50.2 | 0.523 |  | 없음 |  | 합격 | SL260301728 | HC260301728 | N | 1.98 | 1.78 | 2.42 | 0.236
C260301742 | H26030435 | 2026-03-20 | IF270_IN | CAL | 0.0019 | 0.1 | 0.02 | 0.0114 | 0.0072 | 0.0025 | 0.0304 | 0.0652 | 0 | 0 | 1.37 | 21.8 | 1202.2 | 907.3 | 699.2 | 176.2 | 6.78 | 175.2 | 12.8 | 79.4 | 1.4 | 1790 | 825.4 | 226.9 |  |  |  | 0.84 | M | 153 | 306 | 48.7 | 0.5 |  | 없음 |  | 합격 | SL260301729 | HC260301729 | N | 1.95 | 1.83 | 2.53 | 0.238
C260301743 | H26030435 | 2026-03-20 | IF270_IN | CGL_GA | 0.002 | 0.13 | 0 | 0.0096 | 0.0074 | 0.0029 | 0.0336 | 0.0598 | 0 | 0 | 1.44 | 29.9 | 1213.8 | 929.1 | 686.2 | 167.2 | 4.6 | 162 | 11.7 | 82.6 | 0.8 | 1210 | 814.8 | 134.9 |  | 463.5 | 516.5 | 0.95 | M | 169 | 306 | 47.7 | 0.552 |  | 없음 |  | 합격 | SL260301730 | HC260301730 | N | 1.98 | 1.76 | 2.52 | 0.228
C260301744 | H26030436 | 2026-03-20 | BH340_OUT | CAL | 0.0017 | 0.39 | 0.04 | 0.0413 | 0.0058 | 0.0023 | 0.0394 | 0 | 0.0087 | 0.0005 | 1.49 | 32.3 | 1204.4 | 897.3 | 640.2 | 175.1 | 3.27 | 184.7 | 12.6 | 80.1 | 0.65 | 1070 | 830.9 | 277.3 |  |  |  | 0.96 | M | 218 | 367 | 36.8 | 0.594 | 33 | 없음 |  | 합격 | SL260301731 | HC260301731 | N | 1.48 | 1.43 | 1.94 | 0.209
C260301745 | H26030436 | 2026-03-20 | LC340 | CAL | 0.0382 | 0.29 | 0.03 | 0.0348 | 0.0083 | 0.0034 | 0.0355 | 0 | 0 | 0 | 1.33 | 32.3 | 1192.5 | 906.1 | 689.5 | 182.7 | 2.27 | 167.7 | 11.6 | 69.1 | 0.7 | 1800 | 779.4 | 265.6 | 391 |  |  | 1.22 | M | 217 | 358 | 38.6 | 0.606 |  | 없음 |  | 합격 | SL260301732 | HC260301732 | N | 1.42 | 1.25 | 1.69 | 0.209
C260301746 | H26030436 | 2026-03-20 | LC340 | CAL | 0.0403 | 0.37 | 0 | 0.0334 | 0.007 | 0.0036 | 0.0398 | 0 | 0 | 0 | 1.38 | 22.1 | 1192.4 | 882.4 | 674.1 | 189.5 | 2.79 | 183.9 | 14 | 71.3 | 0.8 | 1280 | 786.1 | 235.4 | 406.4 |  |  | 1.25 | M | 215 | 371 | 37.4 | 0.58 |  | 없음 |  | 합격 | SL260301733 | HC260301733 | N | 1.24 | 1.14 | 1.67 | 0.21
C260301747 | H26030436 | 2026-03-20 | LC340 | CAL | 0.0444 | 0.34 | 0.02 | 0.0258 | 0.0066 | 0.0038 | 0.04 | 0 | 0 | 0 | 1.3 | 31.3 | 1172.6 | 883.5 | 663.4 | 189.6 | 3.4 | 189.7 | 12.7 | 70.6 | 1 | 1010 | 784.8 | 246 | 406.8 |  |  | 1.15 | M | 217 | 368 | 39.1 | 0.59 |  | 없음 |  | 합격 | SL260301734 | HC260301734 | N | 1.38 | 1.29 | 1.67 | 0.207
C260301748 | H26030437 | 2026-03-20 | LC440R | CGL_GA | 0.0767 | 1.17 | 0.27 | 0.0621 | 0.0062 | 0.0036 | 0.0347 | 0 | 0 | 0 | 1.53 | 26.6 | 1210.1 | 875.7 | 645.7 | 195.9 | 4.87 | 179.1 | 12.6 | 58.9 | 2 | 1790 | 790.9 | 120.6 |  | 459.4 | 525.2 | 0.9 | M | 305 | 503 | 34 | 0.606 |  | 없음 |  | 합격 | SL260301735 | HC260301735 | N | 1.05 | 0.9 | 1.26 | 0.181
C260301749 | H26030437 | 2026-03-20 | IF270_IN | CGL_GA | 0.0014 | 0.1 | 0 | 0.0109 | 0.006 | 0.0021 | 0.0351 | 0.0602 | 0 | 0 | 1.35 | 26.3 | 1193.5 | 901.8 | 709.3 | 189.6 | 4.17 | 166.8 | 11.8 | 80.8 | 0.8 | 1420 | 815.8 | 175.2 |  | 457.2 | 532.7 | 0.89 | M | 151 | 299 | 47.1 | 0.505 |  | 없음 |  | 합격 | SL260301736 | HC260301736 | N | 2.05 | 1.89 | 2.51 | 0.243
C260301750 | H26030437 | 2026-03-20 | IF270_IN | CGL_GA | 0.0023 | 0.1 | 0.02 | 0.0128 | 0.0052 | 0.0028 | 0.0328 | 0.0624 | 0 | 0 | 1.39 | 24 | 1206.3 | 917 | 701.5 | 183.3 | 4.61 | 199.7 | 12 | 78.3 | 1 | 1130 | 816.7 | 155.4 |  | 459 | 518.4 | 1.01 | B | 168 | 306 | 47.7 | 0.549 |  | 없음 |  | 합격 | SL260301737 | HC260301737 | N | 1.99 | 1.69 | 2.47 | 0.233
C260301751 | H26030437 | 2026-03-20 | BH340_OUT | CGL_GA | 0.003 | 0.39 | 0.02 | 0.0419 | 0.0043 | 0.003 | 0.0322 | 0 | 0.0118 | 0.0004 | 1.53 | 35 | 1195.1 | 908.5 | 646.9 | 192.2 | 4.12 | 185.7 | 12.5 | 75.7 | 1 | 1690 | 826.4 | 176.6 |  | 459.4 | 526.2 | 0.9 | M | 232 | 377 | 35.7 | 0.615 | 38 | 없음 |  | 합격 | SL260301738 | HC260301738 | N | 1.6 | 1.46 | 2.06 | 0.221
C260301752 | H26030438 | 2026-03-20 | LC340 | CAL | 0.0411 | 0.38 | 0.01 | 0.0319 | 0.0065 | 0.0036 | 0.036 | 0 | 0 | 0 | 1.39 | 33.5 | 1217.4 | 879.7 | 692.5 | 191.2 | 2.11 | 173.8 | 11.5 | 69.2 | 0.65 | 1730 | 784.3 | 282.8 | 394.3 |  |  | 1.15 | M | 213 | 361 | 38.9 | 0.59 |  | 없음 |  | 합격 | SL260301739 | HC260301739 | N | 1.21 | 1.19 | 1.69 | 0.206
C260301753 | H26030438 | 2026-03-20 | IF270_IN | CAL | 0.0023 | 0.12 | 0.02 | 0.0187 | 0.0064 | 0.0032 | 0.0359 | 0.0592 | 0 | 0 | 1.41 | 28.7 | 1198.8 | 911.3 | 690.2 | 189.1 | 4.81 | 174.2 | 10.9 | 79.2 | 1 | 1600 | 836.3 | 236.6 |  |  |  | 0.8 | M | 159 | 306 | 48.1 | 0.52 |  | 없음 |  | 합격 | SL260301740 | HC260301740 | N | 1.92 | 1.76 | 2.37 | 0.235
C260301754 | H26030438 | 2026-03-20 | IF270_IN | CGL_GA | 0.0023 | 0.12 | 0.01 | 0.0097 | 0.006 | 0.0031 | 0.0353 | 0.0599 | 0 | 0 | 1.35 | 16.8 | 1211 | 920 | 691.2 | 196.9 | 4.45 | 184.4 | 12.3 | 82 | 0.8 | 1160 | 816.3 | 171.6 |  | 462.8 | 516.4 | 0.65 | B | 164 | 302 | 48.2 | 0.543 |  | 없음 |  | 합격 | SL260301741 | HC260301741 | N | 1.99 | 1.76 | 2.41 | 0.235
C260301755 | H26030438 | 2026-03-20 | IF340_OUT | CGL_GA | 0.0028 | 0.45 | 0.03 | 0.043 | 0.0058 | 0.0021 | 0.0408 | 0.0199 | 0.0125 | 0.0006 | 1.38 | 31.3 | 1216.6 | 917.8 | 662.8 | 180.9 | 2.81 | 167.5 | 12.8 | 76.9 | 0.65 | 1820 | 788.2 | 160 |  | 459.2 | 511.5 | 0.81 | T | 237 | 374 | 35.4 | 0.634 |  | 없음 |  | EL미달 | SL260301742 | HC260301742 | N | 1.37 | 1.06 | 1.77 | 0.19
C260301756 | H26030439 | 2026-03-20 | IF340_OUT | CGL_GA | 0.0024 | 0.45 | 0.02 | 0.0442 | 0.0049 | 0.0029 | 0.0348 | 0.014 | 0.0088 | 0.0007 | 1.4 | 27.9 | 1200 | 913.9 | 695.3 | 183.6 | 3.99 | 185.7 | 12.6 | 74.9 | 1 | 1670 | 794.2 | 175.7 |  | 456.5 | 516.3 | 0.85 | T | 225 | 369 | 33.9 | 0.61 |  | 없음 |  | EL미달 | SL260301743 | HC260301743 | N | 1.6 | 1.41 | 1.91 | 0.208
C260301757 | H26030439 | 2026-03-20 | IF270_IN | CGL_GA | 0.0019 | 0.14 | 0.01 | 0.0149 | 0.0036 | 0.0027 | 0.0351 | 0.0537 | 0 | 0 | 1.4 | 23 | 1194.8 | 922.4 | 698.8 | 182.9 | 3.34 | 181.4 | 12.4 | 80.5 | 0.65 | 1100 | 819.8 | 143.7 |  | 462.1 | 527.7 | 0.92 | M | 152 | 301 | 46.4 | 0.505 |  | 없음 |  | 합격 | SL260301744 | HC260301744 | N | 1.82 | 1.71 | 2.48 | 0.232
C260301758 | H26030439 | 2026-03-20 | IF270_IN | CAL | 0.0021 | 0.14 | 0.01 | 0.0064 | 0.0082 | 0.0021 | 0.0271 | 0.061 | 0 | 0 | 1.43 | 29.8 | 1208.8 | 918.7 | 698.5 | 175.4 | 5.5 | 169.2 | 10.8 | 81.8 | 1 | 1250 | 835.3 | 242.1 |  |  |  | 0.72 | M | 149 | 289 | 48.8 | 0.516 |  | 없음 |  | 합격 | SL260301745 | HC260301745 | N | 2.11 | 1.72 | 2.43 | 0.222
C260301759 | H26030439 | 2026-03-20 | IF270_IN | CGL_GA | 0.0021 | 0.11 | 0.01 | 0.0106 | 0.006 | 0.0025 | 0.0301 | 0.0547 | 0 | 0 | 1.58 | 28.2 | 1195.6 | 913.6 | 710.5 | 181.2 | 6.19 | 175.4 | 12.8 | 80.6 | 1.2 | 1230 | 832.7 | 136 |  | 459.1 | 515 | 0.79 | M | 146 | 299 | 50.3 | 0.488 |  | 없음 |  | 합격 | SL260301746 | HC260301746 | N | 2.04 | 1.89 | 2.51 | 0.237
C260301760 | H26030440 | 2026-03-20 | IF270_IN | CGL_GA | 0.0015 | 0.08 | 0.01 | 0.0141 | 0.0051 | 0.0024 | 0.0365 | 0.058 | 0 | 0 | 1.39 | 21.6 | 1194.7 | 929.8 | 708.2 | 176.4 | 6.98 | 177.6 | 11.6 | 77.1 | 1.6 | 1800 | 817.3 | 128.4 |  | 461.6 | 513.8 | 0.88 | B | 175 | 309 | 47.6 | 0.566 |  | 없음 |  | 합격 | SL260301747 | HC260301747 | N | 1.92 | 1.75 | 2.41 | 0.236
C260301761 | H26030440 | 2026-03-20 | IF270_IN | CGL_GA | 0.0021 | 0.13 | 0.02 | 0.0106 | 0.0048 | 0.0029 | 0.0362 | 0.0654 | 0 | 0 | 1.46 | 32.2 | 1194.2 | 922 | 680.8 | 184.4 | 7.73 | 158.2 | 11.5 | 79.3 | 1.6 | 1510 | 819.5 | 135.6 |  | 453.9 | 519.4 | 0.72 | M | 162 | 301 | 49 | 0.538 |  | 없음 |  | 합격 | SL260301747 | HC260301747 | N | 1.98 | 1.69 | 2.37 | 0.236
C260301762 | H26030440 | 2026-03-20 | IF270_IN | CGL_GA | 0.0024 | 0.1 | 0 | 0.015 | 0.0074 | 0.003 | 0.0355 | 0.058 | 0 | 0 | 1.41 | 30.2 | 1194.6 | 913.1 | 704.9 | 181.6 | 10.94 | 166.2 | 12 | 81.7 | 2 | 1190 | 822.3 | 131.7 |  | 462.6 | 519.7 | 0.76 | T | 157 | 309 | 51.4 | 0.508 |  | 없음 |  | 합격 | SL260301748 | HC260301748 | N | 1.98 | 1.76 | 2.38 | 0.244
C260301763 | H26030440 | 2026-03-20 | HSLA590C | CAL | 0.0811 | 1.48 | 0.33 | 0.016 | 0.0039 | 0.0041 | 0.0393 | 0 | 0.0324 | 0 | 1.42 | 22.2 | 1231 | 867.3 | 558.5 | 184.9 | 4.03 | 181.8 | 11.4 | 60.3 | 1.6 | 1800 | 799.2 | 208.6 | 407.6 |  |  | 0.96 | T | 522 | 662 | 23.1 | 0.789 |  | 없음 |  | 합격 | SL260301749 | HC260301749 | N | 0.99 | 0.94 | 1.15 | 0.151
C260301764 | H26030441 | 2026-03-20 | LC340 | CAL | 0.0375 | 0.3 | 0 | 0.0342 | 0.0081 | 0.0036 | 0.0415 | 0 | 0 | 0 | 1.54 | 19.7 | 1198.7 | 890.2 | 679.8 | 186.4 | 5.99 | 210.1 | 12 | 66.6 | 2 | 1020 | 780.5 | 218.4 | 396.9 |  |  | 1.3 | M | 229 | 364 | 40 | 0.629 |  | 없음 |  | 합격 | SL260301750 | HC260301750 | N | 1.4 | 1.18 | 1.65 | 0.204
C260301765 | H26030441 | 2026-03-21 | IF340_OUT | CGL_GA | 0.0027 | 0.44 | 0.04 | 0.0468 | 0.0054 | 0.0019 | 0.0385 | 0.0242 | 0.0128 | 0.0006 | 1.52 | 30.4 | 1193.4 | 905.1 | 685.6 | 184 | 7.75 | 184.2 | 13 | 79.4 | 1.6 | 1580 | 795.3 | 126.9 |  | 459.4 | 521.9 | 0.81 | M | 214 | 387 | 38.7 | 0.553 |  | 없음 |  | 합격 | SL260301751 | HC260301751 | N | 1.59 | 1.41 | 2.04 | 0.201
C260301766 | H26030441 | 2026-03-21 | IF270_IN | CAL | 0.0014 | 0.08 | 0.01 | 0.0122 | 0.0053 | 0.0028 | 0.0312 | 0.0605 | 0 | 0 | 1.43 | 23.4 | 1204 | 932.9 | 698 | 180.6 | 8.02 | 179.4 | 10.4 | 80 | 1.6 | 1540 | 832.7 | 203.1 |  |  |  | 0.83 | M | 159 | 299 | 51.4 | 0.532 |  | 없음 |  | 합격 | SL260301752 | HC260301752 | N | 1.95 | 1.81 | 2.48 | 0.244
C260301767 | H26030441 | 2026-03-21 | IF270_IN | CAL | 0.0016 | 0.11 | 0.01 | 0.0082 | 0.0081 | 0.0021 | 0.0375 | 0.0646 | 0 | 0 | 1.43 | 25.5 | 1194.5 | 908.8 | 700.9 | 181 | 3.99 | 161.4 | 13.5 | 79.9 | 0.8 | 1200 | 823.1 | 276.1 |  |  |  | 0.85 | T | 146 | 306 | 48.6 | 0.477 |  | 없음 |  | 합격 | SL260301753 | HC260301753 | N | 1.8 | 1.74 | 2.45 | 0.243
C260301768 | H26030442 | 2026-03-21 | IF340_OUT | CGL_GA | 0.0025 | 0.44 | 0 | 0.0399 | 0.0088 | 0.0028 | 0.0415 | 0.0277 | 0.0114 | 0.0006 | 1.27 | 27 | 1197.3 | 907.3 | 691 | 186.1 | 4.58 | 184.7 | 13.9 | 78.2 | 1 | 1270 | 792.2 | 148.3 |  | 463.4 | 518.7 | 0.84 | T | 217 | 376 | 36 | 0.577 |  | 없음 |  | 합격 | SL260301754 | HC260301754 | N | 1.56 | 1.3 | 1.95 | 0.202
C260301769 | H26030442 | 2026-03-21 | HSLA590C | CGL_GA | 0.0774 | 1.5 | 0.29 | 0.009 | 0.0047 | 0.0042 | 0.0363 | 0 | 0.0333 | 0 | 1.44 | 35 | 1240.2 | 889.6 | 577 | 183.3 | 1.64 | 169.6 | 11.3 | 60.4 | 0.65 | 1820 | 787.3 | 164.9 |  | 459.9 | 507.6 | 0.93 | M | 489 | 627 | 22.9 | 0.78 |  | 없음 |  | 합격 | SL260301755 | HC260301755 | N | 0.87 | 0.79 | 1.18 | 0.152
C260301770 | H26030442 | 2026-03-21 | HSLA590C | CAL | 0.0822 | 1.51 | 0.3 | 0.0115 | 0.0035 | 0.0048 | 0.0373 | 0 | 0.0384 | 0 | 1.37 | 26.7 | 1230.8 | 878.6 | 570.6 | 179.9 | 1.77 | 188.7 | 11.5 | 60.4 | 0.7 | 1150 | 804.4 | 285.4 | 401 |  |  | 1.16 | B | 514 | 654 | 21.1 | 0.786 |  | 없음 |  | 합격 | SL260301756 | HC260301756 | N | 0.97 | 0.86 | 1.22 | 0.145
C260301771 | H26030442 | 2026-03-21 | IF340_OUT | CGL_GA | 0.0031 | 0.46 | 0.03 | 0.0394 | 0.0057 | 0.0024 | 0.0256 | 0.0205 | 0.0113 | 0.0004 | 1.34 | 33.5 | 1209.1 | 904.3 | 672.6 | 186.9 | 2.73 | 199.7 | 12.7 | 74.3 | 0.7 | 1150 | 776.2 | 160.6 |  | 461 | 508.1 | 0.8 | T | 255 | 379 | 32.8 | 0.673 |  | 없음 |  | YS초과,EL미달 | SL260301757 | HC260301757 | N | 1.17 | 0.75 | 1.6 | 0.177
C260301772 | H26030443 | 2026-03-21 | BH340_OUT | CGL_GA | 0.0028 | 0.4 | 0.03 | 0.0393 | 0.0049 | 0.002 | 0.0334 | 0 | 0.0076 | 0.0006 | 1.38 | 21.8 | 1195.4 | 897.8 | 653.5 | 184.6 | 3.15 | 173.9 | 11.9 | 74.6 | 0.8 | 1340 | 826.9 | 186.2 |  | 458.9 | 519.4 | 0.94 | M | 214 | 361 | 36.2 | 0.593 | 36 | 없음 |  | 합격 | SL260301758 | HC260301758 | N | 1.46 | 1.48 | 2.02 | 0.22
C260301773 | H26030443 | 2026-03-21 | IF270_IN | CGL_GA | 0.0016 | 0.14 | 0.01 | 0.009 | 0.0053 | 0.003 | 0.0308 | 0.0549 | 0 | 0 | 1.44 | 24.3 | 1187.2 | 911.3 | 704.2 | 179.2 | 3.69 | 160.4 | 10.7 | 78.3 | 0.8 | 1350 | 820.1 | 147.8 |  | 460.3 | 526.7 | 0.75 | B | 158 | 309 | 48.4 | 0.511 |  | 없음 |  | 합격 | SL260301759 | HC260301759 | N | 2.03 | 1.85 | 2.46 | 0.24
C260301774 | H26030443 | 2026-03-21 | BH340_OUT | CGL_GA | 0.0024 | 0.37 | 0.02 | 0.0393 | 0.0068 | 0.0023 | 0.0372 | 0 | 0.0081 | 0.0006 | 1.48 | 29.3 | 1207.6 | 919 | 655.4 | 182.2 | 2.94 | 188.7 | 11.3 | 76.2 | 0.7 | 1640 | 839 | 174.4 |  | 459 | 519.6 | 0.98 | T | 237 | 360 | 37.1 | 0.658 | 44 | 없음 |  | 합격 | SL260301760 | HC260301760 | N | 1.79 | 1.57 | 2.01 | 0.214
C260301775 | H26030443 | 2026-03-21 | LC440R | CAL | 0.0692 | 1.15 | 0.28 | 0.0611 | 0.0063 | 0.0035 | 0.0445 | 0 | 0 | 0 | 1.4 | 26.8 | 1197.5 | 890 | 662 | 179.7 | 3.65 | 169 | 12.7 | 67.2 | 1.2 | 1790 | 804.2 | 239.8 | 398.5 |  |  | 0.88 | M | 304 | 491 | 32.9 | 0.619 |  | 없음 |  | 합격 | SL260301761 | HC260301761 | N | 1.28 | 1.07 | 1.44 | 0.186
C260301776 | H26030444 | 2026-03-21 | IF270_IN | CAL | 0.0021 | 0.1 | 0.02 | 0.0073 | 0.0051 | 0.0027 | 0.0341 | 0.0539 | 0 | 0 | 1.4 | 35.2 | 1205.5 | 910.5 | 704.7 | 187.9 | 6.9 | 161.7 | 11.7 | 82.6 | 1.2 | 1670 | 828.7 | 230.8 |  |  |  | 0.91 | M | 152 | 294 | 48.6 | 0.517 |  | 없음 |  | 합격 | SL260301762 | HC260301762 | N | 1.99 | 1.8 | 2.44 | 0.237
C260301777 | H26030444 | 2026-03-21 | IF340_OUT | CGL_GA | 0.0021 | 0.48 | 0.03 | 0.0449 | 0.0067 | 0.0028 | 0.0306 | 0.0182 | 0.012 | 0.0004 | 1.37 | 24.8 | 1201.7 | 901 | 684.3 | 181.8 | 5.76 | 177.1 | 12 | 79.2 | 1.2 | 1590 | 783.8 | 132.2 |  | 464.7 | 518.8 | 0.8 | M | 239 | 371 | 37.3 | 0.644 |  | 없음 |  | 합격 | SL260301763 | HC260301763 | N | 1.46 | 1.21 | 1.96 | 0.181
C260301778 | H26030444 | 2026-03-21 | IF340_OUT | CGL_GA | 0.0023 | 0.44 | 0.03 | 0.0405 | 0.0062 | 0.0022 | 0.025 | 0.0198 | 0.0097 | 0.0005 | 1.61 | 30.2 | 1205.7 | 909.6 | 668.1 | 178.7 | 3.8 | 178.9 | 11.2 | 81.6 | 0.7 | 1080 | 784.1 | 143.9 |  | 457.2 | 529.2 | 0.76 | M | 233 | 370 | 34.8 | 0.63 |  | 없음 |  | EL미달 | SL260301764 | HC260301764 | N | 1.4 | 1.14 | 1.84 | 0.179
C260301779 | H26030444 | 2026-03-21 | BH340_OUT | CGL_GA | 0.0024 | 0.39 | 0.04 | 0.0378 | 0.0051 | 0.0027 | 0.0286 | 0 | 0.01 | 0.0005 | 1.41 | 29.2 | 1196.6 | 917.3 | 656.5 | 184.1 | 2.89 | 200.9 | 10.6 | 75.8 | 0.7 | 1450 | 826.2 | 185 |  | 457.2 | 516.1 | 1.13 | B | 239 | 372 | 35.6 | 0.642 | 38 | 없음 |  | 합격 | SL260301765 | HC260301765 | N | 1.59 | 1.54 | 2.06 | 0.214
C260301780 | H26030445 | 2026-03-21 | BH340_OUT | CGL_GA | 0.0028 | 0.4 | 0.02 | 0.0427 | 0.0052 | 0.0032 | 0.0323 | 0 | 0.01 | 0.0006 | 1.36 | 29.9 | 1201.3 | 895.9 | 649.1 | 170 | 3.15 | 171.6 | 10.7 | 77.8 | 0.7 | 1550 | 823.5 | 200.7 |  | 469.1 | 532 | 0.88 | B | 242 | 361 | 34.3 | 0.67 | 39 | 없음 |  | 합격 | SL260301766 | HC260301766 | N | 1.58 | 1.42 | 1.94 | 0.212
C260301781 | H26030445 | 2026-03-21 | IF270_IN | CGL_GA | 0.0023 | 0.14 | 0.02 | 0.0106 | 0.0051 | 0.0024 | 0.0354 | 0.0626 | 0 | 0 | 1.36 | 29.6 | 1202.8 | 920.8 | 696 | 181 | 3.84 | 198.9 | 12.2 | 81.8 | 0.7 | 1070 | 819.7 | 179.6 |  | 460.6 | 526.8 | 0.81 | M | 168 | 301 | 47.7 | 0.558 |  | 없음 |  | 합격 | SL260301767 | HC260301767 | N | 1.85 | 1.66 | 2.27 | 0.251
C260301782 | H26030445 | 2026-03-21 | LC340 | CAL | 0.0451 | 0.35 | 0.04 | 0.0257 | 0.0078 | 0.0038 | 0.0476 | 0 | 0 | 0 | 1.34 | 27.9 | 1200 | 889.3 | 667.8 | 184 | 4.4 | 172.3 | 10.7 | 72.7 | 1.2 | 1730 | 779.8 | 229.3 | 398.3 |  |  | 1.21 | T | 240 | 363 | 38.9 | 0.661 |  | 없음 |  | 합격 | SL260301768 | HC260301768 | N | 1.46 | 1.18 | 1.71 | 0.202
C260301783 | H26030445 | 2026-03-21 | LC340 | CAL | 0.0374 | 0.38 | 0.01 | 0.0302 | 0.0085 | 0.0036 | 0.0387 | 0 | 0 | 0 | 1.36 | 26.4 | 1193.2 | 892.7 | 698.3 | 182.9 | 2.59 | 158.3 | 12 | 69.1 | 0.8 | 1070 | 785.1 | 299.6 | 392.2 |  |  | 1.29 | M | 222 | 357 | 37.7 | 0.622 |  | 산세얼룩 | 경 | 합격 | SL260301769 | HC260301769 | N | 1.26 | 1.12 | 1.63 | 0.199
C260301784 | H26030446 | 2026-03-21 | HSLA590C | CGL_GA | 0.0758 | 1.48 | 0.31 | 0.0199 | 0.0013 | 0.0042 | 0.0371 | 0 | 0.034 | 0 | 1.43 | 35.7 | 1222.8 | 879.2 | 564.2 | 183.5 | 2.04 | 176.6 | 11.7 | 60.7 | 0.8 | 1720 | 792.2 | 171.5 |  | 456.5 | 519.1 | 1 | M | 509 | 654 | 20.8 | 0.778 |  | 없음 |  | 합격 | SL260301770 | HC260301770 | N | 1.08 | 0.89 | 1.25 | 0.156
C260301785 | H26030446 | 2026-03-21 | BH340_OUT | CGL_GA | 0.0019 | 0.42 | 0.02 | 0.0385 | 0.0068 | 0.0023 | 0.0259 | 0 | 0.0011 | 0.0004 | 1.36 | 28.7 | 1206 | 907.9 | 635.9 | 177 | 5.85 | 186.7 | 10.3 | 79.5 | 1.2 | 1100 | 828.1 | 151.9 |  | 460.1 | 510.3 | 1.07 | M | 229 | 362 | 37.1 | 0.633 | 40 | 없음 |  | 합격 | SL260301771 | HC260301771 | N | 1.54 | 1.44 | 1.94 | 0.217
C260301786 | H26030446 | 2026-03-21 | HSLA590C | CAL | 0.0768 | 1.53 | 0.27 | 0.0088 | 0.0033 | 0.0041 | 0.0332 | 0 | 0.0339 | 0 | 1.37 | 29.4 | 1227.2 | 877.8 | 572.9 | 188.7 | 2.41 | 173.8 | 12.5 | 58.4 | 1 | 1140 | 796.5 | 236.1 | 402.3 |  |  | 0.9 | M | 496 | 632 | 23.4 | 0.785 |  | 없음 |  | 합격 | SL260301772 | HC260301772 | N | 0.91 | 0.89 | 1.13 | 0.158
C260301787 | H26030446 | 2026-03-21 | BH340_OUT | CGL_GA | 0.0026 | 0.38 | 0.02 | 0.0382 | 0.0068 | 0.0027 | 0.0333 | 0 | 0.0065 | 0.0004 | 1.61 | 18.8 | 1182.4 | 918.8 | 658.9 | 182.9 | 3.08 | 178.8 | 12.4 | 74 | 0.8 | 1170 | 833 | 149.9 |  | 463.9 | 524.9 | 0.92 | T | 213 | 360 | 36.3 | 0.592 | 39 | 없음 |  | 합격 | SL260301773 | HC260301773 | N | 1.72 | 1.44 | 1.95 | 0.217
C260301788 | H26030447 | 2026-03-22 | IF340_OUT | CGL_GA | 0.0025 | 0.46 | 0.01 | 0.039 | 0.0052 | 0.003 | 0.0362 | 0.0247 | 0.0117 | 0.0005 | 1.27 | 24.7 | 1193.8 | 890.6 | 671.6 | 173.2 | 5.62 | 160.5 | 10.9 | 78.6 | 1.2 | 1540 | 800.4 | 138.3 |  | 462.5 | 519.2 | 0.81 | T | 218 | 377 | 37.3 | 0.578 |  | 없음 |  | 합격 | SL260301774 | HC260301774 | N | 1.66 | 1.45 | 2.07 | 0.2
C260301789 | H26030447 | 2026-03-22 | IF340_OUT | CGL_GA | 0.0022 | 0.44 | 0.02 | 0.0467 | 0.0056 | 0.003 | 0.0437 | 0.0174 | 0.0144 | 0.0006 | 1.43 | 27.5 | 1212.2 | 912.8 | 676.5 | 176.7 | 4.09 | 193 | 11.4 | 80.4 | 0.8 | 1160 | 785.6 | 175.7 |  | 461.3 | 508.1 | 1.03 | M | 245 | 377 | 34.8 | 0.65 |  | 없음 |  | EL미달 | SL260301775 | HC260301775 | N | 1.43 | 1.07 | 1.87 | 0.184
C260301790 | H26030447 | 2026-03-22 | HSLA590C | CAL | 0.0816 | 1.55 | 0.3 | 0.0108 | 0.0042 | 0.0034 | 0.0394 | 0 | 0.0328 | 0 | 1.38 | 29 | 1233 | 868.3 | 573.6 | 164.2 | 2.36 | 196.9 | 12.5 | 57.7 | 1 | 1670 | 799.4 | 242.9 | 394.9 |  |  | 0.94 | M | 473 | 633 | 24.3 | 0.747 |  | 없음 |  | 합격 | SL260301776 | HC260301776 | N | 0.86 | 0.78 | 1.16 | 0.154
C260301791 | H26030447 | 2026-03-22 | IF340_OUT | CGL_GA | 0.0021 | 0.48 | 0.02 | 0.0422 | 0.008 | 0.0021 | 0.0309 | 0.02 | 0.0126 | 0.0005 | 1.22 | 28.1 | 1189.5 | 907.1 | 671.9 | 171.3 | 4.22 | 191.6 | 11 | 76.3 | 1 | 1770 | 781.8 | 149.4 |  | 454.9 | 513.3 | 0.8 | M | 233 | 374 | 34.8 | 0.623 |  | 없음 |  | EL미달 | SL260301777 | HC260301777 | N | 1.36 | 1.08 | 1.8 | 0.174
C260301792 | H26030448 | 2026-03-22 | IF270_IN | CGL_GA | 0.002 | 0.11 | 0.01 | 0.012 | 0.0072 | 0.0025 | 0.0281 | 0.0591 | 0 | 0 | 1.3 | 31.4 | 1213.7 | 920 | 711.6 | 188.8 | 3.87 | 163.2 | 12.2 | 81.9 | 0.7 | 1040 | 823.3 | 143 |  | 465.7 | 526.6 | 0.89 | T | 163 | 299 | 45.4 | 0.545 |  | 없음 |  | 합격 | SL260301778 | HC260301778 | N | 2.05 | 1.8 | 2.54 | 0.238
C260301793 | H26030448 | 2026-03-22 | LC340 | CAL | 0.0349 | 0.35 | 0.03 | 0.0322 | 0.0097 | 0.0034 | 0.0382 | 0 | 0 | 0 | 1.4 | 23.4 | 1215 | 888 | 682.5 | 186.5 | 2.67 | 191.7 | 12 | 70 | 0.8 | 1040 | 762.9 | 252.3 | 388 |  |  | 1.35 | B | 225 | 379 | 36.7 | 0.594 |  | 없음 |  | 합격 | SL260301779 | HC260301779 | N | 1.35 | 1.13 | 1.6 | 0.209
C260301794 | H26030448 | 2026-03-22 | IF270_IN | CGL_GA | 0.0016 | 0.07 | 0.01 | 0.0071 | 0.0057 | 0.0019 | 0.0372 | 0.055 | 0 | 0 | 1.6 | 34 | 1224.8 | 924.9 | 715.6 | 187.1 | 4.18 | 193.8 | 12 | 80.8 | 0.8 | 1130 | 823.3 | 155 |  | 458.8 | 511.2 | 0.84 | B | 141 | 292 | 49.7 | 0.483 |  | 없음 |  | 합격 | SL260301780 | HC260301780 | N | 2.06 | 1.83 | 2.61 | 0.25
C260301795 | H26030448 | 2026-03-22 | IF340_OUT | CGL_GA | 0.0023 | 0.46 | 0.03 | 0.0444 | 0.0071 | 0.0031 | 0.0336 | 0.0229 | 0.0107 | 0.0005 | 1.32 | 24.5 | 1195.6 | 925.9 | 674.8 | 177 | 3.69 | 187.9 | 13.5 | 78.3 | 0.8 | 1380 | 800.6 | 166.2 |  | 459.3 | 519 | 0.83 | M | 220 | 374 | 35.7 | 0.588 |  | 없음 |  | EL미달 | SL260301781 | HC260301781 | N | 1.75 | 1.51 | 2.13 | 0.205
C260301796 | H26030449 | 2026-03-22 | HSLA590C | CGL_GA | 0.0763 | 1.52 | 0.3 | 0.012 | 0.0055 | 0.0041 | 0.0329 | 0 | 0.0369 | 0 | 1.35 | 26.4 | 1228.1 | 886.9 | 579.4 | 184.9 | 2 | 171.3 | 11.8 | 60.1 | 0.8 | 1410 | 794.5 | 147.5 |  | 457.8 | 520.7 | 0.83 | T | 500 | 654 | 24.4 | 0.765 |  | 없음 |  | 합격 | SL260301782 | HC260301782 | N | 1.01 | 0.83 | 1.15 | 0.158
C260301797 | H26030449 | 2026-03-22 | LC440R | CGL_GA | 0.0704 | 1.18 | 0.26 | 0.0594 | 0.0072 | 0.0028 | 0.0403 | 0 | 0 | 0 | 1.4 | 29.2 | 1214 | 869.1 | 646.1 | 177.2 | 2.41 | 186.2 | 12.8 | 66.9 | 0.8 | 1420 | 797.6 | 150.5 |  | 458.9 | 522.1 | 0.96 | M | 319 | 493 | 31.4 | 0.647 |  | 없음 |  | 합격 | SL260301783 | HC260301783 | N | 1.06 | 1.08 | 1.37 | 0.186
C260301798 | H26030449 | 2026-03-22 | LC340 | CAL | 0.0415 | 0.38 | 0 | 0.0292 | 0.0079 | 0.0029 | 0.0422 | 0 | 0 | 0 | 1.39 | 24.2 | 1195.2 | 894.3 | 689.8 | 182.7 | 3.67 | 193.4 | 12.6 | 67.3 | 1.2 | 1200 | 775.8 | 252.8 | 393.9 |  |  | 1.26 | M | 215 | 366 | 36.9 | 0.587 |  | 없음 |  | 합격 | SL260301784 | HC260301784 | N | 1.24 | 1.17 | 1.69 | 0.199
C260301799 | H26030449 | 2026-03-22 | LC340 | CAL | 0.0344 | 0.34 | 0 | 0.0301 | 0.0085 | 0.0032 | 0.0384 | 0 | 0 | 0 | 1.42 | 27.8 | 1213.5 | 884.5 | 685.4 | 182.1 | 3.31 | 174.1 | 13.8 | 69.8 | 1 | 1650 | 787.7 | 238.6 | 405.1 |  |  | 1.26 | T | 226 | 364 | 38.1 | 0.621 |  | 없음 |  | 합격 | SL260301785 | HC260301785 | N | 1.32 | 1.23 | 1.73 | 0.213
C260301800 | H26030450 | 2026-03-22 | LC440R | CAL | 0.0662 | 1.22 | 0.26 | 0.0589 | 0.0073 | 0.0041 | 0.0474 | 0 | 0 | 0 | 1.52 | 27.9 | 1186.7 | 877.4 | 658.9 | 175 | 2.98 | 199.5 | 14.4 | 66.4 | 1 | 1580 | 801.5 | 247.4 | 399.7 |  |  | 1.11 | B | 300 | 493 | 31.9 | 0.609 |  | 없음 |  | 합격 | SL260301786 | HC260301786 | N | 1.13 | 1.09 | 1.44 | 0.188
C260301801 | H26030450 | 2026-03-22 | IF340_OUT | CGL_GA | 0.003 | 0.45 | 0.01 | 0.0445 | 0.0077 | 0.0028 | 0.0325 | 0.0228 | 0.0134 | 0.0006 | 1.34 | 23.6 | 1183.6 | 904.8 | 678.2 | 190.1 | 3.88 | 183.5 | 10.4 | 74.3 | 1 | 1230 | 790.9 | 163.5 |  | 460.2 | 524.9 | 0.88 | T | 238 | 379 | 36.3 | 0.628 |  | 없음 |  | 합격 | SL260301787 | HC260301787 | N | 1.4 | 1.09 | 1.89 | 0.189
C260301802 | H26030450 | 2026-03-22 | IF340_OUT | CGL_GA | 0.002 | 0.44 | 0.01 | 0.042 | 0.0053 | 0.0017 | 0.0399 | 0.0207 | 0.0143 | 0.0007 | 1.44 | 31.2 | 1201.5 | 920.4 | 674.9 | 179.8 | 4.3 | 195.5 | 10.6 | 76.7 | 1 | 1510 | 784.3 | 147.3 |  | 456.9 | 516 | 0.84 | T | 222 | 379 | 35.7 | 0.586 |  | 산세얼룩 | 중 | EL미달,표면결함 | SL260301787 | HC260301787 | N | 1.26 | 1.05 | 1.84 | 0.185
C260301803 | H26030450 | 2026-03-22 | LC340 | CAL | 0.0436 | 0.35 | 0.02 | 0.0344 | 0.0095 | 0.0026 | 0.0395 | 0 | 0 | 0 | 1.27 | 38.9 | 1201.5 | 897.8 | 673.7 | 177.2 | 3.75 | 170 | 11.8 | 73.4 | 1 | 1450 | 783.1 | 260 | 403.4 |  |  | 1.09 | M | 225 | 373 | 38.8 | 0.603 |  | 없음 |  | 합격 | SL260301788 | HC260301788 | N | 1.42 | 1.11 | 1.57 | 0.207
C260301804 | H26030451 | 2026-03-22 | LC440R | CAL | 0.0638 | 1.17 | 0.25 | 0.0569 | 0.0062 | 0.0035 | 0.0361 | 0 | 0 | 0 | 1.34 | 33.1 | 1203.8 | 882 | 660.5 | 172.7 | 2.21 | 172.6 | 12.5 | 63.7 | 0.8 | 1510 | 796.4 | 279.9 | 397.9 |  |  | 1.01 | M | 293 | 477 | 32.4 | 0.614 |  | 없음 |  | 합격 | SL260301789 | HC260301789 | N | 1.19 | 0.97 | 1.37 | 0.179
C260301805 | H26030451 | 2026-03-22 | BH340_OUT | CGL_GA | 0.003 | 0.38 | 0.03 | 0.0374 | 0.0058 | 0.0023 | 0.0425 | 0 | 0.0059 | 0.0006 | 1.22 | 31.3 | 1198.1 | 907 | 643.1 | 179.5 | 2.74 | 189.6 | 11.6 | 74.4 | 0.7 | 1740 | 825.3 | 167.7 |  | 461.5 | 523.9 | 1.03 | M | 231 | 371 | 37.3 | 0.623 | 42 | 없음 |  | 합격 | SL260301790 | HC260301790 | N | 1.65 | 1.42 | 2.09 | 0.2
C260301806 | H26030451 | 2026-03-22 | BH340_OUT | CAL | 0.0024 | 0.42 | 0.01 | 0.0388 | 0.0044 | 0.0032 | 0.0454 | 0 | 0.0076 | 0.0006 | 1.46 | 28.8 | 1212.2 | 899.9 | 648.2 | 163.3 | 2.35 | 174.1 | 12.4 | 72.3 | 0.65 | 1310 | 836 | 275.2 |  |  |  | 0.94 | M | 228 | 370 | 36.4 | 0.616 | 36 | 없음 |  | 합격 | SL260301791 | HC260301791 | N | 1.62 | 1.46 | 1.98 | 0.208
C260301807 | H26030451 | 2026-03-22 | BH340_OUT | CGL_GA | 0.0021 | 0.42 | 0.01 | 0.0362 | 0.0067 | 0.0018 | 0.0411 | 0 | 0.0059 | 0.0005 | 1.32 | 28.1 | 1194.8 | 902.1 | 634 | 175.7 | 6.29 | 171.4 | 11.8 | 74.6 | 1.6 | 1480 | 830 | 130.2 |  | 458.7 | 517.8 | 0.98 | M | 224 | 364 | 39.4 | 0.615 | 38 | 없음 |  | 합격 | SL260301792 | HC260301792 | N | 1.63 | 1.44 | 1.96 | 0.205
C260301808 | H26030452 | 2026-03-22 | LC340 | CAL | 0.0431 | 0.39 | 0.04 | 0.0304 | 0.0068 | 0.0033 | 0.0362 | 0 | 0 | 0 | 1.29 | 24.2 | 1192.7 | 878.8 | 689.3 | 184.9 | 2.72 | 171.2 | 13.8 | 70.6 | 0.8 | 1160 | 775.4 | 240.6 | 401.3 |  |  | 1.25 | M | 214 | 376 | 36.3 | 0.569 |  | 없음 |  | 합격 | SL260301793 | HC260301793 | N | 1.36 | 1.25 | 1.63 | 0.202
C260301809 | H26030452 | 2026-03-22 | BH340_OUT | CGL_GA | 0.0026 | 0.38 | 0.02 | 0.0404 | 0.0061 | 0.003 | 0.0392 | 0 | 0.0049 | 0.0005 | 1.3 | 33.8 | 1190.3 | 911.6 | 643 | 164.2 | 6.12 | 186.4 | 10.7 | 77.1 | 1.4 | 1650 | 831.9 | 148.5 |  | 461.5 | 517.8 | 1 | M | 223 | 367 | 39.3 | 0.608 | 42 | 없음 |  | 합격 | SL260301794 | HC260301794 | N | 1.68 | 1.49 | 2.12 | 0.21
C260301810 | H26030452 | 2026-03-22 | IF270_IN | CAL | 0.0027 | 0.11 | 0.01 | 0.0099 | 0.0061 | 0.0026 | 0.0324 | 0.0659 | 0 | 0 | 1.34 | 33.2 | 1178 | 917.8 | 696.6 | 181.8 | 3.91 | 167.6 | 11 | 79.5 | 0.8 | 1600 | 827.2 | 278.9 |  |  |  | 0.87 | M | 137 | 296 | 47.5 | 0.463 |  | 없음 |  | 합격 | SL260301795 | HC260301795 | N | 1.84 | 1.64 | 2.52 | 0.234
C260301811 | H26030452 | 2026-03-22 | IF270_IN | CGL_GA | 0.0016 | 0.09 | 0.02 | 0.0105 | 0.0066 | 0.0028 | 0.0321 | 0.0562 | 0 | 0 | 1.35 | 31.3 | 1206 | 920.6 | 709.5 | 181.2 | 6.87 | 178.8 | 11.5 | 82.5 | 1.2 | 1830 | 819.4 | 163.3 |  | 463 | 517.8 | 0.84 | M | 151 | 289 | 49.3 | 0.522 |  | 없음 |  | 합격 | SL260301796 | HC260301796 | N | 1.98 | 1.8 | 2.47 | 0.242
C260301812 | H26030453 | 2026-03-22 | LC340 | CAL | 0.0405 | 0.29 | 0.04 | 0.0259 | 0.0061 | 0.0028 | 0.0357 | 0 | 0 | 0 | 1.44 | 32.6 | 1203.4 | 903.9 | 676 | 178.1 | 5.87 | 163.9 | 12.6 | 65.9 | 2 | 1450 | 769.9 | 183.7 | 385.9 |  |  | 1.26 | M | 217 | 372 | 40.3 | 0.583 |  | 없음 |  | 합격 | SL260301797 | HC260301797 | N | 1.17 | 1.01 | 1.57 | 0.204
C260301813 | H26030453 | 2026-03-22 | LC440R | CAL | 0.0738 | 1.17 | 0.27 | 0.0571 | 0.0067 | 0.0035 | 0.0304 | 0 | 0 | 0 | 1.33 | 28.7 | 1181.5 | 882.4 | 645.8 | 184.3 | 2.4 | 178 | 11.9 | 66.6 | 0.8 | 1140 | 808.9 | 254.7 | 395.7 |  |  | 1.05 | T | 309 | 498 | 30.1 | 0.62 |  | 없음 |  | 합격 | SL260301798 | HC260301798 | N | 1.24 | 1.05 | 1.41 | 0.192
C260301814 | H26030453 | 2026-03-22 | LC440R | CAL | 0.0651 | 1.23 | 0.23 | 0.0691 | 0.0048 | 0.0031 | 0.0417 | 0 | 0 | 0 | 1.44 | 24.1 | 1216.9 | 882.6 | 657.5 | 183.1 | 3.47 | 164.7 | 10.7 | 65.4 | 1.2 | 1730 | 791.5 | 227.6 | 400.3 |  |  | 1.02 | M | 302 | 496 | 32.5 | 0.609 |  | 없음 |  | 합격 | SL260301799 | HC260301799 | N | 1.09 | 1.02 | 1.48 | 0.18
C260301815 | H26030453 | 2026-03-22 | IF270_IN | CAL | 0.002 | 0.11 | 0 | 0.0114 | 0.0087 | 0.0028 | 0.0365 | 0.0592 | 0 | 0 | 1.42 | 34.1 | 1196.5 | 929.5 | 704.6 | 193 | 6.08 | 176.2 | 13 | 80.3 | 1.2 | 1660 | 826.5 | 238.3 |  |  |  | 0.78 | M | 147 | 289 | 48.9 | 0.509 |  | 없음 |  | 합격 | SL260301800 | HC260301800 | N | 2.17 | 1.81 | 2.56 | 0.24
C260301816 | H26030454 | 2026-03-23 | LC340 | CAL | 0.0339 | 0.34 | 0.03 | 0.0307 | 0.0082 | 0.0032 | 0.0452 | 0 | 0 | 0 | 1.33 | 30.8 | 1213 | 877.8 | 675.9 | 176 | 4.33 | 179.4 | 11.4 | 67.7 | 1.4 | 1800 | 779.1 | 238.1 | 387.1 |  |  | 1.19 | T | 227 | 367 | 38.7 | 0.619 |  | 없음 |  | 합격 | SL260301801 | HC260301801 | N | 1.24 | 1.09 | 1.57 | 0.203
C260301817 | H26030454 | 2026-03-23 | IF270_IN | CAL | 0.0018 | 0.08 | 0.01 | 0.0183 | 0.0059 | 0.0022 | 0.0314 | 0.0628 | 0 | 0 | 1.33 | 33.2 | 1183.6 | 921.5 | 706.6 | 186.1 | 6.78 | 168.1 | 11.4 | 82.3 | 1.2 | 1010 | 827.6 | 257.8 |  |  |  | 0.84 | B | 165 | 303 | 48.7 | 0.545 |  | 없음 |  | 합격 | SL260301802 | HC260301802 | N | 1.91 | 1.84 | 2.51 | 0.239
C260301818 | H26030454 | 2026-03-23 | HSLA590C | CAL | 0.0833 | 1.45 | 0.29 | 0.0141 | 0.0035 | 0.0039 | 0.0427 | 0 | 0.0355 | 0 | 1.5 | 19.7 | 1244.9 | 874.8 | 593.2 | 176.7 | 2.83 | 187 | 9.3 | 57.6 | 1.2 | 1360 | 792.7 | 247.6 | 396.7 |  |  | 0.93 | B | 500 | 644 | 23.8 | 0.776 |  | 없음 |  | 합격 | SL260301803 | HC260301803 | N | 0.89 | 0.82 | 1.1 | 0.145
C260301819 | H26030454 | 2026-03-23 | LC440R | CGL_GA | 0.07 | 1.24 | 0.27 | 0.0599 | 0.0055 | 0.0035 | 0.0327 | 0 | 0 | 0 | 1.45 | 26.7 | 1200.6 | 880.3 | 651.5 | 179.7 | 2.15 | 169.5 | 9.7 | 62.8 | 0.8 | 1250 | 787.4 | 168.2 |  | 460.5 | 526.5 | 0.92 | M | 315 | 501 | 30.2 | 0.629 |  | 없음 |  | 합격 | SL260301804 | HC260301804 | N | 1.06 | 0.99 | 1.4 | 0.187
C260301820 | H26030455 | 2026-03-23 | IF270_IN | CAL | 0.002 | 0.1 | 0.03 | 0.0092 | 0.0055 | 0.0021 | 0.0336 | 0.0631 | 0 | 0 | 1.45 | 33.7 | 1203.6 | 902.1 | 706.3 | 180.8 | 5.84 | 187 | 10.9 | 79.5 | 1.2 | 1820 | 820.9 | 228.2 |  |  |  | 0.77 | M | 144 | 303 | 48.3 | 0.475 |  | 없음 |  | 합격 | SL260301805 | HC260301805 | N | 1.91 | 1.85 | 2.42 | 0.245
C260301821 | H26030455 | 2026-03-23 | LC340 | CAL | 0.046 | 0.32 | 0.02 | 0.03 | 0.0083 | 0.0037 | 0.0513 | 0 | 0 | 0 | 1.35 | 29.3 | 1199.2 | 897.9 | 684.5 | 181.8 | 5.01 | 174.6 | 11.2 | 68 | 1.6 | 1350 | 776.9 | 211.8 | 396.9 |  |  | 1.18 | M | 227 | 361 | 38.9 | 0.629 |  | 없음 |  | 합격 | SL260301806 | HC260301806 | N | 1.31 | 1.09 | 1.52 | 0.2
C260301822 | H26030455 | 2026-03-23 | IF340_OUT | CGL_GA | 0.0021 | 0.44 | 0.02 | 0.0373 | 0.0085 | 0.0027 | 0.0366 | 0.0184 | 0.0122 | 0.0005 | 1.44 | 21.3 | 1187.3 | 904.3 | 695.1 | 171.2 | 3.64 | 200.8 | 12.5 | 78 | 0.8 | 1620 | 773.9 | 161.1 |  | 458.6 | 527.4 | 0.79 | B | 243 | 372 | 34.4 | 0.653 |  | 없음 |  | EL미달 | SL260301807 | HC260301807 | N | 1.36 | 0.91 | 1.78 | 0.18
C260301823 | H26030455 | 2026-03-23 | HSLA590C | CAL | 0.0772 | 1.44 | 0.3 | 0.015 | 0.0044 | 0.0044 | 0.0386 | 0 | 0.032 | 0 | 1.33 | 27.9 | 1242.2 | 880 | 578.7 | 178.1 | 1.99 | 176.8 | 12 | 59.8 | 0.8 | 1730 | 795.9 | 242.3 | 386.1 |  |  | 0.94 | M | 498 | 633 | 22.9 | 0.787 |  | 없음 |  | 합격 | SL260301808 | HC260301808 | N | 1.09 | 0.91 | 1.08 | 0.148
C260301824 | H26030456 | 2026-03-23 | LC340 | CAL | 0.0355 | 0.35 | 0.02 | 0.0271 | 0.0093 | 0.0038 | 0.0418 | 0 | 0 | 0 | 1.41 | 21.7 | 1213.6 | 894.6 | 684.1 | 174.1 | 3.6 | 200.7 | 11.3 | 72.2 | 1 | 1280 | 779 | 218.6 | 380.3 |  |  | 1.24 | M | 217 | 361 | 39.4 | 0.601 |  | 없음 |  | 합격 | SL260301809 | HC260301809 | N | 1.46 | 1.29 | 1.75 | 0.209
C260301825 | H26030456 | 2026-03-23 | BH340_OUT | CGL_GA | 0.002 | 0.41 | 0.02 | 0.0351 | 0.0072 | 0.0022 | 0.0364 | 0 | 0.0081 | 0.0005 | 1.33 | 27.9 | 1202.7 | 908.4 | 651 | 188.8 | 3.28 | 197.1 | 10.6 | 75.6 | 0.8 | 1840 | 837.8 | 151.9 |  | 466.3 | 522.6 | 1.07 | M | 219 | 368 | 38.5 | 0.595 | 40 | 없음 |  | 합격 | SL260301810 | HC260301810 | N | 1.65 | 1.58 | 2.14 | 0.22
C260301826 | H26030456 | 2026-03-23 | LC440R | CAL | 0.0727 | 1.2 | 0.26 | 0.0466 | 0.0054 | 0.0035 | 0.0425 | 0 | 0 | 0 | 1.48 | 27 | 1196.1 | 887 | 671.5 | 185.9 | 1.87 | 182.6 | 13.6 | 65.2 | 0.65 | 1840 | 809.2 | 296.6 | 392.8 |  |  | 1.01 | T | 298 | 476 | 32.1 | 0.626 |  | 없음 |  | 합격 | SL260301811 | HC260301811 | N | 1.29 | 1.18 | 1.49 | 0.193
C260301827 | H26030456 | 2026-03-23 | IF340_OUT | CGL_GA | 0.0037 | 0.44 | 0.03 | 0.0426 | 0.0059 | 0.0022 | 0.0433 | 0.0207 | 0.0126 | 0.0006 | 1.43 | 29.6 | 1193.1 | 896.5 | 666.7 | 167.1 | 3.24 | 182.9 | 10.2 | 80 | 0.65 | 1610 | 784.3 | 134.5 |  | 456.6 | 517.1 | 0.72 | B | 235 | 380 | 35.6 | 0.618 |  | 없음 |  | EL미달 | SL260301812 | HC260301812 | N | 1.38 | 1 | 1.69 | 0.181
C260301828 | H26030457 | 2026-03-23 | HSLA590C | CAL | 0.0787 | 1.54 | 0.29 | 0.0137 | 0.0049 | 0.0036 | 0.0434 | 0 | 0.0356 | 0 | 1.45 | 35.2 | 1234.6 | 881 | 565 | 181.7 | 1.59 | 185.9 | 11 | 59.1 | 0.65 | 1330 | 801.3 | 266.7 | 385.6 |  |  | 0.97 | M | 522 | 651 | 19.5 | 0.802 |  | 없음 |  | EL미달 | SL260301813 | HC260301813 | N | 0.96 | 0.83 | 1.17 | 0.15
C260301829 | H26030457 | 2026-03-23 | LC340 | CAL | 0.0405 | 0.34 | 0 | 0.0322 | 0.0073 | 0.0036 | 0.0327 | 0 | 0 | 0 | 1.41 | 30.5 | 1203.5 | 897.1 | 686.5 | 182.4 | 2.24 | 180.3 | 13.9 | 71 | 0.65 | 1460 | 781.6 | 262.5 | 402 |  |  | 1.12 | M | 209 | 360 | 38.4 | 0.581 |  | 없음 |  | 합격 | SL260301814 | HC260301814 | N | 1.37 | 1.16 | 1.58 | 0.215
C260301830 | H26030457 | 2026-03-23 | BH340_OUT | CAL | 0.0023 | 0.38 | 0.02 | 0.0373 | 0.0052 | 0.0023 | 0.0381 | 0 | 0.005 | 0.0004 | 1.59 | 35.8 | 1212.1 | 910.4 | 657.5 | 176.9 | 4.81 | 180.3 | 12.5 | 75.1 | 1.2 | 1520 | 849.9 | 237.1 |  |  |  | 0.92 | M | 201 | 369 | 38.6 | 0.545 | 35 | 없음 |  | 합격 | SL260301815 | HC260301815 | N | 1.64 | 1.55 | 2.09 | 0.214
C260301831 | H26030457 | 2026-03-23 | LC440R | CGL_GA | 0.0696 | 1.18 | 0.26 | 0.0554 | 0.0051 | 0.0037 | 0.0361 | 0 | 0 | 0 | 1.37 | 28.1 | 1199.6 | 872.3 | 663.3 | 172.7 | 2.37 | 188.8 | 11.6 | 66.2 | 0.8 | 1560 | 784.2 | 172.1 |  | 455.7 | 512.4 | 1.05 | M | 308 | 487 | 32.5 | 0.632 |  | 없음 |  | 합격 | SL260301816 | HC260301816 | N | 1.31 | 1.1 | 1.55 | 0.179
C260301832 | H26030458 | 2026-03-23 | IF340_OUT | CGL_GA | 0.0023 | 0.43 | 0.04 | 0.0481 | 0.0052 | 0.0024 | 0.038 | 0.0171 | 0.0109 | 0.0006 | 1.33 | 32.4 | 1192.9 | 909.1 | 681.2 | 192.7 | 3.52 | 177.4 | 12.9 | 77.3 | 0.8 | 1100 | 795.6 | 156.1 |  | 463.7 | 525.1 | 0.74 | T | 216 | 375 | 37.2 | 0.576 |  | 없음 |  | 합격 | SL260301817 | HC260301817 | N | 1.57 | 1.28 | 1.98 | 0.208
C260301833 | H26030458 | 2026-03-23 | BH340_OUT | CGL_GA | 0.0021 | 0.4 | 0.02 | 0.0411 | 0.0061 | 0.0022 | 0.0472 | 0 | 0.0084 | 0.0006 | 1.44 | 34 | 1192.2 | 909.3 | 645.5 | 175.4 | 2.98 | 176.4 | 11.6 | 73.1 | 0.8 | 1010 | 835.3 | 137.2 |  | 458.5 | 515.5 | 1.06 | T | 231 | 376 | 37.1 | 0.614 | 38 | 없음 |  | 합격 | SL260301818 | HC260301818 | N | 1.49 | 1.35 | 1.96 | 0.209
C260301834 | H26030458 | 2026-03-23 | IF340_OUT | CGL_GA | 0.0025 | 0.46 | 0.03 | 0.0414 | 0.0058 | 0.0027 | 0.036 | 0.0161 | 0.0134 | 0.0006 | 1.41 | 27.1 | 1168.2 | 914.4 | 685.9 | 176.6 | 4 | 175.1 | 12 | 80 | 0.8 | 1660 | 788.3 | 165.4 |  | 456 | 518.8 | 0.89 | T | 236 | 374 | 35.9 | 0.631 |  | 없음 |  | EL미달 | SL260301819 | HC260301819 | N | 1.56 | 1.24 | 1.91 | 0.186
C260301835 | H26030458 | 2026-03-23 | HSLA590C | CGL_GA | 0.0842 | 1.52 | 0.31 | 0.0166 | 0.0044 | 0.0039 | 0.0455 | 0 | 0.0341 | 0 | 1.32 | 22.5 | 1223.8 | 875 | 572.9 | 170.6 | 2.57 | 188.7 | 14.6 | 61.1 | 1 | 1730 | 787.3 | 147.6 |  | 457.8 | 513 | 0.97 | M | 490 | 654 | 23.2 | 0.749 |  | 없음 |  | 합격 | SL260301820 | HC260301820 | N | 0.97 | 0.9 | 1.13 | 0.148
C260301836 | H26030459 | 2026-03-23 | LC440R | CGL_GA | 0.0709 | 1.17 | 0.26 | 0.0634 | 0.0051 | 0.0041 | 0.042 | 0 | 0 | 0 | 1.39 | 20.9 | 1182.9 | 892.6 | 673.2 | 192.8 | 2.32 | 186.7 | 11.3 | 65.5 | 0.8 | 1300 | 791.4 | 172.3 |  | 462.3 | 519.2 | 0.84 | M | 294 | 504 | 32.7 | 0.583 |  | 없음 |  | 합격 | SL260301821 | HC260301821 | N | 1.02 | 1.05 | 1.39 | 0.191
C260301837 | H26030459 | 2026-03-23 | IF270_IN | CAL | 0.0018 | 0.11 | 0 | 0.0141 | 0.0051 | 0.0031 | 0.0272 | 0.0618 | 0 | 0 | 1.33 | 28 | 1210.8 | 927.2 | 691.8 | 175.1 | 3.69 | 169.7 | 10.5 | 78.3 | 0.8 | 1190 | 828.8 | 266.8 |  |  |  | 0.8 | M | 152 | 310 | 47.1 | 0.49 |  | 없음 |  | 합격 | SL260301822 | HC260301822 | N | 1.82 | 1.59 | 2.4 | 0.224
C260301838 | H26030459 | 2026-03-23 | BH340_OUT | CGL_GA | 0.0024 | 0.42 | 0.01 | 0.035 | 0.0057 | 0.0023 | 0.0269 | 0 | 0.0072 | 0.0004 | 1.39 | 29.7 | 1194.6 | 914.1 | 646.9 | 177.9 | 2.62 | 158.1 | 13.1 | 73.2 | 0.7 | 1550 | 831.3 | 157.9 |  | 463.2 | 537.2 | 0.88 | T | 221 | 368 | 37.2 | 0.601 | 40 | 없음 |  | 합격 | SL260301823 | HC260301823 | N | 1.47 | 1.41 | 2.08 | 0.21
C260301839 | H26030459 | 2026-03-24 | IF270_IN | CAL | 0.0013 | 0.07 | 0.02 | 0.0098 | 0.0053 | 0.0018 | 0.0366 | 0.0558 | 0 | 0 | 1.32 | 24.2 | 1196.6 | 911.2 | 690.5 | 187.6 | 7.32 | 167.3 | 12.4 | 80.9 | 1.4 | 1320 | 832.6 | 212.1 |  |  |  | 0.85 | M | 152 | 298 | 49 | 0.51 |  | 없음 |  | 합격 | SL260301824 | HC260301824 | N | 1.89 | 1.85 | 2.52 | 0.241
C260301840 | H26030460 | 2026-03-24 | IF270_IN | CAL | 0.0027 | 0.1 | 0 | 0.0104 | 0.006 | 0.0021 | 0.0249 | 0.0598 | 0 | 0 | 1.48 | 31.8 | 1202.8 | 932.6 | 701.7 | 178.4 | 3.11 | 168.3 | 11.5 | 77.5 | 0.7 | 1580 | 835.2 | 254.1 |  |  |  | 0.72 | B | 150 | 302 | 48.1 | 0.497 |  | 없음 |  | 합격 | SL260301825 | HC260301825 | N | 1.85 | 1.65 | 2.47 | 0.232
C260301841 | H26030460 | 2026-03-24 | IF340_OUT | CGL_GA | 0.0024 | 0.44 | 0.04 | 0.0467 | 0.0063 | 0.0026 | 0.037 | 0.0255 | 0.0113 | 0.0006 | 1.4 | 31.6 | 1217 | 905.3 | 684.5 | 181.4 | 5.3 | 189.8 | 11.4 | 81.1 | 1 | 1300 | 765.6 | 159.6 |  | 456.8 | 514.1 | 0.82 | B | 257 | 383 | 32.7 | 0.671 |  | 없음 |  | YS초과,EL미달 | SL260301826 | HC260301826 | N | 1.08 | 0.62 | 1.61 | 0.159
C260301842 | H26030460 | 2026-03-24 | BH340_OUT | CAL | 0.0024 | 0.4 | 0.01 | 0.0389 | 0.0044 | 0.0028 | 0.0489 | 0 | 0.0081 | 0.0006 | 1.38 | 22.6 | 1222.5 | 903.2 | 659.5 | 181.7 | 4.56 | 172 | 14.4 | 73.7 | 1.2 | 1010 | 841.9 | 267.6 |  |  |  | 0.97 | M | 225 | 364 | 38.8 | 0.618 | 35 | 없음 |  | 합격 | SL260301827 | HC260301827 | N | 1.75 | 1.53 | 2.1 | 0.208
C260301843 | H26030460 | 2026-03-24 | IF340_OUT | CGL_GA | 0.0025 | 0.49 | 0.01 | 0.0429 | 0.0068 | 0.0025 | 0.0445 | 0.0193 | 0.0121 | 0.0006 | 1.31 | 22.8 | 1186.1 | 883.5 | 679.1 | 169.6 | 3.35 | 188.3 | 10.4 | 76.1 | 0.8 | 1070 | 785.2 | 188.3 |  | 458.7 | 527.7 | 0.99 | T | 235 | 386 | 33.5 | 0.609 |  | 없음 |  | EL미달 | SL260301828 | HC260301828 | N | 1.33 | 1 | 1.74 | 0.177
C260301844 | H26030461 | 2026-03-24 | LC440R | CAL | 0.0614 | 1.21 | 0.26 | 0.0631 | 0.0074 | 0.0031 | 0.0494 | 0 | 0 | 0 | 1.38 | 29.5 | 1199.3 | 873.8 | 648 | 181.7 | 2.23 | 175.7 | 10.2 | 64.2 | 0.8 | 1540 | 781 | 280.8 | 409 |  |  | 0.8 | M | 305 | 489 | 30.6 | 0.624 |  | 없음 |  | 합격 | SL260301829 | HC260301829 | N | 1.17 | 0.97 | 1.42 | 0.185
C260301845 | H26030461 | 2026-03-24 | LC340 | CAL | 0.0347 | 0.38 | 0.04 | 0.0342 | 0.0097 | 0.0039 | 0.0358 | 0 | 0 | 0 | 1.4 | 29.5 | 1215.2 | 888 | 673.7 | 166.8 | 2.52 | 189.2 | 11.7 | 68.3 | 0.8 | 1440 | 772.1 | 288.7 | 383.5 |  |  | 1.21 | B | 234 | 375 | 35.5 | 0.624 |  | 없음 |  | 합격 | SL260301830 | HC260301830 | N | 1.28 | 1.14 | 1.6 | 0.207
C260301846 | H26030461 | 2026-03-24 | HSLA590C | CAL | 0.0813 | 1.48 | 0.33 | 0.019 | 0.0042 | 0.003 | 0.0372 | 0 | 0.0337 | 0 | 1.5 | 28.7 | 1233.2 | 888.1 | 596.3 | 191.7 | 2.04 | 179.6 | 12.8 | 60.9 | 0.8 | 1340 | 796.6 | 281.8 | 400.4 |  |  | 1.03 | M | 500 | 643 | 23.6 | 0.778 |  | 없음 |  | 합격 | SL260301831 | HC260301831 | N | 0.99 | 0.89 | 1.19 | 0.139
C260301847 | H26030461 | 2026-03-24 | IF270_IN | CGL_GA | 0.0022 | 0.1 | 0 | 0.0063 | 0.0063 | 0.0031 | 0.0338 | 0.0585 | 0 | 0 | 1.48 | 28 | 1207.4 | 917.6 | 695.9 | 186.6 | 3.15 | 160 | 10.5 | 77.8 | 0.7 | 1010 | 816.2 | 172.2 |  | 455 | 510.4 | 0.83 | M | 165 | 293 | 47.1 | 0.563 |  | 없음 |  | 합격 | SL260301832 | HC260301832 | N | 1.98 | 1.77 | 2.4 | 0.244
C260301848 | H26030462 | 2026-03-24 | HSLA590C | CGL_GA | 0.0726 | 1.51 | 0.31 | 0.013 | 0.0038 | 0.0041 | 0.0424 | 0 | 0.0358 | 0 | 1.46 | 28.9 | 1223.7 | 876.4 | 572.2 | 176.3 | 1.72 | 168.1 | 12.2 | 62.1 | 0.65 | 1050 | 795 | 178.4 |  | 454.5 | 520.8 | 0.94 | M | 500 | 623 | 22.8 | 0.803 |  | 없음 |  | 합격 | SL260301833 | HC260301833 | N | 1.02 | 0.89 | 1.15 | 0.143
C260301849 | H26030462 | 2026-03-24 | LC440R | CAL | 0.065 | 1.21 | 0.27 | 0.0612 | 0.0058 | 0.0034 | 0.0446 | 0 | 0 | 0 | 1.38 | 26.1 | 1190.7 | 872.8 | 668.9 | 176.1 | 1.76 | 170.5 | 12.6 | 63.1 | 0.65 | 1290 | 800.8 | 281.4 | 403.7 |  |  | 1.08 | M | 302 | 490 | 31.2 | 0.616 |  | 없음 |  | 합격 | SL260301834 | HC260301834 | N | 1.13 | 0.94 | 1.21 | 0.186
C260301850 | H26030462 | 2026-03-24 | IF340_OUT | CGL_GA | 0.0025 | 0.43 | 0.02 | 0.045 | 0.0052 | 0.0023 | 0.0334 | 0.0222 | 0.0102 | 0.0005 | 1.37 | 30.3 | 1207.3 | 912.1 | 687.1 | 189.3 | 4.51 | 163.7 | 12.4 | 77.8 | 1 | 1740 | 776.3 | 151.7 |  | 459.7 | 517.7 | 0.82 | M | 242 | 390 | 32.3 | 0.621 |  | 없음 |  | EL미달 | SL260301835 | HC260301835 | N | 1.2 | 0.86 | 1.73 | 0.177
C260301851 | H26030462 | 2026-03-24 | IF270_IN | CGL_GA | 0.0016 | 0.11 | 0 | 0.0154 | 0.0073 | 0.0019 | 0.0381 | 0.0634 | 0 | 0 | 1.35 | 29.4 | 1198.7 | 925.5 | 695.5 | 188.1 | 5.35 | 190.8 | 9.7 | 81.3 | 1 | 1450 | 802.6 | 155.1 |  | 458 | 512.1 | 0.77 | T | 173 | 316 | 44.8 | 0.547 |  | 없음 |  | 합격 | SL260301836 | HC260301836 | N | 1.87 | 1.7 | 2.41 | 0.236
C260301852 | H26030463 | 2026-03-24 | IF340_OUT | CGL_GA | 0.0029 | 0.43 | 0.01 | 0.0432 | 0.0046 | 0.0019 | 0.0314 | 0.0167 | 0.0117 | 0.0006 | 1.34 | 30.5 | 1193.4 | 908.8 | 658.3 | 180.7 | 5.37 | 166.1 | 13.6 | 77.7 | 1.2 | 1610 | 779.6 | 132.5 |  | 458.1 | 532.4 | 0.79 | T | 241 | 382 | 34.1 | 0.631 |  | 없음 |  | EL미달 | SL260301837 | HC260301837 | N | 1.24 | 0.99 | 1.73 | 0.174
C260301853 | H26030463 | 2026-03-24 | LC340 | CAL | 0.0397 | 0.34 | 0.04 | 0.0302 | 0.0066 | 0.0037 | 0.0394 | 0 | 0 | 0 | 1.43 | 26.7 | 1194.6 | 897.2 | 698.6 | 165.1 | 3.77 | 154.1 | 12.4 | 68.2 | 1.2 | 1350 | 777.1 | 229 | 409.6 |  |  | 1.16 | M | 213 | 370 | 37 | 0.576 |  | 없음 |  | 합격 | SL260301838 | HC260301838 | N | 1.28 | 1.28 | 1.64 | 0.206
C260301854 | H26030463 | 2026-03-24 | LC440R | CAL | 0.0664 | 1.24 | 0.26 | 0.0652 | 0.0052 | 0.0036 | 0.0452 | 0 | 0 | 0 | 1.45 | 34.3 | 1204 | 880 | 636.5 | 183.3 | 2.73 | 179.6 | 10.4 | 63.4 | 1 | 1400 | 790.3 | 257.7 | 410.1 |  |  | 1.1 | M | 325 | 505 | 31.6 | 0.644 |  | 없음 |  | 합격 | SL260301839 | HC260301839 | N | 1.17 | 0.97 | 1.36 | 0.17
C260301855 | H26030463 | 2026-03-24 | IF340_OUT | CGL_GA | 0.0023 | 0.47 | 0.01 | 0.0356 | 0.0055 | 0.0025 | 0.0362 | 0.0194 | 0.0127 | 0.0008 | 1.46 | 24.9 | 1174.9 | 901.4 | 693.4 | 176 | 7.24 | 179 | 11.3 | 77.9 | 1.6 | 1240 | 810.7 | 117.8 |  | 463.4 | 525 | 0.85 | M | 210 | 370 | 41.1 | 0.568 |  | 없음 |  | 합격 | SL260301840 | HC260301840 | N | 1.76 | 1.58 | 2.13 | 0.207
C260301856 | H26030464 | 2026-03-24 | IF340_OUT | CGL_GA | 0.002 | 0.43 | 0.02 | 0.0477 | 0.0063 | 0.0026 | 0.0402 | 0.0137 | 0.0076 | 0.0004 | 1.47 | 20 | 1199.9 | 902.7 | 681.6 | 178.9 | 3.16 | 197.6 | 13.3 | 79.4 | 0.65 | 1020 | 790 | 155.9 |  | 460.6 | 531.9 | 0.8 | M | 217 | 376 | 35.1 | 0.577 |  | 없음 |  | EL미달 | SL260301841 | HC260301841 | N | 1.53 | 1.22 | 1.91 | 0.19
C260301857 | H26030464 | 2026-03-24 | IF340_OUT | CGL_GA | 0.0028 | 0.48 | 0.01 | 0.0421 | 0.006 | 0.003 | 0.0411 | 0.0199 | 0.014 | 0.0006 | 1.33 | 22.7 | 1198.6 | 907.2 | 690 | 184.5 | 2.85 | 158.7 | 10.8 | 77.2 | 0.65 | 1750 | 787.6 | 168.3 |  | 456.1 | 528.2 | 0.94 | M | 229 | 371 | 34.6 | 0.617 |  | 없음 |  | EL미달 | SL260301842 | HC260301842 | N | 1.46 | 1.21 | 1.85 | 0.195
C260301858 | H26030464 | 2026-03-25 | HSLA590C | CGL_GA | 0.0811 | 1.5 | 0.3 | 0.0175 | 0.0047 | 0.0042 | 0.0236 | 0 | 0.0373 | 0 | 1.42 | 22.6 | 1232 | 882.4 | 564.3 | 174.9 | 5.15 | 172.5 | 12.1 | 61.1 | 2 | 1680 | 794.4 | 116.6 |  | 462.3 | 528.1 | 1.07 | T | 535 | 663 | 24.2 | 0.807 |  | 없음 |  | 합격 | SL260301843 | HC260301843 | N | 0.95 | 0.92 | 1.25 | 0.162
C260301859 | H26030464 | 2026-03-25 | IF270_IN | CGL_GA | 0.0022 | 0.12 | 0 | 0.0098 | 0.0064 | 0.0025 | 0.0475 | 0.0594 | 0 | 0 | 1.26 | 28.2 | 1208.3 | 913 | 699.6 | 179.4 | 3.93 | 206 | 11.2 | 82.2 | 0.7 | 1360 | 812.2 | 159.6 |  | 464.2 | 518.5 | 0.83 | M | 162 | 300 | 45.7 | 0.54 |  | 없음 |  | 합격 | SL260301844 | HC260301844 | N | 1.99 | 1.84 | 2.48 | 0.236
C260301860 | H26030465 | 2026-03-25 | HSLA590C | CAL | 0.0788 | 1.51 | 0.29 | 0.0114 | 0.004 | 0.004 | 0.0443 | 0 | 0.0316 | 0 | 1.32 | 25.3 | 1231.2 | 871 | 579 | 174.9 | 2.38 | 183.4 | 13.1 | 58 | 1 | 1160 | 804.9 | 266.7 | 409.8 |  |  | 0.99 | T | 497 | 646 | 22.7 | 0.769 |  | 없음 |  | 합격 | SL260301845 | HC260301845 | N | 0.93 | 0.76 | 1.08 | 0.16
C260301861 | H26030465 | 2026-03-25 | IF340_OUT | CGL_GA | 0.0021 | 0.44 | 0.02 | 0.0476 | 0.0058 | 0.0021 | 0.039 | 0.0166 | 0.0126 | 0.0006 | 1.29 | 35.1 | 1200.2 | 900.5 | 680.5 | 166.2 | 7.23 | 181.2 | 11.3 | 83.4 | 1.2 | 1380 | 773.2 | 162.5 |  | 461.5 | 525 | 0.86 | M | 248 | 376 | 34.3 | 0.66 |  | 없음 |  | YS초과,EL미달 | SL260301846 | HC260301846 | N | 1.28 | 0.85 | 1.75 | 0.167
C260301862 | H26030465 | 2026-03-25 | IF340_OUT | CGL_GA | 0.0019 | 0.42 | 0.01 | 0.0418 | 0.0079 | 0.0022 | 0.0355 | 0.0193 | 0.0124 | 0.0006 | 1.3 | 30.4 | 1193.2 | 904.3 | 676.9 | 186.5 | 3.77 | 183.1 | 12.2 | 78.8 | 0.8 | 1010 | 771.9 | 162.4 |  | 457.3 | 509.4 | 0.76 | T | 250 | 384 | 33.5 | 0.651 |  | 없음 |  | YS초과,EL미달 | SL260301847 | HC260301847 | N | 1.21 | 0.86 | 1.69 | 0.162
C260301863 | H26030465 | 2026-03-25 | HSLA590C | CAL | 0.0839 | 1.52 | 0.29 | 0.0143 | 0.0066 | 0.0037 | 0.0413 | 0 | 0.0387 | 0 | 1.34 | 28.6 | 1229.8 | 872.9 | 587.7 | 171.1 | 2.62 | 177.7 | 12.4 | 61.8 | 1 | 1570 | 806.2 | 228.9 | 390.3 |  |  | 1.05 | M | 479 | 644 | 23.7 | 0.744 |  | 없음 |  | 합격 | SL260301848 | HC260301848 | N | 0.97 | 0.91 | 1.15 | 0.154
C260301864 | H26030466 | 2026-03-25 | IF270_IN | CGL_GA | 0.0024 | 0.09 | 0.02 | 0.0098 | 0.0052 | 0.0031 | 0.0391 | 0.0586 | 0 | 0 | 1.37 | 30.4 | 1190 | 922.6 | 698.3 | 181.7 | 3.59 | 192.6 | 11.9 | 80.5 | 0.7 | 1060 | 824.3 | 142.2 |  | 458.7 | 521.7 | 0.8 | M | 162 | 299 | 46.4 | 0.542 |  | 없음 |  | 합격 | SL260301849 | HC260301849 | N | 2.04 | 1.83 | 2.58 | 0.245
C260301865 | H26030466 | 2026-03-25 | LC340 | CAL | 0.039 | 0.37 | 0.01 | 0.0264 | 0.0085 | 0.0031 | 0.0471 | 0 | 0 | 0 | 1.25 | 26.8 | 1216.3 | 905.8 | 679.1 | 188.8 | 2.75 | 169.7 | 10.4 | 70.9 | 0.8 | 1610 | 783 | 276.3 | 390.5 |  |  | 1.19 | M | 219 | 365 | 36.1 | 0.6 |  | 없음 |  | 합격 | SL260301850 | HC260301850 | N | 1.42 | 1.25 | 1.68 | 0.2
C260301866 | H26030466 | 2026-03-25 | IF270_IN | CAL | 0.0018 | 0.11 | 0.01 | 0.0062 | 0.0077 | 0.0027 | 0.0395 | 0.0618 | 0 | 0 | 1.48 | 29.7 | 1204.7 | 921 | 695.6 | 187.1 | 3.37 | 185.5 | 11 | 80.7 | 0.65 | 1440 | 831.2 | 267.1 |  |  |  | 0.81 | M | 152 | 308 | 47.2 | 0.494 |  | 없음 |  | 합격 | SL260301851 | HC260301851 | N | 2.08 | 1.8 | 2.47 | 0.246
C260301867 | H26030466 | 2026-03-25 | HSLA590C | CAL | 0.0823 | 1.53 | 0.28 | 0.0172 | 0.0029 | 0.0045 | 0.0347 | 0 | 0.033 | 0 | 1.46 | 34.7 | 1240.6 | 877.2 | 570.1 | 176.6 | 2.38 | 195.4 | 13.3 | 57.9 | 1 | 1540 | 811.3 | 225.1 | 393.5 |  |  | 1.02 | M | 461 | 640 | 25.4 | 0.72 |  | 없음 |  | 합격 | SL260301852 | HC260301852 | N | 0.86 | 0.81 | 1.21 | 0.155
C260301868 | H26030467 | 2026-03-25 | IF270_IN | CGL_GA | 0.0017 | 0.08 | 0.03 | 0.0057 | 0.0044 | 0.002 | 0.036 | 0.0592 | 0 | 0 | 1.43 | 25.2 | 1200.9 | 920.7 | 715.7 | 194.2 | 7.12 | 189.2 | 12.4 | 80.3 | 1.4 | 1240 | 824.4 | 147.2 |  | 461.3 | 520.8 | 0.88 | T | 147 | 300 | 49.2 | 0.49 |  | 없음 |  | 합격 | SL260301853 | HC260301853 | N | 2.05 | 1.8 | 2.48 | 0.243
C260301869 | H26030467 | 2026-03-25 | IF340_OUT | CGL_GA | 0.0019 | 0.46 | 0.03 | 0.0398 | 0.0054 | 0.0028 | 0.0343 | 0.0202 | 0.0138 | 0.0006 | 1.43 | 23.7 | 1203.5 | 899.3 | 667 | 176 | 2.76 | 190.5 | 12.3 | 76.4 | 0.65 | 1220 | 783.4 | 155.5 |  | 464.3 | 529.5 | 0.87 | B | 244 | 378 | 32.7 | 0.646 |  | 없음 |  | EL미달 | SL260301854 | HC260301854 | N | 1.38 | 0.99 | 1.82 | 0.172
C260301870 | H26030467 | 2026-03-25 | LC340 | CAL | 0.0413 | 0.31 | 0.01 | 0.0296 | 0.007 | 0.0041 | 0.0425 | 0 | 0 | 0 | 1.54 | 31.2 | 1186 | 900.5 | 675.5 | 190.9 | 3.59 | 185.2 | 12 | 72.1 | 1 | 1820 | 791.3 | 254.1 | 396.9 |  |  | 1.24 | B | 217 | 372 | 39.1 | 0.583 |  | 없음 |  | 합격 | SL260301855 | HC260301855 | N | 1.48 | 1.34 | 1.69 | 0.208
C260301871 | H26030467 | 2026-03-25 | LC440R | CAL | 0.0657 | 1.23 | 0.26 | 0.0586 | 0.0052 | 0.0041 | 0.0476 | 0 | 0 | 0 | 1.53 | 22.8 | 1197.9 | 880.5 | 675 | 186.5 | 2.38 | 189 | 13.7 | 66.4 | 0.8 | 1540 | 808.7 | 287.3 | 393.9 |  |  | 0.94 | B | 303 | 484 | 32.5 | 0.626 |  | 없음 |  | 합격 | SL260301856 | HC260301856 | N | 1.15 | 1.06 | 1.44 | 0.193
C260301872 | H26030468 | 2026-03-25 | LC340 | CAL | 0.0381 | 0.37 | 0.03 | 0.031 | 0.0089 | 0.0033 | 0.0328 | 0 | 0 | 0 | 1.35 | 31.5 | 1218.7 | 902.1 | 678.3 | 188 | 2.42 | 190 | 10.1 | 71.1 | 0.7 | 1300 | 783 | 309.8 | 402.7 |  |  | 1.2 | T | 225 | 374 | 36.5 | 0.602 |  | 없음 |  | 합격 | SL260301857 | HC260301857 | N | 1.3 | 1.19 | 1.65 | 0.199
C260301873 | H26030468 | 2026-03-25 | IF340_OUT | CGL_GA | 0.0026 | 0.43 | 0.02 | 0.0485 | 0.0056 | 0.0027 | 0.0349 | 0.0213 | 0.0139 | 0.0006 | 1.47 | 30.3 | 1209.1 | 912.9 | 683.8 | 185.9 | 2.96 | 158.8 | 12.1 | 76.3 | 0.7 | 1270 | 782 | 200 |  | 457.7 | 524.9 | 0.75 | T | 238 | 379 | 33.4 | 0.628 |  | 드로스 | 중 | EL미달,표면결함 | SL260301858 | HC260301858 | N | 1.27 | 0.86 | 1.63 | 0.174
C260301874 | H26030468 | 2026-03-25 | IF270_IN | CGL_GA | 0.0015 | 0.11 | 0.01 | 0.0124 | 0.0073 | 0.0019 | 0.0405 | 0.0571 | 0 | 0 | 1.37 | 22.4 | 1186.3 | 904.4 | 696 | 180.5 | 2.93 | 180.1 | 12.8 | 76.1 | 0.7 | 1830 | 821.5 | 198.1 |  | 459.9 | 521.9 | 0.8 | B | 173 | 311 | 46.4 | 0.556 |  | 없음 |  | 합격 | SL260301859 | HC260301859 | N | 1.93 | 1.73 | 2.4 | 0.233
C260301875 | H26030468 | 2026-03-25 | IF270_IN | CAL | 0.0023 | 0.12 | 0.01 | 0.0147 | 0.0065 | 0.0026 | 0.0425 | 0.0579 | 0 | 0 | 1.51 | 24.1 | 1197.3 | 905.3 | 702.5 | 190.6 | 7.83 | 177.4 | 11 | 79.6 | 1.6 | 1770 | 830.2 | 237.6 |  |  |  | 0.76 | T | 159 | 300 | 49.2 | 0.53 |  | 없음 |  | 합격 | SL260301860 | HC260301860 | N | 1.94 | 1.82 | 2.54 | 0.23
C260301876 | H26030469 | 2026-03-25 | LC340 | CAL | 0.0384 | 0.36 | 0.01 | 0.0317 | 0.0079 | 0.0029 | 0.031 | 0 | 0 | 0 | 1.23 | 26.4 | 1208.3 | 884.2 | 677.5 | 174.8 | 3.56 | 206.4 | 11.2 | 71.9 | 1 | 1320 | 771.9 | 236.6 | 400.6 |  |  | 1.15 | B | 228 | 377 | 36.9 | 0.605 |  | 없음 |  | 합격 | SL260301861 | HC260301861 | N | 1.27 | 1.16 | 1.57 | 0.208
C260301877 | H26030469 | 2026-03-25 | HSLA590C | CAL | 0.0776 | 1.48 | 0.3 | 0.0179 | 0.0048 | 0.0046 | 0.0334 | 0 | 0.0329 | 0 | 1.33 | 28 | 1219.2 | 874.5 | 586.8 | 188.6 | 2.42 | 180.3 | 13.1 | 58.7 | 1 | 1680 | 804 | 263.3 | 407.6 |  |  | 0.97 | M | 472 | 631 | 24.6 | 0.748 |  | 없음 |  | 합격 | SL260301862 | HC260301862 | N | 0.94 | 0.86 | 1.18 | 0.147
C260301878 | H26030469 | 2026-03-25 | LC440R | CGL_GA | 0.0724 | 1.24 | 0.27 | 0.0624 | 0.0064 | 0.0041 | 0.0357 | 0 | 0 | 0 | 1.52 | 28.5 | 1201.4 | 876.4 | 648.3 | 191.8 | 2.33 | 176 | 10.3 | 65.7 | 0.8 | 1030 | 788.9 | 137.8 |  | 460.7 | 529.5 | 0.95 | M | 322 | 501 | 30.6 | 0.643 |  | 없음 |  | 합격 | SL260301863 | HC260301863 | N | 1.1 | 1.04 | 1.3 | 0.185
C260301879 | H26030469 | 2026-03-25 | LC340 | CAL | 0.0399 | 0.32 | 0.03 | 0.0354 | 0.0082 | 0.0037 | 0.0427 | 0 | 0 | 0 | 1.38 | 33.2 | 1194.8 | 877.4 | 670.8 | 184.9 | 2.3 | 182.2 | 13.1 | 69.5 | 0.7 | 1020 | 789.2 | 262.1 | 407.5 |  |  | 1.22 | M | 221 | 370 | 36.3 | 0.597 |  | 없음 |  | 합격 | SL260301864 | HC260301864 | N | 1.44 | 1.24 | 1.63 | 0.198
C260301880 | H26030470 | 2026-03-25 | BH340_OUT | CAL | 0.0032 | 0.39 | 0.02 | 0.0352 | 0.0059 | 0.0026 | 0.0449 | 0 | 0.0061 | 0.0006 | 1.42 | 36.9 | 1201.8 | 909.6 | 658.5 | 183.9 | 3.71 | 186.3 | 12.5 | 73 | 1 | 1350 | 835.6 | 254.3 |  |  |  | 0.85 | B | 215 | 361 | 37.8 | 0.596 | 38 | 없음 |  | 합격 | SL260301865 | HC260301865 | N | 1.6 | 1.48 | 1.97 | 0.208
C260301881 | H26030470 | 2026-03-26 | IF270_IN | CGL_GA | 0.0024 | 0.11 | 0 | 0.0056 | 0.0069 | 0.0027 | 0.0375 | 0.065 | 0 | 0 | 1.27 | 35.2 | 1194.4 | 926.6 | 699.9 | 177.2 | 7.34 | 184.3 | 13 | 80.9 | 1.4 | 1140 | 815.9 | 145.7 |  | 460.2 | 523.8 | 0.84 | T | 158 | 296 | 49.3 | 0.534 |  | 없음 |  | 합격 | SL260301866 | HC260301866 | N | 2.01 | 1.77 | 2.48 | 0.236
C260301882 | H26030470 | 2026-03-26 | IF270_IN | CGL_GA | 0.0022 | 0.12 | 0.02 | 0.0081 | 0.0048 | 0.003 | 0.0286 | 0.0631 | 0 | 0 | 1.33 | 25.5 | 1199.2 | 908.4 | 690.3 | 166.6 | 3.25 | 179.3 | 12 | 80 | 0.65 | 1530 | 817.1 | 187 |  | 454.7 | 511.3 | 0.91 | M | 154 | 290 | 45.3 | 0.531 |  | 없음 |  | 합격 | SL260301867 | HC260301867 | N | 1.98 | 1.85 | 2.48 | 0.231
C260301883 | H26030470 | 2026-03-26 | BH340_OUT | CGL_GA | 0.0026 | 0.37 | 0.03 | 0.0428 | 0.0081 | 0.0024 | 0.0289 | 0 | 0.0069 | 0.0004 | 1.43 | 20.7 | 1199.9 | 901.9 | 644.9 | 191.1 | 2.86 | 176.8 | 12 | 77.3 | 0.65 | 1380 | 820.6 | 149.6 |  | 460.4 | 513.3 | 1.06 | M | 244 | 366 | 36 | 0.667 | 38 | 없음 |  | 합격 | SL260301868 | HC260301868 | N | 1.57 | 1.49 | 2.06 | 0.204
C260301884 | H26030471 | 2026-03-26 | LC340 | CAL | 0.0376 | 0.36 | 0.03 | 0.0265 | 0.0075 | 0.0034 | 0.0416 | 0 | 0 | 0 | 1.42 | 27.6 | 1207.1 | 888.9 | 666 | 190.7 | 2.36 | 195.6 | 11.7 | 70.4 | 0.7 | 1300 | 784.6 | 296.8 | 402.1 |  |  | 1.37 | M | 216 | 360 | 36.9 | 0.6 |  | 없음 |  | 합격 | SL260301869 | HC260301869 | N | 1.45 | 1.21 | 1.66 | 0.195
C260301885 | H26030471 | 2026-03-26 | IF270_IN | CGL_GA | 0.0019 | 0.1 | 0.01 | 0.0067 | 0.0051 | 0.0024 | 0.039 | 0.061 | 0 | 0 | 1.41 | 36.5 | 1216.8 | 912.7 | 707 | 170.5 | 3.77 | 187.5 | 11.5 | 78.8 | 0.8 | 1690 | 813.5 | 149.4 |  | 457.2 | 522.5 | 0.9 | T | 170 | 297 | 45.6 | 0.572 |  | 없음 |  | 합격 | SL260301870 | HC260301870 | N | 1.97 | 1.75 | 2.62 | 0.244
C260301886 | H26030471 | 2026-03-26 | LC340 | CAL | 0.0377 | 0.35 | 0.05 | 0.0293 | 0.0091 | 0.0032 | 0.0399 | 0 | 0 | 0 | 1.33 | 28.3 | 1202.4 | 896.1 | 674.2 | 178.7 | 2.86 | 172.2 | 12.6 | 65 | 1 | 1190 | 780.5 | 235.7 | 400.6 |  |  | 1.17 | M | 222 | 363 | 38.1 | 0.612 |  | 없음 |  | 합격 | SL260301871 | HC260301871 | N | 1.33 | 1.1 | 1.57 | 0.202
C260301887 | H26030471 | 2026-03-26 | LC440R | CAL | 0.073 | 1.19 | 0.23 | 0.0669 | 0.005 | 0.0036 | 0.0442 | 0 | 0 | 0 | 1.43 | 27.1 | 1181.8 | 889.4 | 648.3 | 187.8 | 3.2 | 175.3 | 12.9 | 62.5 | 1.2 | 1400 | 796.4 | 238 | 396 |  |  | 1.06 | M | 309 | 502 | 30.7 | 0.616 |  | 없음 |  | 합격 | SL260301872 | HC260301872 | N | 1.12 | 0.93 | 1.37 | 0.179
C260301888 | H26030472 | 2026-03-26 | BH340_OUT | CGL_GA | 0.0021 | 0.38 | 0.03 | 0.0389 | 0.005 | 0.0018 | 0.0336 | 0 | 0.0064 | 0.0004 | 1.34 | 28.5 | 1188.4 | 907.6 | 658.9 | 175.6 | 2.9 | 177.9 | 12.5 | 75.8 | 0.7 | 1310 | 829.5 | 168.1 |  | 455.3 | 515 | 1.15 | B | 242 | 357 | 37 | 0.678 | 35 | 없음 |  | 합격 | SL260301873 | HC260301873 | N | 1.66 | 1.62 | 2.14 | 0.217
C260301889 | H26030472 | 2026-03-26 | HSLA590C | CGL_GA | 0.087 | 1.52 | 0.3 | 0.0118 | 0.0034 | 0.0039 | 0.0417 | 0 | 0.0375 | 0 | 1.41 | 25.7 | 1229 | 884.2 | 583.4 | 178 | 4.94 | 182.9 | 11.3 | 59.5 | 2 | 1280 | 785.8 | 127.9 |  | 456.2 | 513 | 1.12 | M | 490 | 634 | 26.9 | 0.773 |  | 없음 |  | 합격 | SL260301874 | HC260301874 | N | 0.97 | 0.78 | 1.18 | 0.142
C260301890 | H26030472 | 2026-03-26 | LC340 | CAL | 0.0357 | 0.36 | 0.02 | 0.0282 | 0.0079 | 0.0029 | 0.0297 | 0 | 0 | 0 | 1.42 | 28.6 | 1202.5 | 896.2 | 685.1 | 191.9 | 2.36 | 182.7 | 10.5 | 70.3 | 0.7 | 1430 | 785.5 | 288 | 386.7 |  |  | 1.32 | T | 225 | 360 | 36.6 | 0.625 |  | 없음 |  | 합격 | SL260301875 | HC260301875 | N | 1.45 | 1.26 | 1.71 | 0.199
C260301891 | H26030472 | 2026-03-26 | LC440R | CAL | 0.0694 | 1.19 | 0.29 | 0.059 | 0.0057 | 0.0035 | 0.0358 | 0 | 0 | 0 | 1.42 | 24.7 | 1205 | 871.7 | 654.1 | 172 | 3.01 | 176.1 | 10.5 | 60.1 | 1.2 | 1700 | 810.4 | 231.6 | 405.7 |  |  | 1.02 | M | 296 | 484 | 33.4 | 0.612 |  | 없음 |  | 합격 | SL260301876 | HC260301876 | N | 1.11 | 0.88 | 1.26 | 0.192
C260301892 | H26030473 | 2026-03-26 | LC340 | CAL | 0.043 | 0.37 | 0.03 | 0.0274 | 0.0086 | 0.0033 | 0.0451 | 0 | 0 | 0 | 1.48 | 22.5 | 1202.8 | 881.2 | 688.3 | 171 | 2.34 | 190.3 | 12.3 | 70.1 | 0.7 | 1250 | 789.4 | 259.8 | 396.9 |  |  | 1.05 | M | 210 | 374 | 37.2 | 0.561 |  | 없음 |  | 합격 | SL260301877 | HC260301877 | N | 1.35 | 1.29 | 1.64 | 0.2
C260301893 | H26030473 | 2026-03-26 | LC440R | CAL | 0.0645 | 1.15 | 0.24 | 0.061 | 0.0065 | 0.0039 | 0.0447 | 0 | 0 | 0 | 1.31 | 25 | 1201.9 | 881.7 | 673.8 | 177.7 | 2.33 | 184.7 | 12 | 65.7 | 0.8 | 1760 | 794.1 | 271.7 | 405.1 |  |  | 1.01 | T | 295 | 484 | 31.6 | 0.61 |  | 없음 |  | 합격 | SL260301878 | HC260301878 | N | 1.2 | 1.05 | 1.33 | 0.187
C260301894 | H26030473 | 2026-03-26 | LC340 | CAL | 0.0427 | 0.32 | 0.04 | 0.0275 | 0.0077 | 0.0036 | 0.0354 | 0 | 0 | 0 | 1.47 | 33.1 | 1189 | 888.5 | 698.9 | 188.8 | 3.26 | 187.4 | 11.1 | 63.2 | 1.2 | 1630 | 782.8 | 240.2 | 401.1 |  |  | 1.25 | B | 220 | 362 | 38.7 | 0.608 |  | 없음 |  | 합격 | SL260301879 | HC260301879 | N | 1.14 | 1.05 | 1.63 | 0.198
C260301895 | H26030473 | 2026-03-26 | LC340 | CAL | 0.0437 | 0.35 | 0.01 | 0.0293 | 0.0077 | 0.0034 | 0.0422 | 0 | 0 | 0 | 1.33 | 34.1 | 1202.2 | 875.3 | 682.8 | 172.6 | 2.79 | 188 | 12.2 | 71.4 | 0.8 | 1150 | 791.5 | 255.7 | 410.9 |  |  | 1.31 | B | 222 | 374 | 39 | 0.594 |  | 없음 |  | 합격 | SL260301880 | HC260301880 | N | 1.31 | 1.21 | 1.66 | 0.204
C260301896 | H26030474 | 2026-03-26 | IF270_IN | CAL | 0.0024 | 0.09 | 0.01 | 0.0086 | 0.0063 | 0.0023 | 0.0314 | 0.0569 | 0 | 0 | 1.32 | 25.4 | 1193.8 | 920.9 | 692.2 | 183.9 | 3.16 | 176.4 | 10.7 | 77.9 | 0.7 | 1310 | 831.2 | 282.5 |  |  |  | 0.81 | B | 152 | 297 | 49 | 0.512 |  | 없음 |  | 합격 | SL260301881 | HC260301881 | N | 1.79 | 1.72 | 2.36 | 0.236
C260301897 | H26030474 | 2026-03-26 | IF270_IN | CAL | 0.0024 | 0.11 | 0 | 0.0061 | 0.0059 | 0.0025 | 0.0286 | 0.0591 | 0 | 0 | 1.36 | 25.7 | 1195.7 | 922.2 | 700.9 | 190 | 4.42 | 181.8 | 11.6 | 77.4 | 1 | 1810 | 834.3 | 253.8 |  |  |  | 0.93 | M | 140 | 302 | 49.1 | 0.464 |  | 없음 |  | 합격 | SL260301882 | HC260301882 | N | 1.93 | 1.73 | 2.44 | 0.242
C260301898 | H26030474 | 2026-03-26 | HSLA590C | CGL_GA | 0.0814 | 1.5 | 0.29 | 0.0165 | 0.0035 | 0.0042 | 0.0315 | 0 | 0.0344 | 0 | 1.41 | 28.7 | 1237 | 878 | 584.5 | 179.4 | 1.55 | 195 | 11.4 | 54.8 | 0.7 | 1510 | 779.8 | 164.3 |  | 458.4 | 522.2 | 1.04 | M | 476 | 636 | 23.6 | 0.748 |  | 없음 |  | 합격 | SL260301883 | HC260301883 | N | 0.84 | 0.7 | 1.07 | 0.144
C260301899 | H26030474 | 2026-03-26 | IF270_IN | CAL | 0.0015 | 0.05 | 0.01 | 0.0092 | 0.0041 | 0.0027 | 0.0265 | 0.0597 | 0 | 0 | 1.46 | 29 | 1202 | 916.2 | 701.7 | 184.1 | 3.53 | 202.2 | 13.5 | 81.6 | 0.65 | 1190 | 814.2 | 305.8 |  |  |  | 0.75 | B | 158 | 295 | 45.9 | 0.536 |  | 없음 |  | 합격 | SL260301884 | HC260301884 | N | 1.91 | 1.75 | 2.49 | 0.246
C260301900 | H26030475 | 2026-03-26 | BH340_OUT | CGL_GA | 0.002 | 0.4 | 0.02 | 0.0389 | 0.0069 | 0.003 | 0.0303 | 0 | 0.0113 | 0.0004 | 1.35 | 38.1 | 1203.7 | 904.7 | 652.6 | 185.6 | 2.72 | 172.2 | 11.1 | 74.3 | 0.7 | 1730 | 825 | 167.6 |  | 456.8 | 521.7 | 1.05 | M | 230 | 370 | 36.4 | 0.622 | 30 | 없음 |  | 합격 | SL260301885 | HC260301885 | N | 1.59 | 1.48 | 2.05 | 0.217
C260301901 | H26030475 | 2026-03-26 | IF340_OUT | CGL_GA | 0.0023 | 0.45 | 0.02 | 0.0477 | 0.007 | 0.0022 | 0.0385 | 0.0241 | 0.0144 | 0.0006 | 1.4 | 22.4 | 1195.9 | 898 | 691.4 | 177.9 | 4.03 | 188.6 | 12.5 | 75.2 | 1 | 1730 | 781 | 123.7 |  | 464 | 519.2 | 0.86 | M | 239 | 381 | 34.5 | 0.627 |  | 없음 |  | EL미달 | SL260301886 | HC260301886 | N | 1.29 | 1.01 | 1.76 | 0.173
C260301902 | H26030475 | 2026-03-26 | IF340_OUT | CGL_GA | 0.0025 | 0.45 | 0.02 | 0.0432 | 0.0046 | 0.002 | 0.0351 | 0.0239 | 0.0142 | 0.0006 | 1.36 | 36.3 | 1206.8 | 914.8 | 666.7 | 182 | 5.07 | 172.7 | 11.4 | 76.3 | 1.2 | 1630 | 775.6 | 151.5 |  | 460 | 520.3 | 0.86 | B | 255 | 373 | 32.7 | 0.684 |  | 없음 |  | YS초과,EL미달 | SL260301887 | HC260301887 | N | 1.21 | 0.79 | 1.6 | 0.163
C260301903 | H26030475 | 2026-03-26 | BH340_OUT | CGL_GA | 0.0026 | 0.39 | 0.02 | 0.0403 | 0.0034 | 0.003 | 0.041 | 0 | 0.0054 | 0.0004 | 1.51 | 30.7 | 1203.9 | 913.5 | 653.7 | 171.5 | 3.09 | 183.4 | 11.4 | 77.3 | 0.7 | 1150 | 835.9 | 150.8 |  | 464.4 | 515.6 | 0.93 | T | 214 | 372 | 36 | 0.575 | 39 | 슬리버 | 경 | 합격 | SL260301888 | HC260301888 | N | 1.72 | 1.53 | 2.11 | 0.21
C260301904 | H26030476 | 2026-03-26 | IF340_OUT | CGL_GA | 0.0025 | 0.42 | 0.02 | 0.0479 | 0.0059 | 0.0019 | 0.0339 | 0.0166 | 0.0081 | 0.0005 | 1.53 | 27.7 | 1197.3 | 915.7 | 686.1 | 168.3 | 3.96 | 172.9 | 10 | 79.8 | 0.8 | 1540 | 803.8 | 142.7 |  | 463.5 | 511.5 | 0.8 | M | 215 | 380 | 37 | 0.566 |  | 없음 |  | 합격 | SL260301889 | HC260301889 | N | 1.59 | 1.52 | 2.19 | 0.209
C260301905 | H26030476 | 2026-03-26 | LC340 | CAL | 0.038 | 0.3 | 0 | 0.027 | 0.0066 | 0.0035 | 0.0362 | 0 | 0 | 0 | 1.3 | 22.3 | 1184.1 | 889.5 | 672.7 | 180.2 | 3.48 | 162.3 | 12.7 | 71.3 | 1 | 1340 | 782.4 | 247 | 393.5 |  |  | 1.2 | B | 212 | 358 | 37.3 | 0.592 |  | 없음 |  | 합격 | SL260301890 | HC260301890 | N | 1.49 | 1.43 | 1.78 | 0.209
C260301906 | H26030476 | 2026-03-26 | BH340_OUT | CGL_GA | 0.0027 | 0.43 | 0.02 | 0.0439 | 0.0065 | 0.0026 | 0.0315 | 0 | 0.0073 | 0.0004 | 1.48 | 25 | 1217.6 | 913.5 | 653.9 | 169.4 | 3.18 | 172.1 | 10.8 | 74.9 | 0.8 | 1550 | 830.1 | 157.7 |  | 456.1 | 523.1 | 1.17 | B | 229 | 370 | 35.4 | 0.619 | 41 | 없음 |  | 합격 | SL260301891 | HC260301891 | N | 1.59 | 1.49 | 2.1 | 0.203
C260301907 | H26030476 | 2026-03-26 | BH340_OUT | CGL_GA | 0.0032 | 0.38 | 0.02 | 0.0412 | 0.0067 | 0.0032 | 0.0261 | 0 | 0.0084 | 0.0004 | 1.4 | 28.2 | 1197.1 | 901.3 | 639.8 | 197 | 3.84 | 181.1 | 14 | 73.9 | 1 | 1050 | 834.8 | 128.4 |  | 459 | 519.8 | 1.08 | B | 244 | 369 | 36.3 | 0.661 | 44 | 없음 |  | 합격 | SL260301892 | HC260301892 | N | 1.52 | 1.49 | 1.99 | 0.203
C260301908 | H26030477 | 2026-03-27 | IF270_IN | CGL_GA | 0.0027 | 0.13 | 0.02 | 0.0081 | 0.0033 | 0.002 | 0.0273 | 0.0598 | 0 | 0 | 1.48 | 35.9 | 1212.7 | 914.3 | 702.5 | 183.2 | 3.36 | 205.6 | 12.4 | 79.1 | 0.7 | 1470 | 812.1 | 159.8 |  | 461.3 | 518.5 | 0.77 | M | 166 | 302 | 44.7 | 0.55 |  | 없음 |  | 합격 | SL260301893 | HC260301893 | N | 1.8 | 1.72 | 2.44 | 0.239
C260301909 | H26030477 | 2026-03-27 | IF270_IN | CAL | 0.0025 | 0.09 | 0.01 | 0.0091 | 0.0071 | 0.0023 | 0.0254 | 0.0614 | 0 | 0 | 1.44 | 26.4 | 1218.5 | 915.7 | 714.2 | 169.3 | 4.96 | 189.1 | 11.4 | 79.9 | 1 | 1830 | 825.8 | 246.7 |  |  |  | 1.1 | M | 165 | 291 | 48.5 | 0.567 |  | 없음 |  | 합격 | SL260301894 | HC260301894 | N | 1.99 | 1.79 | 2.49 | 0.247
C260301910 | H26030477 | 2026-03-27 | BH340_OUT | CGL_GA | 0.0027 | 0.37 | 0.03 | 0.0421 | 0.0042 | 0.0035 | 0.035 | 0 | 0.0058 | 0.0005 | 1.33 | 21.6 | 1197.3 | 908.2 | 634.3 | 173.8 | 3.52 | 181.7 | 12 | 77.3 | 0.8 | 1230 | 819 | 159.9 |  | 456.7 | 509.7 | 1.07 | M | 236 | 363 | 35.6 | 0.65 | 35 | 없음 |  | 합격 | SL260301895 | HC260301895 | N | 1.67 | 1.49 | 2.01 | 0.203
C260301911 | H26030477 | 2026-03-27 | IF270_IN | CGL_GA | 0.0018 | 0.08 | 0.02 | 0.0082 | 0.0055 | 0.0022 | 0.0359 | 0.0595 | 0 | 0 | 1.34 | 24.3 | 1199.6 | 914.8 | 717.2 | 175.8 | 3.89 | 190.8 | 12.6 | 79.4 | 0.8 | 1120 | 823.4 | 169.2 |  | 455.2 | 522.6 | 0.78 | M | 156 | 289 | 47.5 | 0.54 |  | 없음 |  | 합격 | SL260301896 | HC260301896 | N | 2.02 | 1.78 | 2.44 | 0.247
C260301912 | H26030478 | 2026-03-27 | LC340 | CAL | 0.0341 | 0.35 | 0.02 | 0.0297 | 0.007 | 0.0036 | 0.0344 | 0 | 0 | 0 | 1.42 | 28.6 | 1197.6 | 889.4 | 695.8 | 184.6 | 3.34 | 186.6 | 11.4 | 70.1 | 1 | 1770 | 793.3 | 252.8 | 422.6 |  |  | 1.38 | M | 202 | 368 | 39.1 | 0.549 |  | 없음 |  | 합격 | SL260301897 | HC260301897 | N | 1.38 | 1.22 | 1.64 | 0.197
C260301913 | H26030478 | 2026-03-27 | BH340_OUT | CGL_GA | 0.0026 | 0.42 | 0.02 | 0.0436 | 0.0042 | 0.0023 | 0.034 | 0 | 0.0067 | 0.0003 | 1.47 | 23.6 | 1193.3 | 916 | 662.2 | 175.5 | 9.19 | 194.1 | 12.3 | 78.2 | 2 | 1790 | 831.5 | 105.8 |  | 461.4 | 524.7 | 1.01 | M | 218 | 364 | 38.6 | 0.599 | 36 | 없음 |  | 합격 | SL260301898 | HC260301898 | N | 1.52 | 1.44 | 2.01 | 0.211
C260301914 | H26030478 | 2026-03-27 | IF340_OUT | CGL_GA | 0.003 | 0.42 | 0.02 | 0.0464 | 0.0071 | 0.0029 | 0.0407 | 0.0191 | 0.0166 | 0.0007 | 1.37 | 26.8 | 1207.6 | 906.3 | 667.2 | 180.7 | 4.7 | 187.7 | 11.7 | 78.7 | 1 | 1600 | 794.6 | 162.8 |  | 456.9 | 520.3 | 0.76 | M | 229 | 373 | 36.7 | 0.614 |  | 없음 |  | 합격 | SL260301899 | HC260301899 | N | 1.36 | 1.2 | 1.84 | 0.2
C260301915 | H26030478 | 2026-03-27 | LC440R | CGL_GA | 0.0725 | 1.18 | 0.25 | 0.057 | 0.0055 | 0.0041 | 0.0527 | 0 | 0 | 0 | 1.54 | 29.1 | 1201.8 | 888.2 | 661 | 168.6 | 2.46 | 189.1 | 13.9 | 67.4 | 0.8 | 1580 | 795.2 | 151 |  | 463.3 | 517.8 | 0.92 | B | 311 | 500 | 30.3 | 0.622 |  | 슬리버 | 중 | 표면결함 | SL260301900 | HC260301900 | N | 1.21 | 1.03 | 1.52 | 0.185
C260301916 | H26030479 | 2026-03-27 | BH340_OUT | CGL_GA | 0.0018 | 0.43 | 0.01 | 0.0389 | 0.0057 | 0.0026 | 0.0307 | 0 | 0.0103 | 0.0005 | 1.4 | 25.4 | 1205.5 | 921.2 | 676.9 | 172.5 | 7.07 | 163.6 | 12.3 | 77.4 | 1.6 | 1410 | 837.4 | 124.9 |  | 457.2 | 527.9 | 1.06 | M | 215 | 351 | 42.4 | 0.613 | 34 | 없음 |  | 합격 | SL260301901 | HC260301901 | N | 1.76 | 1.71 | 2.19 | 0.219
C260301917 | H26030479 | 2026-03-27 | LC440R | CGL_GA | 0.0666 | 1.23 | 0.25 | 0.0661 | 0.0051 | 0.0036 | 0.0399 | 0 | 0 | 0 | 1.42 | 25.7 | 1177.5 | 885.4 | 660.5 | 173.3 | 1.68 | 192.5 | 12.6 | 61.3 | 0.65 | 1250 | 781.9 | 213.8 |  | 456.6 | 524.3 | 1 | M | 308 | 497 | 30.1 | 0.62 |  | 없음 |  | 합격 | SL260301902 | HC260301902 | N | 0.96 | 0.82 | 1.34 | 0.181
C260301918 | H26030479 | 2026-03-27 | IF270_IN | CAL | 0.0019 | 0.09 | 0.02 | 0.0119 | 0.0067 | 0.0024 | 0.0368 | 0.0599 | 0 | 0 | 1.44 | 24.1 | 1176.3 | 930.8 | 699.9 | 184.6 | 3.83 | 184.4 | 14.2 | 83 | 0.65 | 1450 | 835.3 | 273.1 |  |  |  | 0.84 | M | 153 | 317 | 48.1 | 0.483 |  | 없음 |  | 합격 | SL260301903 | HC260301903 | N | 1.97 | 1.79 | 2.44 | 0.244
C260301919 | H26030479 | 2026-03-27 | LC440R | CGL_GA | 0.0726 | 1.24 | 0.21 | 0.0628 | 0.0073 | 0.0032 | 0.0452 | 0 | 0 | 0 | 1.4 | 21.2 | 1207.9 | 879.9 | 659.3 | 185.2 | 2.17 | 198.2 | 13.1 | 63.2 | 0.8 | 1690 | 799.2 | 167.8 |  | 458.7 | 515.7 | 0.94 | B | 310 | 496 | 30.7 | 0.625 |  | 없음 |  | 합격 | SL260301904 | HC260301904 | N | 1.11 | 1.05 | 1.44 | 0.173
C260301920 | H26030480 | 2026-03-27 | BH340_OUT | CAL | 0.0026 | 0.38 | 0.02 | 0.0389 | 0.0052 | 0.0024 | 0.0379 | 0 | 0.0062 | 0.0004 | 1.39 | 23.4 | 1213.4 | 904.4 | 650.5 | 183.6 | 3.96 | 189.4 | 13.8 | 74.7 | 1 | 1260 | 851.1 | 269.1 |  |  |  | 0.9 | B | 226 | 363 | 38.2 | 0.623 | 46 | 없음 |  | 합격 | SL260301905 | HC260301905 | N | 1.62 | 1.5 | 2.08 | 0.214
C260301921 | H26030480 | 2026-03-27 | IF270_IN | CAL | 0.0026 | 0.12 | 0.02 | 0.0087 | 0.0077 | 0.0022 | 0.0269 | 0.0624 | 0 | 0 | 1.35 | 22.8 | 1208.8 | 905.4 | 704.5 | 176.4 | 11.2 | 167 | 10.3 | 82.1 | 2 | 1580 | 827.8 | 210.5 |  |  |  | 0.81 | B | 164 | 299 | 52.2 | 0.548 |  | 없음 |  | 합격 | SL260301906 | HC260301906 | N | 2.02 | 1.89 | 2.37 | 0.242
C260301922 | H26030480 | 2026-03-27 | LC440R | CGL_GA | 0.0658 | 1.21 | 0.25 | 0.0651 | 0.0051 | 0.0032 | 0.042 | 0 | 0 | 0 | 1.51 | 27.2 | 1206 | 880.3 | 659.6 | 189.2 | 2.22 | 176.3 | 11.3 | 64 | 0.8 | 1770 | 788.6 | 161.3 |  | 460.9 | 514.1 | 0.97 | M | 309 | 495 | 30.1 | 0.624 |  | 없음 |  | 합격 | SL260301907 | HC260301907 | N | 1.2 | 1 | 1.28 | 0.187
C260301923 | H26030480 | 2026-03-27 | IF340_OUT | CGL_GA | 0.0023 | 0.47 | 0.03 | 0.0441 | 0.0053 | 0.0025 | 0.0354 | 0.0221 | 0.0112 | 0.0005 | 1.6 | 22.8 | 1209 | 921.9 | 677.5 | 183.5 | 7.11 | 181.4 | 12 | 80.3 | 1.4 | 1640 | 799.3 | 146.7 |  | 462.1 | 515.1 | 0.6 | T | 210 | 387 | 39 | 0.543 |  | 없음 |  | 합격 | SL260301908 | HC260301908 | N | 1.72 | 1.38 | 2.05 | 0.218
C260301924 | H26030481 | 2026-03-27 | IF340_OUT | CGL_GA | 0.0028 | 0.45 | 0.02 | 0.0451 | 0.0049 | 0.0018 | 0.0306 | 0.0167 | 0.0119 | 0.0004 | 1.36 | 35.7 | 1199.3 | 910.4 | 680.2 | 181.7 | 3.47 | 162.1 | 13.2 | 76.9 | 0.8 | 1010 | 786.2 | 186.1 |  | 457.7 | 511.8 | 0.95 | M | 237 | 385 | 35.4 | 0.616 |  | 없음 |  | EL미달 | SL260301909 | HC260301909 | N | 1.26 | 1.09 | 1.79 | 0.182
C260301925 | H26030481 | 2026-03-27 | LC340 | CAL | 0.0342 | 0.35 | 0 | 0.0277 | 0.006 | 0.0039 | 0.0421 | 0 | 0 | 0 | 1.3 | 18.7 | 1191 | 895.2 | 690.8 | 178.1 | 2.38 | 190.6 | 11.9 | 70.6 | 0.7 | 1380 | 777.8 | 291.3 | 412 |  |  | 1.18 | M | 211 | 358 | 38.6 | 0.589 |  | 없음 |  | 합격 | SL260301910 | HC260301910 | N | 1.46 | 1.29 | 1.63 | 0.203
C260301926 | H26030481 | 2026-03-27 | BH340_OUT | CGL_GA | 0.0025 | 0.38 | 0.03 | 0.0427 | 0.0077 | 0.0023 | 0.0454 | 0 | 0.0085 | 0.0005 | 1.5 | 23.9 | 1200.3 | 908.7 | 654.2 | 176.5 | 4.88 | 180.9 | 13.3 | 75.4 | 1.2 | 1770 | 817.1 | 152.9 |  | 458.6 | 518.9 | 0.91 | M | 232 | 379 | 36.4 | 0.612 | 36 | 없음 |  | 합격 | SL260301911 | HC260301911 | N | 1.52 | 1.37 | 1.99 | 0.209
C260301927 | H26030481 | 2026-03-27 | LC440R | CAL | 0.0691 | 1.22 | 0.26 | 0.0657 | 0.0054 | 0.0038 | 0.0432 | 0 | 0 | 0 | 1.41 | 34.7 | 1193.6 | 881.2 | 663 | 170.4 | 5.86 | 199 | 12.2 | 65.9 | 2 | 1040 | 800.2 | 203.9 | 392 |  |  | 0.97 | M | 311 | 494 | 34.7 | 0.63 |  | 없음 |  | 합격 | SL260301912 | HC260301912 | N | 1.24 | 1.03 | 1.41 | 0.187
C260301928 | H26030482 | 2026-03-27 | IF270_IN | CAL | 0.0026 | 0.12 | 0.01 | 0.0099 | 0.0074 | 0.0018 | 0.0339 | 0.0561 | 0 | 0 | 1.6 | 31.1 | 1195 | 919.7 | 691.8 | 195.9 | 6.95 | 167.7 | 11.7 | 79.9 | 1.4 | 1020 | 820.3 | 247.3 |  |  |  | 0.8 | M | 154 | 302 | 48.3 | 0.51 |  | 없음 |  | 합격 | SL260301913 | HC260301913 | N | 1.95 | 1.74 | 2.31 | 0.224
C260301929 | H26030482 | 2026-03-27 | IF340_OUT | CGL_GA | 0.003 | 0.45 | 0.03 | 0.0467 | 0.006 | 0.0029 | 0.0559 | 0.0166 | 0.0118 | 0.0005 | 1.43 | 28.9 | 1219.4 | 907.9 | 689.5 | 163.4 | 6.73 | 193.8 | 11.4 | 79.2 | 1.4 | 1160 | 787 | 130.8 |  | 460.1 | 522.5 | 0.72 | M | 223 | 368 | 38.4 | 0.606 |  | 없음 |  | 합격 | SL260301914 | HC260301914 | N | 1.51 | 1.12 | 1.81 | 0.191
C260301930 | H26030482 | 2026-03-27 | BH340_OUT | CGL_GA | 0.0022 | 0.43 | 0.01 | 0.0428 | 0.006 | 0.0025 | 0.0357 | 0 | 0.0051 | 0.0006 | 1.37 | 24.7 | 1221.6 | 907.2 | 641.4 | 186.5 | 4.2 | 191.5 | 14.1 | 76.2 | 1 | 1720 | 825.5 | 143.1 |  | 455.2 | 522.3 | 1.01 | B | 239 | 365 | 36.1 | 0.655 | 41 | 없음 |  | 합격 | SL260301915 | HC260301915 | N | 1.58 | 1.38 | 1.96 | 0.206
C260301931 | H26030482 | 2026-03-27 | LC340 | CAL | 0.0397 | 0.36 | 0.02 | 0.0315 | 0.0082 | 0.0037 | 0.0389 | 0 | 0 | 0 | 1.44 | 30.5 | 1196.7 | 889.3 | 678.2 | 170.2 | 2.47 | 184.1 | 11 | 71.7 | 0.7 | 1090 | 785.9 | 309.2 | 404.7 |  |  | 1.2 | M | 222 | 369 | 36.8 | 0.602 |  | 없음 |  | 합격 | SL260301916 | HC260301916 | N | 1.26 | 1.21 | 1.67 | 0.206
C260301932 | H26030483 | 2026-03-27 | IF270_IN | CAL | 0.0018 | 0.1 | 0.02 | 0.0126 | 0.0057 | 0.0025 | 0.035 | 0.0587 | 0 | 0 | 1.29 | 31.3 | 1211.8 | 915.1 | 693.5 | 187.3 | 3.83 | 196.3 | 11.5 | 79.1 | 0.8 | 1100 | 826.1 | 259.8 |  |  |  | 0.71 | M | 149 | 304 | 47.1 | 0.49 |  | 없음 |  | 합격 | SL260301917 | HC260301917 | N | 1.9 | 1.86 | 2.55 | 0.239
C260301933 | H26030483 | 2026-03-27 | HSLA590C | CAL | 0.0744 | 1.49 | 0.3 | 0.0165 | 0.0039 | 0.0035 | 0.0379 | 0 | 0.0357 | 0 | 1.45 | 26.9 | 1223 | 880.7 | 576.5 | 171.9 | 1.66 | 172.4 | 11.8 | 57.8 | 0.7 | 1430 | 790.9 | 266.1 | 405.1 |  |  | 0.96 | T | 509 | 643 | 21.5 | 0.792 |  | 없음 |  | 합격 | SL260301918 | HC260301918 | N | 0.77 | 0.72 | 1.07 | 0.159
C260301934 | H26030483 | 2026-03-27 | HSLA590C | CAL | 0.0814 | 1.52 | 0.29 | 0.0139 | 0.004 | 0.0041 | 0.0514 | 0 | 0.0352 | 0 | 1.49 | 37.2 | 1247.2 | 881.3 | 591.5 | 181 | 2.62 | 186.1 | 11.8 | 61.8 | 1 | 1630 | 797.1 | 231.9 | 401.3 |  |  | 1.02 | M | 501 | 644 | 23.9 | 0.778 |  | 없음 |  | 합격 | SL260301919 | HC260301919 | N | 0.97 | 0.93 | 1.31 | 0.15
C260301935 | H26030483 | 2026-03-28 | BH340_OUT | CGL_GA | 0.0025 | 0.4 | 0.02 | 0.0437 | 0.0073 | 0.0029 | 0.0355 | 0 | 0.0076 | 0.0006 | 1.54 | 34.4 | 1204.9 | 910.3 | 656.9 | 186 | 3.91 | 175.2 | 12.9 | 82.1 | 0.7 | 1120 | 826.9 | 164.9 |  | 457.2 | 514.5 | 1.05 | M | 215 | 376 | 38.6 | 0.572 | 38 | 없음 |  | 합격 | SL260301920 | HC260301920 | N | 1.77 | 1.55 | 2.14 | 0.215
C260301936 | H26030484 | 2026-03-28 | HSLA590C | CAL | 0.0801 | 1.5 | 0.3 | 0.0111 | 0.0046 | 0.0039 | 0.0328 | 0 | 0.0372 | 0 | 1.35 | 29.3 | 1233.7 | 881.7 | 570 | 191.2 | 1.7 | 189.8 | 10.8 | 61.7 | 0.65 | 1300 | 800 | 302.9 | 411.3 |  |  | 1.05 | M | 491 | 643 | 22.7 | 0.764 |  | 없음 |  | 합격 | SL260301921 | HC260301921 | N | 1.03 | 0.88 | 1.27 | 0.154
C260301937 | H26030484 | 2026-03-28 | IF270_IN | CGL_GA | 0.0019 | 0.08 | 0.01 | 0.0134 | 0.0071 | 0.0026 | 0.0333 | 0.0652 | 0 | 0 | 1.41 | 30.5 | 1187.9 | 919.6 | 710.9 | 169 | 6.04 | 197.1 | 13 | 80.1 | 1.2 | 1520 | 830.2 | 153.8 |  | 462.7 | 514.3 | 0.72 | T | 156 | 295 | 49.1 | 0.529 |  | 없음 |  | 합격 | SL260301922 | HC260301922 | N | 2.13 | 1.87 | 2.67 | 0.25
C260301938 | H26030484 | 2026-03-28 | LC340 | CAL | 0.0378 | 0.28 | 0.04 | 0.0255 | 0.0072 | 0.0039 | 0.029 | 0 | 0 | 0 | 1.51 | 24.7 | 1198.5 | 883.8 | 666.7 | 173.9 | 5.94 | 168.4 | 10.1 | 73.1 | 1.6 | 1840 | 767.6 | 222.8 | 386.1 |  |  | 1.19 | M | 228 | 359 | 39.4 | 0.635 |  | 없음 |  | 합격 | SL260301923 | HC260301923 | N | 1.41 | 1.25 | 1.71 | 0.214
C260301939 | H26030484 | 2026-03-28 | LC340 | CAL | 0.0413 | 0.33 | 0.02 | 0.0291 | 0.0083 | 0.0042 | 0.0379 | 0 | 0 | 0 | 1.34 | 27.7 | 1209.6 | 887.3 | 682.7 | 184.1 | 2.52 | 153.7 | 12.2 | 68.3 | 0.8 | 1610 | 775.8 | 259.5 | 392 |  |  | 1.16 | M | 229 | 373 | 38 | 0.614 |  | 없음 |  | 합격 | SL260301924 | HC260301924 | N | 1.38 | 1.17 | 1.62 | 0.198
C260301940 | H26030485 | 2026-03-28 | HSLA590C | CAL | 0.0773 | 1.48 | 0.31 | 0.015 | 0.004 | 0.004 | 0.0355 | 0 | 0.0379 | 0 | 1.56 | 33 | 1212.4 | 874.7 | 587.1 | 174 | 1.96 | 170.1 | 9.6 | 59.3 | 0.8 | 1370 | 806.9 | 274 | 389.3 |  |  | 1.07 | M | 494 | 631 | 23.1 | 0.783 |  | 없음 |  | 합격 | SL260301925 | HC260301925 | N | 0.97 | 0.84 | 1.28 | 0.151
C260301941 | H26030485 | 2026-03-28 | BH340_OUT | CGL_GA | 0.0028 | 0.38 | 0.03 | 0.0421 | 0.0071 | 0.0029 | 0.0454 | 0 | 0.0099 | 0.0004 | 1.41 | 23.8 | 1212.1 | 903.1 | 672.3 | 177.7 | 4.72 | 173.6 | 12.2 | 74.6 | 1.2 | 1260 | 830.1 | 136 |  | 460.9 | 516.7 | 1 | M | 218 | 364 | 38.2 | 0.599 | 36 | 없음 |  | 합격 | SL260301926 | HC260301926 | N | 1.69 | 1.54 | 2.1 | 0.217
C260301942 | H26030485 | 2026-03-28 | BH340_OUT | CAL | 0.0024 | 0.38 | 0.02 | 0.0411 | 0.0055 | 0.002 | 0.0368 | 0 | 0.0089 | 0.0006 | 1.3 | 33.5 | 1195.1 | 901.9 | 660.2 | 190.7 | 2.81 | 164 | 14.6 | 76.9 | 0.65 | 1060 | 833.8 | 290.6 |  |  |  | 0.99 | M | 235 | 374 | 35.6 | 0.628 | 39 | 없음 |  | 합격 | SL260301927 | HC260301927 | N | 1.61 | 1.51 | 2.12 | 0.207
C260301943 | H26030485 | 2026-03-28 | IF340_OUT | CGL_GA | 0.003 | 0.46 | 0.01 | 0.0433 | 0.0052 | 0.0029 | 0.0396 | 0.0216 | 0.0125 | 0.0007 | 1.27 | 29.1 | 1210.7 | 911.8 | 680.5 | 174.9 | 4.64 | 174.2 | 10.2 | 78.4 | 1 | 1810 | 780.4 | 157.8 |  | 461.1 | 514.4 | 0.76 | M | 247 | 379 | 34.6 | 0.652 |  | 없음 |  | YS초과,EL미달 | SL260301928 | HC260301928 | N | 1.26 | 0.98 | 1.73 | 0.174
C260301944 | H26030486 | 2026-03-28 | BH340_OUT | CAL | 0.0022 | 0.43 | 0.01 | 0.031 | 0.0061 | 0.0026 | 0.0353 | 0 | 0.0088 | 0.0004 | 1.48 | 22.5 | 1199.8 | 905 | 660.1 | 173.6 | 2.97 | 171.2 | 12.4 | 76.4 | 0.7 | 1330 | 840.2 | 284 |  |  |  | 1.13 | M | 208 | 358 | 38.1 | 0.581 | 35 | 없음 |  | 합격 | SL260301929 | HC260301929 | N | 1.68 | 1.56 | 2.12 | 0.206
C260301945 | H26030486 | 2026-03-28 | HSLA590C | CAL | 0.0878 | 1.53 | 0.31 | 0.0143 | 0.0047 | 0.0032 | 0.0477 | 0 | 0.0368 | 0 | 1.39 | 31.5 | 1236.2 | 871.9 | 581.8 | 183 | 2.09 | 182.1 | 13.9 | 61.8 | 0.8 | 1660 | 796.1 | 273.9 | 392.6 |  |  | 1.05 | T | 497 | 648 | 22 | 0.767 |  | 없음 |  | 합격 | SL260301930 | HC260301930 | N | 0.86 | 0.78 | 1.15 | 0.137
C260301946 | H26030486 | 2026-03-28 | BH340_OUT | CAL | 0.003 | 0.4 | 0.01 | 0.0428 | 0.0064 | 0.0025 | 0.0302 | 0 | 0.0048 | 0.0007 | 1.35 | 24 | 1203.1 | 901.9 | 655 | 190.8 | 3.03 | 165.4 | 11.1 | 76.9 | 0.7 | 1240 | 839.3 | 311 |  |  |  | 0.93 | T | 208 | 370 | 36.5 | 0.562 | 45 | 없음 |  | 합격 | SL260301931 | HC260301931 | N | 1.66 | 1.51 | 2.02 | 0.209
C260301947 | H26030486 | 2026-03-28 | IF270_IN | CGL_GA | 0.0021 | 0.12 | 0 | 0.0093 | 0.0066 | 0.0031 | 0.042 | 0.0617 | 0 | 0 | 1.46 | 22.8 | 1193.1 | 909.6 | 710.3 | 183 | 4.23 | 193.7 | 12.8 | 81.1 | 0.8 | 1070 | 825.1 | 143.7 |  | 462.9 | 522.8 | 0.77 | M | 154 | 285 | 47.5 | 0.54 |  | 없음 |  | 합격 | SL260301932 | HC260301932 | N | 2.08 | 1.87 | 2.55 | 0.251
C260301948 | H26030487 | 2026-03-28 | BH340_OUT | CGL_GA | 0.0025 | 0.39 | 0.01 | 0.0358 | 0.0058 | 0.0027 | 0.0437 | 0 | 0.0064 | 0.0005 | 1.4 | 28 | 1184.7 | 901.9 | 668.1 | 188.1 | 2.89 | 174.6 | 11.6 | 77.5 | 0.65 | 1060 | 826.3 | 173.6 |  | 456.5 | 516 | 1.04 | T | 212 | 370 | 37.1 | 0.573 | 35 | 없음 |  | 합격 | SL260301933 | HC260301933 | N | 1.77 | 1.57 | 2.22 | 0.212
C260301949 | H26030487 | 2026-03-28 | IF270_IN | CGL_GA | 0.0018 | 0.11 | 0.01 | 0.0049 | 0.007 | 0.0024 | 0.0367 | 0.0631 | 0 | 0 | 1.39 | 20.4 | 1217.6 | 902.3 | 696.7 | 190.4 | 4.89 | 177.8 | 11.1 | 79.6 | 1 | 1570 | 816.2 | 166.1 |  | 458.4 | 523 | 0.73 | M | 161 | 300 | 46.8 | 0.537 |  | 없음 |  | 합격 | SL260301934 | HC260301934 | N | 1.85 | 1.76 | 2.37 | 0.242
C260301950 | H26030487 | 2026-03-28 | IF270_IN | CGL_GA | 0.002 | 0.11 | 0.02 | 0.007 | 0.0049 | 0.0026 | 0.0285 | 0.0553 | 0 | 0 | 1.27 | 28.6 | 1179.6 | 916.8 | 665.7 | 183.5 | 9.07 | 189.5 | 11.2 | 82.4 | 1.6 | 1560 | 814.7 | 141.8 |  | 462.1 | 518.4 | 0.66 | M | 148 | 306 | 48.2 | 0.484 |  | 없음 |  | 합격 | SL260301935 | HC260301935 | N | 1.95 | 1.74 | 2.33 | 0.235
C260301951 | H26030487 | 2026-03-28 | IF270_IN | CAL | 0.002 | 0.04 | 0.01 | 0.0098 | 0.0055 | 0.0022 | 0.0356 | 0.0614 | 0 | 0 | 1.37 | 30.2 | 1188.5 | 914.8 | 706.9 | 176.8 | 3.58 | 161.2 | 12.8 | 77.7 | 0.8 | 1660 | 826.4 | 282 |  |  |  | 0.76 | M | 153 | 290 | 47.2 | 0.528 |  | 없음 |  | 합격 | SL260301936 | HC260301936 | N | 1.96 | 1.72 | 2.52 | 0.236
C260301952 | H26030488 | 2026-03-28 | LC440R | CAL | 0.071 | 1.22 | 0.25 | 0.0626 | 0.0043 | 0.0037 | 0.0401 | 0 | 0 | 0 | 1.38 | 18.4 | 1183.3 | 881.8 | 663.5 | 183.3 | 2.16 | 154.7 | 12.1 | 62.9 | 0.8 | 1090 | 811.4 | 265.8 | 393.9 |  |  | 1 | T | 309 | 488 | 29.3 | 0.633 |  | 없음 |  | 합격 | SL260301937 | HC260301937 | N | 1.12 | 0.92 | 1.26 | 0.18
C260301953 | H26030488 | 2026-03-28 | HSLA590C | CAL | 0.081 | 1.5 | 0.3 | 0.023 | 0.0039 | 0.0047 | 0.0359 | 0 | 0.032 | 0 | 1.34 | 32.7 | 1222.4 | 868.6 | 583.4 | 176.9 | 2.39 | 199.9 | 11.2 | 58.2 | 1 | 1060 | 795 | 256.9 | 377.7 |  |  | 1.06 | M | 492 | 664 | 23.4 | 0.741 |  | 없음 |  | 합격 | SL260301938 | HC260301938 | N | 0.8 | 0.69 | 1.02 | 0.138
C260301954 | H26030488 | 2026-03-28 | HSLA590C | CAL | 0.0758 | 1.48 | 0.3 | 0.0165 | 0.0056 | 0.0046 | 0.0389 | 0 | 0.0339 | 0 | 1.34 | 30.6 | 1240.8 | 880.5 | 580 | 196.9 | 2 | 182.4 | 11.7 | 59.9 | 0.8 | 1310 | 807.6 | 262 | 392.1 |  |  | 0.94 | B | 486 | 638 | 22.5 | 0.762 |  | 없음 |  | 합격 | SL260301939 | HC260301939 | N | 0.96 | 0.92 | 1.08 | 0.151
C260301955 | H26030488 | 2026-03-28 | IF270_IN | CAL | 0.0018 | 0.12 | 0 | 0.0069 | 0.0043 | 0.0021 | 0.0324 | 0.0593 | 0 | 0 | 1.33 | 26.5 | 1209.8 | 922.7 | 721.3 | 174.6 | 5.71 | 179.7 | 10.1 | 79 | 1.2 | 1330 | 827.8 | 249.2 |  |  |  | 0.95 | M | 150 | 290 | 50.6 | 0.517 |  | 없음 |  | 합격 | SL260301940 | HC260301940 | N | 2.03 | 1.84 | 2.56 | 0.249
C260301956 | H26030489 | 2026-03-28 | IF270_IN | CAL | 0.0022 | 0.11 | 0.01 | 0.0071 | 0.0062 | 0.0025 | 0.0392 | 0.0529 | 0 | 0 | 1.39 | 32.8 | 1205.8 | 912.1 | 686.9 | 179.6 | 3.54 | 187.7 | 12.3 | 80.2 | 0.7 | 1250 | 833.6 | 293.9 |  |  |  | 0.76 | M | 146 | 297 | 49.2 | 0.492 |  | 없음 |  | 합격 | SL260301941 | HC260301941 | N | 1.97 | 1.74 | 2.46 | 0.241
C260301957 | H26030489 | 2026-03-28 | HSLA590C | CAL | 0.078 | 1.44 | 0.32 | 0.016 | 0.0042 | 0.0039 | 0.0442 | 0 | 0.0324 | 0 | 1.4 | 29.1 | 1235.5 | 866.3 | 585.9 | 176.7 | 1.97 | 178.5 | 12.2 | 64.5 | 0.7 | 1500 | 793.7 | 252.7 | 406.5 |  |  | 0.89 | M | 483 | 654 | 23.2 | 0.739 |  | 없음 |  | 합격 | SL260301942 | HC260301942 | N | 1.12 | 0.96 | 1.23 | 0.155
C260301958 | H26030489 | 2026-03-29 | LC340 | CAL | 0.0369 | 0.34 | 0 | 0.023 | 0.0086 | 0.004 | 0.0361 | 0 | 0 | 0 | 1.35 | 21.7 | 1188.7 | 900.6 | 683.1 | 165.6 | 5.2 | 172 | 12.6 | 69.2 | 1.6 | 1410 | 786 | 227.8 | 397.5 |  |  | 1.17 | M | 208 | 356 | 40.4 | 0.584 |  | 없음 |  | 합격 | SL260301943 | HC260301943 | N | 1.37 | 1.21 | 1.73 | 0.212
C260301959 | H26030489 | 2026-03-29 | IF340_OUT | CGL_GA | 0.0026 | 0.44 | 0.02 | 0.0443 | 0.0061 | 0.0025 | 0.0387 | 0.0225 | 0.012 | 0.0006 | 1.4 | 24.9 | 1210.9 | 905.5 | 678.4 | 181.4 | 7.18 | 199.7 | 12.1 | 77.7 | 1.6 | 1360 | 784.6 | 153.7 |  | 457.7 | 530.8 | 0.64 | M | 221 | 360 | 36.7 | 0.614 |  | 없음 |  | 합격 | SL260301944 | HC260301944 | N | 1.45 | 1.09 | 1.82 | 0.19
C260301960 | H26030490 | 2026-03-29 | HSLA590C | CAL | 0.0746 | 1.51 | 0.3 | 0.0126 | 0.0056 | 0.0045 | 0.0397 | 0 | 0.0314 | 0 | 1.48 | 26.1 | 1232.9 | 886.4 | 576 | 190.2 | 2.08 | 190.9 | 13.7 | 61.5 | 0.8 | 1140 | 795.1 | 249.1 | 397.4 |  |  | 1.24 | B | 484 | 637 | 23.1 | 0.76 |  | 없음 |  | 합격 | SL260301945 | HC260301945 | N | 1 | 0.9 | 1.22 | 0.147
C260301961 | H26030490 | 2026-03-29 | IF340_OUT | CGL_GA | 0.0021 | 0.44 | 0.02 | 0.0458 | 0.0066 | 0.0028 | 0.041 | 0.026 | 0.0117 | 0.0006 | 1.37 | 26.9 | 1203.7 | 915.1 | 697.3 | 174.3 | 4.72 | 212.1 | 11.9 | 78.8 | 1 | 1620 | 804 | 137.4 |  | 458.6 | 517.9 | 0.81 | M | 208 | 381 | 38 | 0.546 |  | 없음 |  | 합격 | SL260301946 | HC260301946 | N | 1.65 | 1.57 | 2.17 | 0.206
C260301962 | H26030490 | 2026-03-29 | BH340_OUT | CGL_GA | 0.0014 | 0.38 | 0.04 | 0.0358 | 0.0056 | 0.0027 | 0.0348 | 0 | 0.0063 | 0.0005 | 1.47 | 25.6 | 1204.1 | 916.9 | 660.8 | 183 | 3.08 | 177.4 | 13.2 | 74 | 0.8 | 1640 | 824.6 | 124.4 |  | 461.4 | 517.3 | 1.18 | M | 228 | 360 | 37.8 | 0.633 | 34 | 없음 |  | 합격 | SL260301947 | HC260301947 | N | 1.64 | 1.46 | 2.08 | 0.214
C260301963 | H26030490 | 2026-03-29 | IF270_IN | CGL_GA | 0.0018 | 0.11 | 0.01 | 0.0141 | 0.0062 | 0.0023 | 0.0402 | 0.0579 | 0 | 0 | 1.33 | 27.8 | 1196.7 | 920.1 | 693.3 | 189 | 6.47 | 157.8 | 12.1 | 81.5 | 1.2 | 1480 | 825.1 | 161.1 |  | 459.4 | 527.8 | 0.82 | M | 174 | 299 | 47.5 | 0.582 |  | 없음 |  | 합격 | SL260301948 | HC260301948 | N | 1.98 | 1.76 | 2.58 | 0.241
C260301964 | H26030491 | 2026-03-29 | HSLA590C | CGL_GA | 0.0766 | 1.48 | 0.32 | 0.0162 | 0.0035 | 0.0037 | 0.0422 | 0 | 0.0346 | 0 | 1.46 | 24.7 | 1226.2 | 871 | 574.5 | 197.4 | 2.88 | 177.8 | 11.9 | 58.4 | 1.2 | 1450 | 797.3 | 136.3 |  | 460.3 | 508.8 | 0.93 | M | 496 | 643 | 24.3 | 0.771 |  | 없음 |  | 합격 | SL260301949 | HC260301949 | N | 1 | 0.9 | 1.2 | 0.151
C260301965 | H26030491 | 2026-03-29 | IF270_IN | CGL_GA | 0.0023 | 0.08 | 0.01 | 0.0151 | 0.0067 | 0.0017 | 0.0511 | 0.0569 | 0 | 0 | 1.55 | 26.2 | 1187.7 | 916.4 | 693.5 | 175.6 | 3.79 | 182.6 | 12.1 | 82.8 | 0.65 | 1060 | 815.7 | 165.9 |  | 458.5 | 511.8 | 1 | M | 165 | 297 | 48.2 | 0.556 |  | 없음 |  | 합격 | SL260301950 | HC260301950 | N | 1.97 | 1.82 | 2.46 | 0.226
C260301966 | H26030491 | 2026-03-29 | IF270_IN | CAL | 0.0025 | 0.05 | 0.03 | 0.0074 | 0.0051 | 0.0023 | 0.0399 | 0.0664 | 0 | 0 | 1.53 | 26.1 | 1182 | 916.7 | 693.6 | 166.8 | 5.26 | 188.8 | 12.7 | 81 | 1 | 1210 | 829.6 | 274.6 |  |  |  | 0.76 | M | 144 | 294 | 49.9 | 0.49 |  | 없음 |  | 합격 | SL260301951 | HC260301951 | N | 1.89 | 1.74 | 2.42 | 0.243
C260301967 | H26030491 | 2026-03-29 | HSLA590C | CAL | 0.0822 | 1.52 | 0.29 | 0.0137 | 0.0053 | 0.0035 | 0.0537 | 0 | 0.0344 | 0 | 1.38 | 29.5 | 1235.3 | 874.8 | 583.4 | 172.5 | 1.76 | 177.9 | 10 | 60.3 | 0.7 | 1180 | 795.9 | 277.8 | 406.9 |  |  | 0.9 | M | 475 | 640 | 23.3 | 0.742 |  | 없음 |  | 합격 | SL260301952 | HC260301952 | N | 0.95 | 0.94 | 1.21 | 0.142
C260301968 | H26030492 | 2026-03-29 | HSLA590C | CAL | 0.0829 | 1.48 | 0.31 | 0.0136 | 0.0023 | 0.004 | 0.0341 | 0 | 0.0372 | 0 | 1.55 | 30.6 | 1223.6 | 880.2 | 582.9 | 188.7 | 3.23 | 182.9 | 11.1 | 56.6 | 1.4 | 1550 | 800.3 | 211.9 | 403.3 |  |  | 1.05 | M | 495 | 643 | 24.7 | 0.77 |  | 없음 |  | 합격 | SL260301953 | HC260301953 | N | 0.9 | 0.73 | 1.02 | 0.141
C260301969 | H26030492 | 2026-03-29 | BH340_OUT | CGL_GA | 0.0027 | 0.43 | 0.04 | 0.0412 | 0.0063 | 0.002 | 0.0416 | 0 | 0.0034 | 0.0006 | 1.4 | 18.3 | 1203.4 | 908.7 | 645.5 | 177.8 | 2.41 | 184.8 | 11.6 | 73 | 0.65 | 1430 | 839.5 | 185.4 |  | 462.9 | 531.2 | 1.06 | M | 225 | 360 | 35.1 | 0.625 | 43 | 없음 |  | 합격 | SL260301954 | HC260301954 | N | 1.56 | 1.5 | 1.99 | 0.209
C260301970 | H26030492 | 2026-03-30 | LC340 | CAL | 0.041 | 0.4 | 0.03 | 0.028 | 0.0081 | 0.0033 | 0.0415 | 0 | 0 | 0 | 1.36 | 33.8 | 1201.2 | 892.1 | 671.7 | 176.7 | 4.51 | 181.9 | 10.5 | 69 | 1.4 | 1810 | 772.6 | 222.6 | 397.5 |  |  | 1.22 | M | 229 | 377 | 39.5 | 0.607 |  | 없음 |  | 합격 | SL260301955 | HC260301955 | N | 1.24 | 1.07 | 1.53 | 0.208
C260301971 | H26030492 | 2026-03-30 | BH340_OUT | CAL | 0.0029 | 0.41 | 0.02 | 0.0387 | 0.0071 | 0.0025 | 0.0334 | 0 | 0.0059 | 0.0004 | 1.3 | 31.5 | 1192.2 | 900.4 | 651.7 | 173.5 | 5.93 | 182.5 | 12.6 | 76.4 | 1.4 | 1530 | 844.3 | 226.4 |  |  |  | 0.92 | M | 207 | 358 | 38.7 | 0.578 | 45 | 없음 |  | 합격 | SL260301956 | HC260301956 | N | 1.63 | 1.45 | 2.08 | 0.206
C260301972 | H26030493 | 2026-03-30 | IF270_IN | CAL | 0.0013 | 0.06 | 0 | 0.0041 | 0.0055 | 0.0022 | 0.0354 | 0.0621 | 0 | 0 | 1.42 | 29.7 | 1209.5 | 917.4 | 673.9 | 166 | 3.76 | 214.1 | 12.2 | 81.4 | 0.7 | 1540 | 829.4 | 284 |  |  |  | 0.7 | M | 151 | 292 | 48.3 | 0.517 |  | 없음 |  | 합격 | SL260301957 | HC260301957 | N | 2.04 | 1.77 | 2.45 | 0.238
C260301973 | H26030493 | 2026-03-30 | HSLA590C | CAL | 0.0867 | 1.45 | 0.3 | 0.0125 | 0.0029 | 0.0042 | 0.0384 | 0 | 0.0377 | 0 | 1.36 | 26.4 | 1250.1 | 869.2 | 572.2 | 155.3 | 3.06 | 181.7 | 11.1 | 60.8 | 1.2 | 1170 | 798.9 | 231 | 400 |  |  | 1.01 | M | 508 | 653 | 22.9 | 0.778 |  | 없음 |  | 합격 | SL260301958 | HC260301958 | N | 1.08 | 0.9 | 1.15 | 0.148
C260301974 | H26030493 | 2026-03-30 | LC440R | CAL | 0.0696 | 1.18 | 0.25 | 0.0549 | 0.0062 | 0.0031 | 0.0399 | 0 | 0 | 0 | 1.44 | 24.3 | 1210.3 | 894.3 | 653.5 | 178.8 | 2.86 | 176.4 | 12.9 | 65.1 | 1 | 1710 | 798.5 | 256.8 | 393.4 |  |  | 1.08 | M | 307 | 487 | 32.8 | 0.63 |  | 없음 |  | 합격 | SL260301959 | HC260301959 | N | 1.25 | 1.05 | 1.39 | 0.178
C260301975 | H26030493 | 2026-03-30 | IF270_IN | CAL | 0.002 | 0.05 | 0.01 | 0.0118 | 0.0048 | 0.0022 | 0.0354 | 0.0585 | 0 | 0 | 1.43 | 27.2 | 1186.8 | 938.6 | 696.6 | 181 | 6.35 | 192.7 | 12.6 | 81.1 | 1.2 | 1510 | 833.3 | 244.7 |  |  |  | 0.79 | M | 150 | 304 | 49.4 | 0.493 |  | 없음 |  | 합격 | SL260301960 | HC260301960 | N | 1.93 | 1.69 | 2.39 | 0.242
C260301976 | H26030494 | 2026-03-30 | HSLA590C | CAL | 0.0708 | 1.53 | 0.29 | 0.016 | 0.0023 | 0.0038 | 0.0382 | 0 | 0.0361 | 0 | 1.35 | 19.3 | 1225.1 | 877 | 586.3 | 181.2 | 2.2 | 194 | 10.1 | 63.7 | 0.8 | 1810 | 814.9 | 286.3 | 412.7 |  |  | 0.88 | M | 465 | 620 | 23 | 0.75 |  | 없음 |  | 합격 | SL260301961 | HC260301961 | N | 1.15 | 0.91 | 1.27 | 0.151
C260301977 | H26030494 | 2026-03-30 | IF270_IN | CGL_GA | 0.0016 | 0.11 | 0.02 | 0.009 | 0.0077 | 0.0028 | 0.0257 | 0.0574 | 0 | 0 | 1.49 | 23.9 | 1210.8 | 924.9 | 703.1 | 175.4 | 4.81 | 187.3 | 14 | 79.2 | 1 | 1840 | 821.6 | 142.6 |  | 458.5 | 507.5 | 0.7 | M | 146 | 307 | 49.7 | 0.476 |  | 없음 |  | 합격 | SL260301962 | HC260301962 | N | 1.97 | 1.9 | 2.54 | 0.231
C260301978 | H26030494 | 2026-03-30 | LC340 | CAL | 0.0383 | 0.38 | 0.03 | 0.0269 | 0.0074 | 0.003 | 0.0437 | 0 | 0 | 0 | 1.4 | 31.6 | 1199.4 | 882.5 | 687.8 | 164.1 | 5.94 | 201 | 12.4 | 73.1 | 1.6 | 1040 | 776.5 | 239.5 | 394.4 |  |  | 1.09 | B | 218 | 371 | 39.6 | 0.588 |  | 없음 |  | 합격 | SL260301963 | HC260301963 | N | 1.35 | 1.26 | 1.64 | 0.204
C260301979 | H26030494 | 2026-03-30 | LC340 | CAL | 0.0331 | 0.39 | 0.01 | 0.0249 | 0.0091 | 0.0039 | 0.0483 | 0 | 0 | 0 | 1.26 | 20.4 | 1215.6 | 867.6 | 667.8 | 180.4 | 2.01 | 195.5 | 12.7 | 67.7 | 0.65 | 1230 | 781.7 | 278.4 | 391.7 |  |  | 1.19 | M | 220 | 361 | 37.6 | 0.609 |  | 없음 |  | 합격 | SL260301964 | HC260301964 | N | 1.39 | 1.15 | 1.54 | 0.204
C260301980 | H26030495 | 2026-03-30 | LC340 | CAL | 0.0413 | 0.32 | 0.04 | 0.0298 | 0.0094 | 0.004 | 0.0422 | 0 | 0 | 0 | 1.3 | 25.7 | 1235.9 | 885.6 | 677.4 | 176.2 | 4.9 | 170 | 12.3 | 67.3 | 1.6 | 1470 | 778.5 | 219.2 | 399.8 |  |  | 1.11 | M | 222 | 368 | 39.3 | 0.603 |  | 없음 |  | 합격 | SL260301965 | HC260301965 | N | 1.29 | 1.07 | 1.54 | 0.203
C260301981 | H26030495 | 2026-03-30 | HSLA590C | CAL | 0.0762 | 1.51 | 0.29 | 0.0193 | 0.0049 | 0.0045 | 0.0353 | 0 | 0.0323 | 0 | 1.25 | 38.7 | 1239.1 | 890 | 565.7 | 185.1 | 5.01 | 176.4 | 11.5 | 60 | 2 | 1040 | 807.1 | 196.7 | 410.8 |  |  | 1 | T | 526 | 647 | 24.9 | 0.813 |  | 없음 |  | 합격 | SL260301966 | HC260301966 | N | 0.81 | 0.76 | 0.96 | 0.15
C260301982 | H26030495 | 2026-03-30 | HSLA590C | CAL | 0.0818 | 1.51 | 0.33 | 0.0195 | 0.0014 | 0.0039 | 0.0474 | 0 | 0.0334 | 0 | 1.4 | 28.3 | 1245.9 | 871.6 | 571 | 184 | 5.08 | 178.6 | 12.6 | 60.6 | 2 | 1150 | 801.2 | 200 | 399.5 |  |  | 0.96 | M | 496 | 659 | 27.4 | 0.753 |  | 없음 |  | 합격 | SL260301967 | HC260301967 | N | 0.85 | 0.84 | 1.25 | 0.146
C260301983 | H26030495 | 2026-03-30 | IF270_IN | CGL_GA | 0.0015 | 0.11 | 0.01 | 0.0097 | 0.0058 | 0.0027 | 0.0424 | 0.0654 | 0 | 0 | 1.48 | 28.3 | 1208 | 903.8 | 706.1 | 183.1 | 9.45 | 183.3 | 12.4 | 78.8 | 2 | 1390 | 825.7 | 142.2 |  | 459.6 | 513.2 | 0.87 | M | 150 | 305 | 52.3 | 0.492 |  | 없음 |  | 합격 | SL260301968 | HC260301968 | N | 1.93 | 1.77 | 2.58 | 0.244
C260301984 | H26030496 | 2026-03-30 | IF340_OUT | CGL_GA | 0.003 | 0.48 | 0.02 | 0.051 | 0.0057 | 0.0031 | 0.0292 | 0.0132 | 0.0096 | 0.0005 | 1.4 | 24.3 | 1201.3 | 915.2 | 683.5 | 178.9 | 3.56 | 173.4 | 12.7 | 77.5 | 0.8 | 1140 | 780.8 | 166.8 |  | 462.4 | 517 | 0.67 | M | 233 | 386 | 33 | 0.604 |  | 없음 |  | EL미달 | SL260301969 | HC260301969 | N | 1.22 | 0.94 | 1.69 | 0.174
C260301985 | H26030496 | 2026-03-30 | BH340_OUT | CGL_GA | 0.0022 | 0.35 | 0.01 | 0.0424 | 0.0051 | 0.003 | 0.0314 | 0 | 0.009 | 0.0005 | 1.45 | 27 | 1202.1 | 919.8 | 654.7 | 174.5 | 8.64 | 181.8 | 11.1 | 76.9 | 2 | 1320 | 830.9 | 129.9 |  | 464.2 | 518.6 | 1.2 | M | 217 | 360 | 39.9 | 0.603 | 36 | 없음 |  | 합격 | SL260301970 | HC260301970 | N | 1.76 | 1.59 | 2.03 | 0.211
C260301986 | H26030496 | 2026-03-30 | IF340_OUT | CGL_GA | 0.0026 | 0.48 | 0.01 | 0.0426 | 0.0047 | 0.0024 | 0.0307 | 0.0189 | 0.0119 | 0.0005 | 1.51 | 32.8 | 1195.4 | 921.9 | 683.9 | 188.8 | 3.37 | 178 | 11.8 | 79.3 | 0.7 | 1350 | 782 | 173.2 |  | 460.3 | 529.3 | 0.72 | M | 226 | 379 | 35.7 | 0.596 |  | 없음 |  | EL미달 | SL260301971 | HC260301971 | N | 1.47 | 1.08 | 1.9 | 0.185
C260301987 | H26030496 | 2026-03-30 | IF270_IN | CGL_GA | 0.0015 | 0.09 | 0.01 | 0.0145 | 0.0061 | 0.0028 | 0.0391 | 0.0517 | 0 | 0 | 1.41 | 26.3 | 1215 | 925.6 | 708.7 | 184.2 | 4.99 | 195.4 | 10.9 | 80 | 1 | 1390 | 826.2 | 144.6 |  | 462 | 510.6 | 0.82 | M | 159 | 293 | 49.4 | 0.543 |  | 없음 |  | 합격 | SL260301972 | HC260301972 | N | 2.08 | 1.79 | 2.46 | 0.239
C260301988 | H26030497 | 2026-03-30 | LC340 | CAL | 0.0329 | 0.35 | 0.02 | 0.0229 | 0.0068 | 0.0036 | 0.042 | 0 | 0 | 0 | 1.4 | 28.2 | 1200.3 | 885.6 | 678.2 | 168.8 | 2.91 | 178.5 | 14.1 | 72.5 | 0.8 | 1640 | 791.6 | 268.4 | 396.7 |  |  | 1.38 | T | 222 | 356 | 37.9 | 0.624 |  | 없음 |  | 합격 | SL260301973 | HC260301973 | N | 1.5 | 1.31 | 1.74 | 0.215
C260301989 | H26030497 | 2026-03-30 | LC340 | CAL | 0.0371 | 0.34 | 0 | 0.036 | 0.0085 | 0.0034 | 0.0376 | 0 | 0 | 0 | 1.32 | 27.7 | 1201.7 | 871.8 | 670.4 | 174.6 | 2.38 | 166.8 | 13.7 | 66.4 | 0.8 | 1450 | 777.8 | 250.7 | 386.6 |  |  | 1.2 | M | 238 | 371 | 36 | 0.642 |  | 없음 |  | 합격 | SL260301974 | HC260301974 | N | 1.3 | 1.2 | 1.63 | 0.204
C260301990 | H26030497 | 2026-03-30 | IF340_OUT | CGL_GA | 0.0036 | 0.43 | 0.02 | 0.0459 | 0.0056 | 0.0017 | 0.0376 | 0.0181 | 0.0099 | 0.0005 | 1.52 | 33.2 | 1189.1 | 896.1 | 689 | 196.5 | 7.26 | 179.9 | 10.1 | 80.7 | 1.4 | 1820 | 777.8 | 124.9 |  | 461.4 | 511.8 | 0.88 | B | 242 | 372 | 35.1 | 0.651 |  | 없음 |  | EL미달 | SL260301975 | HC260301975 | N | 1.34 | 0.98 | 1.7 | 0.178
C260301991 | H26030497 | 2026-03-30 | BH340_OUT | CAL | 0.0022 | 0.41 | 0.01 | 0.042 | 0.0058 | 0.0024 | 0.0348 | 0 | 0.0045 | 0.0006 | 1.41 | 32.8 | 1211.2 | 903.5 | 647.3 | 167.6 | 5.09 | 176.7 | 11 | 76.4 | 1.2 | 1120 | 847.7 | 265.2 |  |  |  | 1.11 | T | 225 | 365 | 37.6 | 0.616 | 44 | 스케일 | 경 | 합격 | SL260301976 | HC260301976 | N | 1.7 | 1.62 | 2.04 | 0.215
C260301992 | H26030498 | 2026-03-30 | LC440R | CGL_GA | 0.0743 | 1.2 | 0.28 | 0.065 | 0.0088 | 0.0036 | 0.0279 | 0 | 0 | 0 | 1.41 | 26.5 | 1201.7 | 894.3 | 654.6 | 173.3 | 5.57 | 183.1 | 13.8 | 64.1 | 2 | 1210 | 794 | 94.4 |  | 458.6 | 516.1 | 0.86 | M | 319 | 512 | 31.9 | 0.623 |  | 없음 |  | 합격 | SL260301977 | HC260301977 | N | 1.05 | 1.02 | 1.31 | 0.184
C260301993 | H26030498 | 2026-03-30 | BH340_OUT | CGL_GA | 0.0026 | 0.4 | 0.01 | 0.0346 | 0.0074 | 0.0023 | 0.0405 | 0 | 0.0077 | 0.0006 | 1.45 | 28.4 | 1191.6 | 920.4 | 647.9 | 173.5 | 5.39 | 157.4 | 14.4 | 77.7 | 1.2 | 1220 | 832.8 | 141.8 |  | 461.3 | 510.8 | 1.01 | T | 222 | 367 | 37.8 | 0.605 | 41 | 없음 |  | 합격 | SL260301978 | HC260301978 | N | 1.73 | 1.53 | 2.13 | 0.211
C260301994 | H26030498 | 2026-03-30 | LC440R | CAL | 0.0721 | 1.22 | 0.24 | 0.065 | 0.0059 | 0.0043 | 0.0465 | 0 | 0 | 0 | 1.43 | 24.8 | 1198.9 | 888.1 | 654.4 | 183.5 | 3.27 | 199.2 | 12.5 | 63.4 | 1.2 | 1020 | 798.2 | 225.5 | 407.2 |  |  | 0.99 | M | 307 | 495 | 33.4 | 0.62 |  | 없음 |  | 합격 | SL260301979 | HC260301979 | N | 1.11 | 0.98 | 1.37 | 0.189
C260301995 | H26030498 | 2026-03-30 | BH340_OUT | CGL_GA | 0.0026 | 0.39 | 0.03 | 0.0411 | 0.005 | 0.0029 | 0.0412 | 0 | 0.0073 | 0.0004 | 1.22 | 32.4 | 1182.5 | 909.6 | 632.7 | 194.4 | 6.37 | 192.6 | 11.9 | 81.2 | 1.2 | 1310 | 825.1 | 118.2 |  | 462.4 | 513.9 | 1.2 | B | 238 | 371 | 38.3 | 0.642 | 37 | 없음 |  | 합격 | SL260301980 | HC260301980 | N | 1.65 | 1.42 | 1.96 | 0.194
C260301996 | H26030499 | 2026-03-30 | IF340_OUT | CGL_GA | 0.003 | 0.42 | 0.02 | 0.0443 | 0.0095 | 0.0024 | 0.0293 | 0.0215 | 0.0099 | 0.0006 | 1.36 | 30.1 | 1194.4 | 904.4 | 690.8 | 182.3 | 3.37 | 174.4 | 12.3 | 79.2 | 0.7 | 1400 | 781.7 | 171.6 |  | 460.6 | 518.6 | 0.73 | M | 222 | 371 | 35.3 | 0.598 |  | 없음 |  | EL미달 | SL260301981 | HC260301981 | N | 1.37 | 1.05 | 1.81 | 0.189
C260301997 | H26030499 | 2026-03-31 | IF270_IN | CGL_GA | 0.0024 | 0.12 | 0 | 0.0122 | 0.0056 | 0.0028 | 0.0303 | 0.0597 | 0 | 0 | 1.41 | 27.9 | 1203.8 | 913.5 | 694.5 | 185.7 | 6.46 | 174.5 | 11 | 78.3 | 1.4 | 1660 | 824.4 | 129.5 |  | 456.7 | 518.8 | 0.69 | M | 153 | 292 | 49.8 | 0.524 |  | 없음 |  | 합격 | SL260301982 | HC260301982 | N | 1.9 | 1.69 | 2.45 | 0.243
C260301998 | H26030499 | 2026-03-31 | IF270_IN | CAL | 0.0016 | 0.1 | 0.03 | 0.0107 | 0.0055 | 0.0017 | 0.0358 | 0.0577 | 0 | 0 | 1.44 | 25.3 | 1202.8 | 931.6 | 706.7 | 169.5 | 4.34 | 200.2 | 12.1 | 77 | 1 | 1380 | 833.5 | 244.8 |  |  |  | 0.8 | M | 153 | 295 | 47.5 | 0.519 |  | 없음 |  | 합격 | SL260301983 | HC260301983 | N | 2.07 | 1.81 | 2.53 | 0.242
C260301999 | H26030499 | 2026-03-31 | BH340_OUT | CGL_GA | 0.0032 | 0.44 | 0.01 | 0.041 | 0.0064 | 0.0022 | 0.0369 | 0 | 0.0051 | 0.0006 | 1.28 | 29 | 1207.9 | 905.2 | 663.7 | 165.4 | 3.13 | 174.1 | 11.4 | 74.5 | 0.8 | 1090 | 837.6 | 141.6 |  | 455.3 | 517.4 | 1.01 | M | 214 | 367 | 39.5 | 0.583 | 41 | 없음 |  | 합격 | SL260301984 | HC260301984 | N | 1.53 | 1.38 | 2.01 | 0.214
C260302000 | H26030500 | 2026-03-31 | IF340_OUT | CGL_GA | 0.0016 | 0.48 | 0.01 | 0.0442 | 0.006 | 0.0016 | 0.0328 | 0.023 | 0.0133 | 0.0005 | 1.42 | 29.8 | 1197.4 | 913.9 | 672 | 172.4 | 6.79 | 181 | 11.8 | 79.4 | 1.4 | 1300 | 782.1 | 140.8 |  | 463.2 | 529.5 | 0.83 | T | 233 | 390 | 36.8 | 0.597 |  | 없음 |  | 합격 | SL260301985 | HC260301985 | N | 1.42 | 1.02 | 1.74 | 0.177
C260302001 | H26030500 | 2026-03-31 | IF270_IN | CAL | 0.0017 | 0.08 | 0.01 | 0.0135 | 0.0068 | 0.0029 | 0.0356 | 0.0617 | 0 | 0 | 1.45 | 25.2 | 1205.9 | 920 | 696 | 177.1 | 5 | 188 | 13.5 | 80 | 1 | 1750 | 833.4 | 251.8 |  |  |  | 0.64 | M | 146 | 298 | 48 | 0.49 |  | 없음 |  | 합격 | SL260301986 | HC260301986 | N | 1.8 | 1.82 | 2.54 | 0.242
C260302002 | H26030500 | 2026-03-31 | IF270_IN | CGL_GA | 0.0017 | 0.13 | 0 | 0.0111 | 0.0055 | 0.0024 | 0.0352 | 0.0564 | 0 | 0 | 1.39 | 32.1 | 1199.3 | 948 | 700.9 | 170.4 | 3.92 | 199.3 | 12.8 | 82.2 | 0.7 | 1290 | 815 | 152.4 |  | 462.2 | 516.9 | 0.73 | B | 161 | 301 | 46.4 | 0.535 |  | 산세얼룩 | 경 | 합격 | SL260301987 | HC260301987 | N | 2.1 | 1.8 | 2.54 | 0.237
C260302003 | H26030500 | 2026-03-31 | IF340_OUT | CGL_GA | 0.0023 | 0.47 | 0.02 | 0.0425 | 0.006 | 0.0021 | 0.0422 | 0.0173 | 0.0127 | 0.0006 | 1.33 | 32.3 | 1194.8 | 895.4 | 684.2 | 174.3 | 4.7 | 190.7 | 10.7 | 78.7 | 1 | 1680 | 801.7 | 145.5 |  | 455.7 | 505.3 | 0.78 | M | 210 | 371 | 39 | 0.566 |  | 없음 |  | 합격 | SL260301988 | HC260301988 | N | 1.55 | 1.43 | 2.18 | 0.203
C260302004 | H26030501 | 2026-03-31 | BH340_OUT | CGL_GA | 0.0026 | 0.43 | 0.01 | 0.0403 | 0.0054 | 0.0021 | 0.0299 | 0 | 0.0113 | 0.0005 | 1.38 | 25.3 | 1200.7 | 904.9 | 669.3 | 182 | 3.04 | 179.7 | 11.5 | 78.6 | 0.65 | 1330 | 831 | 184.2 |  | 463.5 | 521.3 | 1.02 | B | 220 | 369 | 36 | 0.596 | 35 | 없음 |  | 합격 | SL260301989 | HC260301989 | N | 1.65 | 1.53 | 2.09 | 0.219
C260302005 | H26030501 | 2026-03-31 | IF340_OUT | CGL_GA | 0.0025 | 0.44 | 0.02 | 0.0461 | 0.0072 | 0.0019 | 0.0314 | 0.0173 | 0.0108 | 0.0005 | 1.57 | 31.5 | 1192.2 | 910.1 | 675.7 | 181.2 | 3.02 | 196.6 | 10.5 | 76.9 | 0.7 | 1300 | 798.2 | 176.3 |  | 458.8 | 524.5 | 0.82 | M | 217 | 375 | 37.9 | 0.579 |  | 없음 |  | 합격 | SL260301990 | HC260301990 | N | 1.55 | 1.46 | 1.98 | 0.201
C260302006 | H26030501 | 2026-03-31 | IF270_IN | CAL | 0.0018 | 0.13 | 0.01 | 0.0094 | 0.0048 | 0.0025 | 0.0291 | 0.0633 | 0 | 0 | 1.37 | 23.2 | 1212.3 | 909.6 | 702.6 | 168.1 | 6.57 | 165.8 | 10.9 | 78.7 | 1.4 | 1720 | 829.7 | 252.1 |  |  |  | 0.89 | T | 150 | 306 | 48.4 | 0.49 |  | 없음 |  | 합격 | SL260301991 | HC260301991 | N | 1.99 | 1.71 | 2.51 | 0.236
C260302007 | H26030501 | 2026-03-31 | BH340_OUT | CAL | 0.0029 | 0.42 | 0.02 | 0.0381 | 0.007 | 0.0022 | 0.0383 | 0 | 0.0072 | 0.0004 | 1.37 | 35.9 | 1188.3 | 917.9 | 658.4 | 178.5 | 3.27 | 165.7 | 9.2 | 78.6 | 0.7 | 1410 | 841.8 | 255.7 |  |  |  | 0.99 | T | 217 | 369 | 35.7 | 0.588 | 42 | 없음 |  | 합격 | SL260301992 | HC260301992 | N | 1.72 | 1.66 | 2.09 | 0.205
C260302008 | H26030502 | 2026-03-31 | LC340 | CAL | 0.0403 | 0.36 | 0.04 | 0.03 | 0.0081 | 0.0034 | 0.0446 | 0 | 0 | 0 | 1.31 | 26.2 | 1200 | 882.8 | 694 | 182.5 | 5.11 | 171.4 | 13.4 | 72.6 | 1.4 | 1450 | 781.5 | 228.7 | 409.6 |  |  | 1.22 | M | 212 | 365 | 40.1 | 0.581 |  | 없음 |  | 합격 | SL260301993 | HC260301993 | N | 1.25 | 1.22 | 1.67 | 0.206
C260302009 | H26030502 | 2026-03-31 | LC340 | CAL | 0.033 | 0.36 | 0.02 | 0.0285 | 0.0055 | 0.0037 | 0.0357 | 0 | 0 | 0 | 1.31 | 23.1 | 1180.4 | 893.7 | 703.6 | 175.4 | 4.07 | 179.2 | 12.8 | 70.6 | 1.2 | 1110 | 772.8 | 238.1 | 409.1 |  |  | 1.26 | M | 214 | 353 | 38.8 | 0.606 |  | 없음 |  | 합격 | SL260301994 | HC260301994 | N | 1.34 | 1.11 | 1.6 | 0.2
C260302010 | H26030502 | 2026-03-31 | IF340_OUT | CGL_GA | 0.0024 | 0.44 | 0.01 | 0.0465 | 0.0074 | 0.0026 | 0.0351 | 0.0218 | 0.0078 | 0.0005 | 1.39 | 21.2 | 1201.6 | 895.2 | 686.9 | 181.8 | 3.53 | 189.1 | 12.1 | 81.6 | 0.65 | 1530 | 783.2 | 175.5 |  | 457.4 | 529.4 | 0.9 | T | 250 | 379 | 32.4 | 0.66 |  | 없음 |  | YS초과,EL미달 | SL260301995 | HC260301995 | N | 1.51 | 1.16 | 1.95 | 0.181
C260302011 | H26030502 | 2026-03-31 | IF270_IN | CAL | 0.0023 | 0.13 | 0.03 | 0.0084 | 0.007 | 0.0025 | 0.027 | 0.0625 | 0 | 0 | 1.52 | 31.9 | 1198.3 | 923.1 | 707 | 184.6 | 3.31 | 180.3 | 11.5 | 78.8 | 0.7 | 1620 | 831 | 247 |  |  |  | 0.95 | M | 160 | 299 | 47.8 | 0.535 |  | 없음 |  | 합격 | SL260301996 | HC260301996 | N | 1.9 | 1.79 | 2.45 | 0.246
C260302012 | H26030503 | 2026-03-31 | HSLA590C | CGL_GA | 0.0803 | 1.46 | 0.29 | 0.0157 | 0.0056 | 0.0041 | 0.038 | 0 | 0.0327 | 0 | 1.57 | 28.3 | 1230.8 | 869 | 585.2 | 175.3 | 2.01 | 164.1 | 11.9 | 60.3 | 0.8 | 1160 | 788.7 | 162.4 |  | 454.1 | 514.5 | 0.96 | M | 493 | 624 | 23.1 | 0.79 |  | 없음 |  | 합격 | SL260301997 | HC260301997 | N | 0.88 | 0.76 | 1.13 | 0.145
C260302013 | H26030503 | 2026-03-31 | BH340_OUT | CAL | 0.0031 | 0.42 | 0.01 | 0.0474 | 0.0062 | 0.0025 | 0.038 | 0 | 0.0088 | 0.0005 | 1.31 | 26.3 | 1203.6 | 916.7 | 664.4 | 176.3 | 5.5 | 176.3 | 11.4 | 78.2 | 1.2 | 1210 | 840.4 | 212.9 |  |  |  | 1.04 | T | 224 | 377 | 36.1 | 0.594 | 43 | 없음 |  | 합격 | SL260301998 | HC260301998 | N | 1.59 | 1.38 | 2.07 | 0.216
C260302014 | H26030503 | 2026-03-31 | BH340_OUT | CGL_GA | 0.0023 | 0.39 | 0.03 | 0.0423 | 0.007 | 0.0024 | 0.0293 | 0 | 0.0133 | 0.0006 | 1.42 | 31.2 | 1187 | 906.3 | 639.6 | 181.3 | 6.47 | 193.8 | 12.4 | 78.4 | 1.4 | 1240 | 831.2 | 129.9 |  | 461.3 | 519.3 | 0.85 | B | 220 | 357 | 36.7 | 0.616 | 43 | 없음 |  | 합격 | SL260301999 | HC260301999 | N | 1.59 | 1.56 | 2.1 | 0.204
C260302015 | H26030503 | 2026-03-31 | IF270_IN | CAL | 0.0015 | 0.08 | 0.01 | 0.0035 | 0.0067 | 0.0028 | 0.0397 | 0.0607 | 0 | 0 | 1.33 | 23.1 | 1205.5 | 925.7 | 688.8 | 170 | 3.59 | 187.9 | 11.9 | 81.9 | 0.65 | 1650 | 836.2 | 278.5 |  |  |  | 0.78 | M | 133 | 298 | 47.5 | 0.446 |  | 없음 |  | 합격 | SL260302000 | HC260302000 | N | 2.1 | 1.86 | 2.56 | 0.238
C260302016 | H26030504 | 2026-03-31 | HSLA590C | CAL | 0.0839 | 1.49 | 0.3 | 0.0115 | 0.0049 | 0.0038 | 0.03 | 0 | 0.0341 | 0 | 1.33 | 17.2 | 1224.3 | 886.3 | 584.1 | 183.3 | 1.89 | 185.9 | 12.4 | 57.7 | 0.8 | 1740 | 792.4 | 264.5 | 404.3 |  |  | 1.02 | M | 493 | 632 | 24.6 | 0.78 |  | 없음 |  | 합격 | SL260302001 | HC260302001 | N | 0.82 | 0.78 | 1.19 | 0.155
C260302017 | H26030504 | 2026-03-31 | LC440R | CGL_GA | 0.0643 | 1.17 | 0.26 | 0.0641 | 0.0058 | 0.0041 | 0.0392 | 0 | 0 | 0 | 1.36 | 22.4 | 1199.2 | 888.5 | 672.7 | 188.6 | 3.25 | 194.2 | 12.3 | 63.1 | 1.2 | 1300 | 791.3 | 121.8 |  | 461 | 526.9 | 0.83 | B | 303 | 491 | 32.1 | 0.617 |  | 없음 |  | 합격 | SL260302002 | HC260302002 | N | 1.23 | 1 | 1.31 | 0.184
C260302018 | H26030504 | 2026-03-31 | LC440R | CGL_GA | 0.0643 | 1.2 | 0.27 | 0.0595 | 0.0065 | 0.0031 | 0.039 | 0 | 0 | 0 | 1.4 | 34.5 | 1192.5 | 874.7 | 670.8 | 178 | 3.52 | 172.4 | 9.9 | 65.9 | 1.2 | 1070 | 796.5 | 143.7 |  | 456.2 | 524.7 | 1.16 | B | 316 | 487 | 33.5 | 0.649 |  | 없음 |  | 합격 | SL260302003 | HC260302003 | N | 1.18 | 1.14 | 1.43 | 0.183
C260302019 | H26030504 | 2026-03-31 | IF270_IN | CGL_GA | 0.0015 | 0.1 | 0.01 | 0.0096 | 0.0057 | 0.0013 | 0.0435 | 0.0551 | 0 | 0 | 1.47 | 28 | 1199.7 | 918.4 | 702 | 185.1 | 5.35 | 165.1 | 13 | 77.6 | 1.2 | 1760 | 818.4 | 127.5 |  | 457.8 | 519.4 | 0.7 | M | 145 | 301 | 48.6 | 0.482 |  | 없음 |  | 합격 | SL260302004 | HC260302004 | N | 1.94 | 1.79 | 2.52 | 0.246
C260302020 | H26030505 | 2026-03-31 | HSLA590C | CGL_GA | 0.0795 | 1.45 | 0.31 | 0.0194 | 0.0052 | 0.004 | 0.0517 | 0 | 0.0365 | 0 | 1.64 | 33.4 | 1242 | 875 | 570.5 | 180.9 | 2.98 | 177.6 | 11.4 | 59.7 | 1.2 | 1670 | 793.9 | 131.3 |  | 459.9 | 512.7 | 1.01 | T | 501 | 637 | 24.1 | 0.786 |  | 슬리버 | 경 | 합격 | SL260302005 | HC260302005 | N | 0.91 | 0.87 | 1.13 | 0.153
C260302021 | H26030505 | 2026-03-31 | IF270_IN | CGL_GA | 0.002 | 0.1 | 0.01 | 0.0086 | 0.0064 | 0.0025 | 0.0398 | 0.0569 | 0 | 0 | 1.38 | 25.5 | 1200.6 | 922.2 | 688.2 | 184.7 | 9.2 | 176.5 | 11.7 | 78.3 | 2 | 1690 | 816 | 130.6 |  | 454.5 | 521.6 | 0.9 | T | 168 | 302 | 51.3 | 0.556 |  | 없음 |  | 합격 | SL260302006 | HC260302006 | N | 1.94 | 1.7 | 2.41 | 0.227
C260302022 | H26030505 | 2026-03-31 | LC340 | CAL | 0.0374 | 0.39 | 0.03 | 0.0357 | 0.0091 | 0.0036 | 0.0388 | 0 | 0 | 0 | 1.59 | 20.9 | 1198.3 | 878.8 | 681.2 | 182.9 | 4.9 | 185.4 | 11.5 | 67.4 | 1.6 | 1570 | 782.5 | 210.3 | 402 |  |  | 1.26 | M | 233 | 380 | 38.3 | 0.613 |  | 없음 |  | 합격 | SL260302007 | HC260302007 | N | 1.37 | 1.22 | 1.62 | 0.205
C260402023 | H26040505 | 2026-04-01 | IF270_IN | CGL_GA | 0.002 | 0.11 | 0.01 | 0.0094 | 0.0063 | 0.0031 | 0.0319 | 0.0573 | 0 | 0 | 1.42 | 32.8 | 1208.1 | 920.2 | 712.3 | 165.5 | 4.27 | 192.1 | 12.2 | 81.3 | 0.8 | 1570 | 820.4 | 154.1 |  | 465.1 | 522.1 | 0.82 | M | 153 | 310 | 48.6 | 0.494 |  | 없음 |  | 합격 | SL260402008 | HC260402008 | N | 2.02 | 1.88 | 2.65 | 0.238
C260402024 | H26040506 | 2026-04-01 | IF270_IN | CAL | 0.0019 | 0.12 | 0.02 | 0.0101 | 0.0064 | 0.0019 | 0.0414 | 0.0568 | 0 | 0 | 1.36 | 28.8 | 1193.5 | 904.5 | 687.6 | 180.8 | 3.64 | 181.9 | 12.8 | 80.8 | 0.7 | 1470 | 838 | 280.2 |  |  |  | 0.81 | M | 132 | 301 | 47 | 0.439 |  | 없음 |  | 합격 | SL260402009 | HC260402009 | N | 1.86 | 1.67 | 2.28 | 0.244
C260402025 | H26040506 | 2026-04-01 | IF270_IN | CGL_GA | 0.0015 | 0.1 | 0.01 | 0.0043 | 0.0069 | 0.0029 | 0.0253 | 0.0588 | 0 | 0 | 1.37 | 24.4 | 1192.5 | 915.8 | 706.1 | 190 | 4.34 | 187.2 | 9.1 | 81.6 | 0.8 | 1310 | 827.4 | 162.5 |  | 460.5 | 509.5 | 0.93 | T | 148 | 299 | 47.6 | 0.495 |  | 없음 |  | 합격 | SL260402010 | HC260402010 | N | 1.98 | 1.86 | 2.49 | 0.241
C260402026 | H26040506 | 2026-04-01 | IF340_OUT | CGL_GA | 0.002 | 0.46 | 0.02 | 0.0445 | 0.0047 | 0.0025 | 0.0302 | 0.0179 | 0.0143 | 0.0006 | 1.39 | 23.3 | 1199.5 | 908.8 | 670.2 | 188.7 | 5.66 | 157.8 | 12.3 | 78.8 | 1.2 | 1480 | 834.7 | 126.1 |  | 460 | 520.8 | 1.03 | B | 220 | 370 | 39.2 | 0.595 |  | 없음 |  | 합격 | SL260402011 | HC260402011 | N | 1.66 | 1.49 | 2.15 | 0.214
C260402027 | H26040506 | 2026-04-01 | IF340_OUT | CGL_GA | 0.0022 | 0.45 | 0.03 | 0.04 | 0.0039 | 0.002 | 0.0388 | 0.0225 | 0.0129 | 0.0007 | 1.39 | 26.9 | 1203.9 | 923.7 | 684.1 | 179.2 | 4.4 | 174.6 | 11.5 | 77.3 | 1 | 1300 | 834.9 | 138.3 |  | 461.9 | 511.2 | 0.78 | M | 209 | 370 | 39.4 | 0.565 |  | 없음 |  | 합격 | SL260402012 | HC260402012 | N | 1.73 | 1.53 | 2.16 | 0.214
C260402028 | H26040507 | 2026-04-01 | BH340_OUT | CGL_GA | 0.0029 | 0.39 | 0.02 | 0.038 | 0.0049 | 0.0031 | 0.0312 | 0 | 0.0114 | 0.0005 | 1.39 | 28.4 | 1212.1 | 903.2 | 655.1 | 179.7 | 3.24 | 186.3 | 10.6 | 75.3 | 0.8 | 1120 | 838.4 | 162.1 |  | 458.4 | 522.2 | 0.94 | T | 237 | 367 | 36.5 | 0.646 | 44 | 없음 |  | 합격 | SL260402013 | HC260402013 | N | 1.68 | 1.47 | 2.14 | 0.221
C260402029 | H26040507 | 2026-04-01 | HSLA590C | CAL | 0.085 | 1.51 | 0.28 | 0.0173 | 0.0047 | 0.0034 | 0.0341 | 0 | 0.039 | 0 | 1.37 | 26.8 | 1229.7 | 874.9 | 562.3 | 171 | 1.69 | 162.1 | 11.4 | 58.5 | 0.7 | 1460 | 806.7 | 267 | 398.5 |  |  | 1.12 | M | 500 | 638 | 20.4 | 0.784 |  | 없음 |  | 합격 | SL260402014 | HC260402014 | N | 0.97 | 0.92 | 1.18 | 0.144
C260402030 | H26040507 | 2026-04-01 | BH340_OUT | CGL_GA | 0.0029 | 0.4 | 0.02 | 0.044 | 0.0053 | 0.0023 | 0.043 | 0 | 0.0072 | 0.0005 | 1.35 | 20.3 | 1210.1 | 909.7 | 660.7 | 178.6 | 3.53 | 170.3 | 12.4 | 77.4 | 0.8 | 1280 | 830.2 | 143.7 |  | 458.7 | 520.1 | 0.98 | M | 213 | 369 | 37.6 | 0.577 | 32 | 없음 |  | 합격 | SL260402015 | HC260402015 | N | 1.66 | 1.54 | 2.18 | 0.213
C260402031 | H26040507 | 2026-04-01 | IF340_OUT | CGL_GA | 0.0024 | 0.44 | 0.02 | 0.0432 | 0.0052 | 0.0027 | 0.0427 | 0.0186 | 0.0129 | 0.0005 | 1.41 | 22.8 | 1191.5 | 902.9 | 678.5 | 170.6 | 4.47 | 170.5 | 11.4 | 77.7 | 1 | 1710 | 831.6 | 137.7 |  | 459.8 | 532.8 | 0.77 | M | 203 | 370 | 40 | 0.549 |  | 없음 |  | 합격 | SL260402016 | HC260402016 | N | 1.73 | 1.58 | 2.25 | 0.215
C260402032 | H26040508 | 2026-04-01 | IF270_IN | CAL | 0.0017 | 0.09 | 0.01 | 0.0106 | 0.0051 | 0.0027 | 0.0427 | 0.0543 | 0 | 0 | 1.43 | 27.6 | 1197 | 922.6 | 713.8 | 182.1 | 6.23 | 173.5 | 12 | 80.7 | 1.2 | 1010 | 828.4 | 238.2 |  |  |  | 0.67 | B | 153 | 300 | 50.2 | 0.51 |  | 없음 |  | 합격 | SL260402017 | HC260402017 | N | 2 | 1.78 | 2.52 | 0.248
C260402033 | H26040508 | 2026-04-01 | BH340_OUT | CGL_GA | 0.0031 | 0.37 | 0.02 | 0.0378 | 0.0063 | 0.0025 | 0.0384 | 0 | 0.0053 | 0.0005 | 1.37 | 25.1 | 1204.4 | 908 | 649 | 190.7 | 2.44 | 179.9 | 10.9 | 71.3 | 0.7 | 1200 | 824.4 | 156 |  | 462.8 | 517.6 | 0.91 | B | 223 | 365 | 37 | 0.611 | 42 | 없음 |  | 합격 | SL260402018 | HC260402018 | N | 1.62 | 1.4 | 2.07 | 0.207
C260402034 | H26040508 | 2026-04-01 | IF270_IN | CGL_GA | 0.0027 | 0.07 | 0.01 | 0.0158 | 0.0057 | 0.0027 | 0.0345 | 0.06 | 0 | 0 | 1.33 | 29.8 | 1213.3 | 904.5 | 690.8 | 175.6 | 3.3 | 181 | 13.5 | 78.8 | 0.7 | 1780 | 809.2 | 172.2 |  | 459.6 | 519.3 | 0.73 | M | 161 | 307 | 47.8 | 0.524 |  | 없음 |  | 합격 | SL260402019 | HC260402019 | N | 1.85 | 1.61 | 2.31 | 0.233
C260402035 | H26040508 | 2026-04-01 | IF270_IN | CGL_GA | 0.0019 | 0.11 | 0 | 0.0058 | 0.004 | 0.0026 | 0.0388 | 0.0565 | 0 | 0 | 1.3 | 35.6 | 1212.8 | 930.7 | 703.5 | 185.6 | 5.13 | 163.5 | 12 | 80.5 | 1 | 1640 | 825.6 | 147.5 |  | 461.8 | 519.5 | 0.82 | M | 147 | 287 | 48.7 | 0.512 |  | 없음 |  | 합격 | SL260402020 | HC260402020 | N | 2.03 | 1.79 | 2.52 | 0.244
C260402036 | H26040509 | 2026-04-01 | IF270_IN | CAL | 0.0021 | 0.14 | 0.01 | 0.014 | 0.0066 | 0.0018 | 0.0421 | 0.0572 | 0 | 0 | 1.38 | 31.5 | 1192.6 | 919.4 | 706.6 | 173.4 | 4.43 | 198.8 | 10.9 | 81.9 | 0.8 | 1360 | 830.5 | 258.9 |  |  |  | 0.8 | M | 149 | 302 | 46.8 | 0.493 |  | 없음 |  | 합격 | SL260402021 | HC260402021 | N | 2.14 | 1.82 | 2.52 | 0.24
C260402037 | H26040509 | 2026-04-01 | LC440R | CAL | 0.0677 | 1.16 | 0.26 | 0.0582 | 0.0052 | 0.0036 | 0.0429 | 0 | 0 | 0 | 1.37 | 24.2 | 1213.7 | 885.5 | 669.9 | 177.1 | 2.63 | 176 | 11.3 | 62 | 1 | 1570 | 799.5 | 250.7 | 400.7 |  |  | 0.95 | T | 296 | 487 | 32.2 | 0.608 |  | 없음 |  | 합격 | SL260402022 | HC260402022 | N | 1.06 | 0.9 | 1.21 | 0.191
C260402038 | H26040509 | 2026-04-01 | IF340_OUT | CGL_GA | 0.0026 | 0.45 | 0.01 | 0.0493 | 0.0068 | 0.0021 | 0.0363 | 0.0196 | 0.0125 | 0.0006 | 1.45 | 33.9 | 1203 | 914.3 | 694.6 | 175.7 | 4.09 | 170.3 | 13.5 | 75.6 | 1 | 1060 | 819.7 | 154.5 |  | 455.7 | 522.5 | 0.95 | M | 225 | 370 | 37.9 | 0.608 |  | 없음 |  | 합격 | SL260402023 | HC260402023 | N | 1.67 | 1.58 | 2.21 | 0.219
C260402039 | H26040509 | 2026-04-01 | HSLA590C | CGL_GA | 0.0814 | 1.48 | 0.3 | 0.0165 | 0.0046 | 0.0042 | 0.0399 | 0 | 0.0359 | 0 | 1.38 | 26.7 | 1229.8 | 884.6 | 573.5 | 181.7 | 4.22 | 184.5 | 12.4 | 62.1 | 1.6 | 1290 | 784.3 | 127.1 |  | 461.8 | 522.2 | 1.21 | M | 516 | 670 | 24.1 | 0.77 |  | 스케일 | 중 | 표면결함 | SL260402024 | HC260402024 | N | 1 | 0.94 | 1.2 | 0.155
C260402040 | H26040510 | 2026-04-01 | BH340_OUT | CGL_GA | 0.0023 | 0.38 | 0.01 | 0.0403 | 0.0055 | 0.003 | 0.0394 | 0 | 0.0097 | 0.0005 | 1.47 | 32.1 | 1216 | 905.7 | 650.1 | 174 | 3.26 | 181.9 | 12.9 | 78.6 | 0.7 | 1660 | 829.9 | 182.4 |  | 460.8 | 530.2 | 1.02 | M | 221 | 357 | 35.8 | 0.619 | 40 | 없음 |  | 합격 | SL260402025 | HC260402025 | N | 1.64 | 1.52 | 2.11 | 0.203
C260402041 | H26040510 | 2026-04-01 | IF270_IN | CGL_GA | 0.002 | 0.08 | 0.01 | 0.0081 | 0.0058 | 0.0025 | 0.0249 | 0.0587 | 0 | 0 | 1.47 | 27.2 | 1181 | 919.3 | 704.8 | 177.6 | 5.33 | 170.1 | 12.5 | 81.2 | 1 | 1660 | 818.4 | 168.8 |  | 458.5 | 513.3 | 0.85 | M | 152 | 304 | 49.3 | 0.5 |  | 없음 |  | 합격 | SL260402026 | HC260402026 | N | 2.13 | 1.86 | 2.58 | 0.24
C260402042 | H26040510 | 2026-04-01 | LC440R | CAL | 0.0734 | 1.17 | 0.24 | 0.0653 | 0.0064 | 0.0033 | 0.0312 | 0 | 0 | 0 | 1.3 | 24.2 | 1194.4 | 882.4 | 646.3 | 175.8 | 2.32 | 194.3 | 12.6 | 69.8 | 0.7 | 1600 | 796.9 | 260.3 | 399.3 |  |  | 0.88 | T | 318 | 495 | 29.7 | 0.642 |  | 없음 |  | 합격 | SL260402027 | HC260402027 | N | 1.24 | 1.02 | 1.47 | 0.19
C260402043 | H26040510 | 2026-04-01 | LC340 | CAL | 0.0399 | 0.3 | 0.02 | 0.029 | 0.007 | 0.0036 | 0.038 | 0 | 0 | 0 | 1.42 | 30.5 | 1189.2 | 890.9 | 680.9 | 189.9 | 6.48 | 181.8 | 10.9 | 69.1 | 2 | 1570 | 774.2 | 197.4 | 380.9 |  |  | 1.77 | M | 229 | 369 | 41.3 | 0.621 |  | 없음 |  | 합격 | SL260402028 | HC260402028 | N | 1.32 | 1.21 | 1.58 | 0.198
C260402044 | H26040511 | 2026-04-01 | IF340_OUT | CGL_GA | 0.0022 | 0.46 | 0.02 | 0.0463 | 0.0049 | 0.0019 | 0.0419 | 0.016 | 0.015 | 0.0006 | 1.33 | 25.9 | 1216 | 904.4 | 676.2 | 187.8 | 3.56 | 171.6 | 13.3 | 80.3 | 0.7 | 1200 | 818.5 | 179.8 |  | 458 | 523.6 | 0.96 | B | 226 | 370 | 36.3 | 0.611 |  | 없음 |  | 합격 | SL260402029 | HC260402029 | N | 1.67 | 1.64 | 2.24 | 0.208
C260402045 | H26040511 | 2026-04-01 | IF270_IN | CGL_GA | 0.0023 | 0.11 | 0 | 0.0097 | 0.005 | 0.0027 | 0.0285 | 0.0587 | 0 | 0 | 1.45 | 25.1 | 1196 | 912.7 | 702.6 | 178.9 | 7.11 | 167.3 | 12 | 80.3 | 1.4 | 1020 | 820.2 | 137.7 |  | 458.4 | 523.6 | 0.88 | B | 174 | 302 | 49.8 | 0.576 |  | 없음 |  | 합격 | SL260402030 | HC260402030 | N | 1.92 | 1.78 | 2.5 | 0.231
C260402046 | H26040511 | 2026-04-01 | IF270_IN | CAL | 0.0014 | 0.13 | 0.01 | 0.0109 | 0.0053 | 0.0024 | 0.0409 | 0.0623 | 0 | 0 | 1.38 | 34.1 | 1189.9 | 906.6 | 680.7 | 186.4 | 3.93 | 183.9 | 10.8 | 82.2 | 0.7 | 1540 | 839.7 | 273.4 |  |  |  | 0.79 | M | 152 | 305 | 47.2 | 0.498 |  | 없음 |  | 합격 | SL260402031 | HC260402031 | N | 1.97 | 1.8 | 2.46 | 0.242
C260402047 | H26040511 | 2026-04-01 | IF270_IN | CGL_GA | 0.0021 | 0.07 | 0.01 | 0.0148 | 0.0068 | 0.0026 | 0.0295 | 0.0598 | 0 | 0 | 1.34 | 33.8 | 1195.3 | 913.7 | 697.8 | 173.7 | 3.5 | 168.9 | 11.8 | 80 | 0.7 | 1290 | 812.4 | 214.9 |  | 465.4 | 527.5 | 0.86 | M | 166 | 301 | 46.4 | 0.551 |  | 없음 |  | 합격 | SL260402032 | HC260402032 | N | 1.9 | 1.66 | 2.35 | 0.241
C260402048 | H26040512 | 2026-04-02 | IF270_IN | CAL | 0.0019 | 0.15 | 0.01 | 0.0083 | 0.0059 | 0.0027 | 0.0176 | 0.0612 | 0 | 0 | 1.2 | 33.9 | 1182.8 | 913.6 | 680.8 | 194.4 | 4.99 | 195 | 10.6 | 84 | 0.8 | 1850 | 831 | 289.2 |  |  |  | 0.83 | M | 154 | 289 | 46.7 | 0.533 |  | 없음 |  | 합격 | SL260402033 | HC260402033 | N | 2.04 | 1.88 | 2.51 | 0.246
C260402049 | H26040512 | 2026-04-02 | BH340_OUT | CGL_GA | 0.0027 | 0.37 | 0.02 | 0.042 | 0.0069 | 0.0026 | 0.033 | 0 | 0.0076 | 0.0004 | 1.39 | 31.4 | 1224.3 | 900.4 | 662.7 | 183.1 | 3.28 | 180 | 13 | 75.6 | 0.8 | 1540 | 841.8 | 181.2 |  | 460.6 | 521.9 | 1.17 | M | 228 | 364 | 35.9 | 0.626 | 43 | 없음 |  | 합격 | SL260402034 | HC260402034 | N | 1.86 | 1.66 | 2.19 | 0.214
C260402050 | H26040512 | 2026-04-02 | LC440R | CAL | 0.0654 | 1.15 | 0.26 | 0.0534 | 0.0056 | 0.004 | 0.0354 | 0 | 0 | 0 | 1.54 | 19 | 1210.4 | 868.9 | 658.1 | 181.7 | 2.11 | 197 | 10.8 | 62.1 | 0.8 | 1240 | 792.6 | 265.7 | 394.4 |  |  | 1.07 | T | 305 | 490 | 30.4 | 0.622 |  | 없음 |  | 합격 | SL260402035 | HC260402035 | N | 1.04 | 1.04 | 1.39 | 0.184
C260402051 | H26040512 | 2026-04-02 | IF270_IN | CGL_GA | 0.002 | 0.12 | 0.01 | 0.005 | 0.0052 | 0.003 | 0.0367 | 0.0589 | 0 | 0 | 1.4 | 26.9 | 1207.9 | 922.7 | 697.2 | 187.3 | 3.21 | 208.8 | 12.6 | 78.2 | 0.7 | 1190 | 830 | 181.8 |  | 461.4 | 507.2 | 0.7 | M | 145 | 287 | 48.3 | 0.505 |  | 없음 |  | 합격 | SL260402036 | HC260402036 | N | 1.97 | 1.71 | 2.48 | 0.244
C260402052 | H26040513 | 2026-04-02 | IF270_IN | CGL_GA | 0.0019 | 0.12 | 0.01 | 0.0112 | 0.0074 | 0.0031 | 0.0347 | 0.0638 | 0 | 0 | 1.32 | 28.9 | 1205.7 | 919.2 | 697.8 | 171 | 3.95 | 180.7 | 12.7 | 79.7 | 0.8 | 1820 | 812.9 | 165.8 |  | 461.7 | 519.9 | 0.84 | M | 156 | 308 | 47 | 0.506 |  | 없음 |  | 합격 | SL260402037 | HC260402037 | N | 1.93 | 1.75 | 2.4 | 0.241
C260402053 | H26040513 | 2026-04-02 | IF270_IN | CAL | 0.0016 | 0.14 | 0.02 | 0.0082 | 0.0064 | 0.0028 | 0.0427 | 0.0588 | 0 | 0 | 1.35 | 26 | 1194.3 | 915.2 | 701.9 | 176.6 | 6.39 | 184 | 10.9 | 78.1 | 1.4 | 1620 | 835.6 | 241.2 |  |  |  | 0.73 | M | 153 | 302 | 51.2 | 0.507 |  | 없음 |  | 합격 | SL260402038 | HC260402038 | N | 2.02 | 1.7 | 2.42 | 0.24
C260402054 | H26040513 | 2026-04-02 | IF340_OUT | CGL_GA | 0.0024 | 0.48 | 0.01 | 0.0482 | 0.0082 | 0.0027 | 0.0318 | 0.0177 | 0.0117 | 0.0007 | 1.28 | 26.8 | 1201.3 | 922.4 | 698.6 | 178.9 | 7.39 | 194.2 | 11.6 | 78.4 | 1.6 | 1570 | 824.1 | 130.1 |  | 459 | 517.8 | 0.73 | M | 210 | 378 | 40.4 | 0.556 |  | 없음 |  | 합격 | SL260402039 | HC260402039 | N | 1.73 | 1.52 | 2.19 | 0.214
C260402055 | H26040513 | 2026-04-02 | IF340_OUT | CGL_GA | 0.0026 | 0.43 | 0.03 | 0.0395 | 0.0056 | 0.0026 | 0.0405 | 0.0183 | 0.0142 | 0.0005 | 1.47 | 34.7 | 1190 | 911.2 | 685.4 | 170 | 3.38 | 174.9 | 11.5 | 76.3 | 0.8 | 1680 | 834.8 | 160.4 |  | 466.9 | 516.8 | 0.84 | M | 200 | 358 | 39.6 | 0.559 |  | 없음 |  | 합격 | SL260402040 | HC260402040 | N | 1.77 | 1.59 | 2.31 | 0.227
C260402056 | H26040514 | 2026-04-02 | BH340_OUT | CAL | 0.0031 | 0.4 | 0.01 | 0.0412 | 0.007 | 0.0022 | 0.0353 | 0 | 0.0101 | 0.0005 | 1.44 | 26.9 | 1184.3 | 908 | 644.4 | 179.1 | 4.05 | 189.7 | 12.6 | 75.3 | 1 | 1750 | 834.5 | 268.8 |  |  |  | 0.94 | T | 226 | 368 | 36.9 | 0.614 | 40 | 없음 |  | 합격 | SL260402041 | HC260402041 | N | 1.59 | 1.43 | 1.9 | 0.207
C260402057 | H26040514 | 2026-04-02 | LC340 | CAL | 0.0376 | 0.35 | 0 | 0.0285 | 0.0079 | 0.0033 | 0.0374 | 0 | 0 | 0 | 1.4 | 32 | 1190.6 | 869.8 | 692.4 | 174.7 | 3.06 | 175.3 | 11.7 | 67.3 | 1 | 1510 | 782.6 | 241.8 | 380.5 |  |  | 1.88 | B | 233 | 366 | 36.2 | 0.637 |  | 없음 |  | 합격 | SL260402042 | HC260402042 | N | 1.34 | 1.12 | 1.6 | 0.199
C260402058 | H26040514 | 2026-04-02 | IF270_IN | CAL | 0.0022 | 0.09 | 0.02 | 0.0103 | 0.0045 | 0.002 | 0.0276 | 0.0627 | 0 | 0 | 1.3 | 26.5 | 1199.2 | 921.8 | 695.4 | 167.4 | 2.77 | 185.2 | 12.5 | 74.7 | 0.7 | 1720 | 823.6 | 300 |  |  |  | 0.79 | B | 170 | 290 | 45.1 | 0.586 |  | 없음 |  | 합격 | SL260402043 | HC260402043 | N | 1.85 | 1.69 | 2.34 | 0.243
C260402059 | H26040514 | 2026-04-02 | IF340_OUT | CGL_GA | 0.0024 | 0.41 | 0.02 | 0.0466 | 0.0053 | 0.0026 | 0.0349 | 0.0171 | 0.0118 | 0.0005 | 1.43 | 25.6 | 1192.9 | 896.9 | 702.1 | 176.4 | 5.55 | 186.6 | 12.7 | 78.4 | 1.2 | 1720 | 836.6 | 126.9 |  | 460.4 | 510.5 | 0.78 | M | 204 | 368 | 41.3 | 0.554 |  | 없음 |  | 합격 | SL260402044 | HC260402044 | N | 1.94 | 1.79 | 2.34 | 0.218
C260402060 | H26040515 | 2026-04-02 | IF340_OUT | CGL_GA | 0.0034 | 0.45 | 0.01 | 0.0471 | 0.0082 | 0.0016 | 0.0386 | 0.017 | 0.0119 | 0.0005 | 1.47 | 26.7 | 1211.6 | 901.8 | 677.9 | 161.5 | 4.53 | 198.4 | 11.4 | 82.4 | 0.8 | 1310 | 829.7 | 165.1 |  | 461.1 | 513.4 | 0.71 | M | 196 | 357 | 40.1 | 0.549 |  | 없음 |  | 합격 | SL260402045 | HC260402045 | N | 1.71 | 1.58 | 2.24 | 0.215
C260402061 | H26040515 | 2026-04-02 | LC440R | CAL | 0.0687 | 1.19 | 0.25 | 0.0545 | 0.0051 | 0.0032 | 0.0441 | 0 | 0 | 0 | 1.42 | 29.4 | 1190.7 | 880.3 | 652.3 | 174.1 | 2.27 | 176.8 | 10.8 | 64.8 | 0.8 | 1670 | 796.5 | 258.3 | 396.9 |  |  | 0.86 | M | 302 | 489 | 31.4 | 0.618 |  | 없음 |  | 합격 | SL260402046 | HC260402046 | N | 1.23 | 1.11 | 1.35 | 0.189
C260402062 | H26040515 | 2026-04-02 | HSLA590C | CAL | 0.0817 | 1.49 | 0.28 | 0.0154 | 0.005 | 0.0046 | 0.0374 | 0 | 0.0329 | 0 | 1.44 | 29.4 | 1230.1 | 874.9 | 566.9 | 185.4 | 1.91 | 182.8 | 11.8 | 63.4 | 0.7 | 1550 | 792.9 | 249.8 | 395.9 |  |  | 1.03 | T | 515 | 640 | 21.3 | 0.805 |  | 없음 |  | 합격 | SL260402047 | HC260402047 | N | 1.08 | 1 | 1.25 | 0.151
C260402063 | H26040515 | 2026-04-02 | BH340_OUT | CGL_GA | 0.0027 | 0.38 | 0.02 | 0.0402 | 0.0051 | 0.003 | 0.0343 | 0 | 0.0102 | 0.0005 | 1.37 | 24.9 | 1196.5 | 921.7 | 641 | 185.3 | 4.24 | 164 | 12.2 | 76.4 | 1 | 1790 | 843 | 154.6 |  | 462.8 | 521.8 | 1.06 | B | 213 | 375 | 35.8 | 0.568 | 48 | 없음 |  | 합격 | SL260402048 | HC260402048 | N | 1.6 | 1.53 | 1.99 | 0.21
C260402064 | H26040516 | 2026-04-02 | IF270_IN | CGL_GA | 0.0024 | 0.09 | 0.02 | 0.007 | 0.0061 | 0.0024 | 0.0482 | 0.0588 | 0 | 0 | 1.43 | 20 | 1188.3 | 922.4 | 697.4 | 178 | 2.99 | 179 | 11.8 | 76.6 | 0.7 | 1460 | 826.4 | 180.9 |  | 451.5 | 515.6 | 0.94 | T | 157 | 295 | 48.6 | 0.532 |  | 없음 |  | 합격 | SL260402049 | HC260402049 | N | 1.89 | 1.73 | 2.59 | 0.248
C260402065 | H26040516 | 2026-04-02 | IF270_IN | CGL_GA | 0.0018 | 0.11 | 0 | 0.0083 | 0.0063 | 0.0027 | 0.0361 | 0.0612 | 0 | 0 | 1.41 | 26.7 | 1213.4 | 934.8 | 699.5 | 170.6 | 5.73 | 196.1 | 11.4 | 75.6 | 1.4 | 1230 | 815 | 131 |  | 458.6 | 520.3 | 0.86 | B | 162 | 303 | 47 | 0.535 |  | 없음 |  | 합격 | SL260402050 | HC260402050 | N | 1.83 | 1.55 | 2.38 | 0.24
C260402066 | H26040516 | 2026-04-02 | HSLA590C | CAL | 0.0762 | 1.5 | 0.3 | 0.0162 | 0.0045 | 0.004 | 0.0396 | 0 | 0.0368 | 0 | 1.39 | 31.8 | 1238.1 | 891.6 | 582.2 | 191.5 | 2.6 | 167.9 | 11.6 | 61.5 | 1 | 1170 | 796 | 249.1 | 395.7 |  |  | 1.01 | T | 503 | 650 | 21.2 | 0.774 |  | 슬리버 | 경 | 합격 | SL260402051 | HC260402051 | N | 0.94 | 0.86 | 1.18 | 0.153
C260402067 | H26040516 | 2026-04-02 | LC440R | CGL_GA | 0.0706 | 1.18 | 0.24 | 0.0552 | 0.0042 | 0.0032 | 0.0427 | 0 | 0 | 0 | 1.38 | 28 | 1196 | 895.5 | 661.7 | 175.5 | 3.7 | 170.5 | 11.2 | 62.2 | 1.4 | 1830 | 789.8 | 140.4 |  | 460.2 | 517.8 | 0.89 | T | 299 | 484 | 33.6 | 0.618 |  | 없음 |  | 합격 | SL260402052 | HC260402052 | N | 1.1 | 0.98 | 1.3 | 0.184
C260402068 | H26040517 | 2026-04-03 | LC340 | CAL | 0.0423 | 0.33 | 0.02 | 0.0347 | 0.0058 | 0.0038 | 0.0388 | 0 | 0 | 0 | 1.43 | 34.7 | 1195.2 | 868.4 | 669.1 | 180.1 | 5.2 | 152.1 | 11.5 | 73.1 | 1.4 | 1680 | 786.2 | 238.8 | 384.4 |  |  | 1.95 | M | 243 | 375 | 37 | 0.648 |  | 없음 |  | 합격 | SL260402053 | HC260402053 | N | 1.29 | 1.22 | 1.65 | 0.201
C260402069 | H26040517 | 2026-04-03 | IF270_IN | CGL_GA | 0.0025 | 0.1 | 0 | 0.0114 | 0.0065 | 0.002 | 0.0305 | 0.0579 | 0 | 0 | 1.51 | 27.6 | 1177.9 | 910.4 | 707.2 | 176.7 | 4.44 | 206.1 | 11.9 | 82 | 0.8 | 1570 | 822.9 | 158.8 |  | 460.7 | 514.4 | 0.92 | T | 167 | 301 | 47.1 | 0.555 |  | 없음 |  | 합격 | SL260402054 | HC260402054 | N | 1.98 | 1.82 | 2.47 | 0.233
C260402070 | H26040517 | 2026-04-03 | IF270_IN | CGL_GA | 0.0017 | 0.11 | 0 | 0.0146 | 0.0066 | 0.0028 | 0.0329 | 0.0581 | 0 | 0 | 1.4 | 23.3 | 1204.7 | 927.3 | 693.1 | 185.5 | 4.79 | 189.4 | 11.9 | 83.3 | 0.8 | 1080 | 827.2 | 161.1 |  | 459.2 | 516.3 | 0.81 | T | 156 | 299 | 46.3 | 0.522 |  | 없음 |  | 합격 | SL260402054 | HC260402054 | N | 1.98 | 1.71 | 2.41 | 0.239
C260402071 | H26040517 | 2026-04-03 | IF270_IN | CGL_GA | 0.0015 | 0.08 | 0.02 | 0.0112 | 0.0075 | 0.0023 | 0.0289 | 0.0647 | 0 | 0 | 1.34 | 30.7 | 1186.7 | 921.4 | 698.4 | 168.6 | 3.2 | 172.1 | 9.8 | 78.1 | 0.7 | 1050 | 818 | 156 |  | 463 | 521.9 | 0.7 | M | 153 | 298 | 47.2 | 0.513 |  | 없음 |  | 합격 | SL260402055 | HC260402055 | N | 1.84 | 1.71 | 2.4 | 0.246
C260402072 | H26040518 | 2026-04-03 | BH340_OUT | CGL_GA | 0.0021 | 0.42 | 0.01 | 0.037 | 0.0055 | 0.0031 | 0.0277 | 0 | 0.0093 | 0.0006 | 1.36 | 32 | 1208.4 | 903.5 | 640.5 | 178.8 | 3.5 | 170.7 | 11.1 | 77.1 | 0.8 | 1050 | 830 | 164 |  | 463.9 | 522.7 | 1.06 | M | 228 | 357 | 36.3 | 0.639 | 41 | 없음 |  | 합격 | SL260402056 | HC260402056 | N | 1.62 | 1.48 | 2.07 | 0.209
C260402073 | H26040518 | 2026-04-03 | HSLA590C | CGL_GA | 0.0775 | 1.51 | 0.3 | 0.0154 | 0.0038 | 0.004 | 0.0483 | 0 | 0.0355 | 0 | 1.45 | 29.9 | 1228.3 | 884.3 | 580.2 | 170 | 3.72 | 176.4 | 12.7 | 62.3 | 1.4 | 1410 | 791.3 | 159.2 |  | 459.6 | 521.3 | 0.94 | M | 503 | 656 | 24.3 | 0.767 |  | 없음 |  | 합격 | SL260402057 | HC260402057 | N | 0.91 | 0.82 | 1.14 | 0.15
C260402074 | H26040518 | 2026-04-03 | IF270_IN | CGL_GA | 0.0021 | 0.12 | 0.02 | 0.0114 | 0.0056 | 0.0022 | 0.0326 | 0.0552 | 0 | 0 | 1.38 | 23.1 | 1194 | 918.4 | 703.3 | 166.8 | 4.65 | 179.1 | 14.2 | 82.8 | 0.8 | 1810 | 824.2 | 161.4 |  | 463.7 | 517 | 0.72 | M | 153 | 299 | 48.2 | 0.512 |  | 없음 |  | 합격 | SL260402058 | HC260402058 | N | 1.96 | 1.8 | 2.52 | 0.243
C260402075 | H26040518 | 2026-04-03 | IF270_IN | CGL_GA | 0.0024 | 0.12 | 0.03 | 0.0056 | 0.0056 | 0.0024 | 0.0408 | 0.0611 | 0 | 0 | 1.49 | 29.1 | 1199.8 | 925.4 | 702.6 | 183.1 | 7.76 | 180.6 | 12.2 | 82 | 1.4 | 1790 | 814 | 148.9 |  | 465.1 | 509.2 | 0.85 | M | 151 | 302 | 49.8 | 0.5 |  | 없음 |  | 합격 | SL260402059 | HC260402059 | N | 1.98 | 1.72 | 2.41 | 0.238
C260402076 | H26040519 | 2026-04-03 | IF270_IN | CAL | 0.0023 | 0.1 | 0.01 | 0.0089 | 0.0075 | 0.0024 | 0.0312 | 0.061 | 0 | 0 | 1.33 | 28.9 | 1216.5 | 919.6 | 686.5 | 176.7 | 10.75 | 172.4 | 11.6 | 81.4 | 2 | 1750 | 833.8 | 222.7 |  |  |  | 0.77 | M | 168 | 297 | 52.3 | 0.566 |  | 없음 |  | 합격 | SL260402060 | HC260402060 | N | 1.89 | 1.79 | 2.53 | 0.234
C260402077 | H26040519 | 2026-04-03 | IF340_OUT | CGL_GA | 0.0026 | 0.46 | 0.01 | 0.045 | 0.0054 | 0.0018 | 0.0306 | 0.0213 | 0.0131 | 0.0007 | 1.44 | 27.1 | 1181.7 | 900.8 | 691 | 173.3 | 2.62 | 184 | 13.5 | 75.2 | 0.65 | 1020 | 829.9 | 166.1 |  | 456.5 | 518.4 | 0.84 | T | 209 | 375 | 38 | 0.557 |  | 없음 |  | 합격 | SL260402061 | HC260402061 | N | 1.7 | 1.58 | 2.16 | 0.22
C260402078 | H26040519 | 2026-04-03 | LC340 | CAL | 0.044 | 0.34 | 0.01 | 0.0306 | 0.0093 | 0.0034 | 0.0356 | 0 | 0 | 0 | 1.44 | 26.7 | 1205.5 | 873.6 | 680.4 | 178 | 2.29 | 167.2 | 9 | 69.4 | 0.7 | 1200 | 772.9 | 257.9 | 400.2 |  |  | 1.79 | M | 251 | 369 | 35.5 | 0.68 |  | 없음 |  | 합격 | SL260402062 | HC260402062 | N | 1.41 | 1.19 | 1.59 | 0.191
C260402079 | H26040519 | 2026-04-03 | IF340_OUT | CGL_GA | 0.0028 | 0.46 | 0.02 | 0.0454 | 0.0066 | 0.0025 | 0.0357 | 0.0137 | 0.011 | 0.0005 | 1.48 | 26.4 | 1193.3 | 914.6 | 664.8 | 179.3 | 5.23 | 197.5 | 11.9 | 77.1 | 1.2 | 1180 | 824.7 | 140.1 |  | 464.3 | 507.7 | 0.86 | T | 219 | 367 | 39.1 | 0.597 |  | 없음 |  | 합격 | SL260402063 | HC260402063 | N | 1.67 | 1.49 | 1.97 | 0.207
C260402080 | H26040520 | 2026-04-03 | IF340_OUT | CGL_GA | 0.0024 | 0.48 | 0.03 | 0.0419 | 0.006 | 0.003 | 0.0377 | 0.0208 | 0.0094 | 0.0008 | 1.46 | 35.1 | 1203 | 909.9 | 673.6 | 187.8 | 6.86 | 181.6 | 11.4 | 82.5 | 1.2 | 1060 | 831.5 | 153.4 |  | 459.2 | 519.7 | 0.82 | M | 207 | 374 | 39.8 | 0.553 |  | 없음 |  | 합격 | SL260402064 | HC260402064 | N | 1.74 | 1.58 | 2.22 | 0.213
C260402081 | H26040520 | 2026-04-03 | HSLA590C | CAL | 0.0808 | 1.52 | 0.31 | 0.013 | 0.0022 | 0.0036 | 0.0423 | 0 | 0.0335 | 0 | 1.42 | 27.8 | 1230.7 | 883.9 | 591.9 | 179.9 | 1.81 | 153 | 11.3 | 61.4 | 0.7 | 1800 | 800.2 | 270.2 | 401.1 |  |  | 0.95 | M | 478 | 639 | 23.5 | 0.748 |  | 없음 |  | 합격 | SL260402065 | HC260402065 | N | 0.96 | 0.86 | 1.21 | 0.152
C260402082 | H26040520 | 2026-04-03 | LC440R | CAL | 0.0628 | 1.22 | 0.26 | 0.0599 | 0.0042 | 0.0039 | 0.0349 | 0 | 0 | 0 | 1.37 | 25.7 | 1185.6 | 880 | 662 | 180.9 | 2.18 | 182.2 | 11.1 | 67.9 | 0.7 | 1380 | 802.6 | 284.3 | 404.9 |  |  | 1 | M | 294 | 492 | 32.5 | 0.598 |  | 없음 |  | 합격 | SL260402066 | HC260402066 | N | 1.19 | 1.03 | 1.45 | 0.186
C260402083 | H26040520 | 2026-04-03 | LC340 | CAL | 0.0379 | 0.3 | 0.02 | 0.0236 | 0.0076 | 0.0038 | 0.0388 | 0 | 0 | 0 | 1.4 | 29.8 | 1205.1 | 898.3 | 685.6 | 182.9 | 3.75 | 187.8 | 13 | 73.3 | 1 | 1760 | 776 | 249 | 404.5 |  |  | 1.94 | T | 233 | 359 | 38.1 | 0.649 |  | 없음 |  | 합격 | SL260402067 | HC260402067 | N | 1.5 | 1.3 | 1.67 | 0.202
C260402084 | H26040521 | 2026-04-03 | IF270_IN | CGL_GA | 0.0017 | 0.07 | 0.01 | 0.0094 | 0.0058 | 0.0022 | 0.0308 | 0.06 | 0 | 0 | 1.49 | 34.3 | 1215.7 | 916.3 | 688.2 | 187.1 | 4.99 | 172.5 | 12.6 | 80 | 1 | 1070 | 823.5 | 154.2 |  | 456.7 | 514 | 0.79 | M | 149 | 291 | 49 | 0.512 |  | 없음 |  | 합격 | SL260402068 | HC260402068 | N | 1.9 | 1.77 | 2.37 | 0.243
C260402085 | H26040521 | 2026-04-03 | BH340_OUT | CAL | 0.0023 | 0.36 | 0.03 | 0.0437 | 0.0061 | 0.0023 | 0.0335 | 0 | 0.0099 | 0.0006 | 1.37 | 36.8 | 1184.7 | 905.2 | 644.2 | 180.8 | 5.05 | 164.1 | 13 | 76.3 | 1.2 | 1070 | 833.2 | 231 |  |  |  | 0.99 | M | 230 | 367 | 38 | 0.627 | 38 | 없음 |  | 합격 | SL260402069 | HC260402069 | N | 1.75 | 1.43 | 1.98 | 0.21
C260402086 | H26040521 | 2026-04-03 | BH340_OUT | CAL | 0.0029 | 0.43 | 0.02 | 0.0347 | 0.0063 | 0.0022 | 0.0368 | 0 | 0.0086 | 0.0003 | 1.37 | 30.5 | 1199.1 | 901.2 | 656.6 | 166.7 | 3.46 | 177.3 | 12.5 | 76.9 | 0.8 | 1140 | 848.2 | 278.4 |  |  |  | 1.05 | M | 220 | 355 | 38.7 | 0.62 | 38 | 없음 |  | 합격 | SL260402070 | HC260402070 | N | 1.61 | 1.45 | 2.09 | 0.213
C260402087 | H26040521 | 2026-04-03 | IF340_OUT | CGL_GA | 0.0025 | 0.46 | 0.02 | 0.0447 | 0.0067 | 0.0021 | 0.045 | 0.0217 | 0.0102 | 0.0007 | 1.31 | 28 | 1201.2 | 906.7 | 678.8 | 180.5 | 3.64 | 203.3 | 13.5 | 78 | 0.8 | 1340 | 825.6 | 158.1 |  | 457.9 | 518.5 | 0.87 | T | 222 | 373 | 37.3 | 0.595 |  | 없음 |  | 합격 | SL260402071 | HC260402071 | N | 1.79 | 1.64 | 2.22 | 0.224
C260402088 | H26040522 | 2026-04-03 | HSLA590C | CAL | 0.0824 | 1.44 | 0.29 | 0.0205 | 0.0054 | 0.0045 | 0.0338 | 0 | 0.0325 | 0 | 1.36 | 28.1 | 1222.7 | 866.6 | 589.3 | 186.1 | 4.2 | 151.4 | 12.6 | 61.9 | 1.6 | 1060 | 799.6 | 184.4 | 408.1 |  |  | 1.01 | M | 488 | 624 | 24.8 | 0.782 |  | 없음 |  | 합격 | SL260402072 | HC260402072 | N | 1.01 | 0.87 | 1.21 | 0.168
C260402089 | H26040522 | 2026-04-03 | BH340_OUT | CAL | 0.0026 | 0.41 | 0 | 0.0391 | 0.005 | 0.0024 | 0.0265 | 0 | 0.0058 | 0.0007 | 1.49 | 31.9 | 1214.7 | 895 | 649.4 | 182 | 4.5 | 187.4 | 11.4 | 77.8 | 1 | 1400 | 845.1 | 251.9 |  |  |  | 1.05 | M | 217 | 364 | 36.7 | 0.596 | 43 | 없음 |  | 합격 | SL260402073 | HC260402073 | N | 1.76 | 1.57 | 2.2 | 0.212
C260402090 | H26040522 | 2026-04-03 | HSLA590C | CGL_GA | 0.081 | 1.49 | 0.26 | 0.0157 | 0.0042 | 0.0036 | 0.0429 | 0 | 0.0355 | 0 | 1.43 | 26.5 | 1212.9 | 866.5 | 586.9 | 171.2 | 1.81 | 160.7 | 12.8 | 55.7 | 0.8 | 1490 | 790.5 | 128.4 |  | 458.7 | 521.1 | 0.91 | B | 502 | 654 | 22.6 | 0.768 |  | 없음 |  | 합격 | SL260402074 | HC260402074 | N | 0.8 | 0.75 | 1.07 | 0.144
C260402091 | H26040522 | 2026-04-03 | HSLA590C | CAL | 0.0834 | 1.53 | 0.31 | 0.0199 | 0.0053 | 0.0034 | 0.045 | 0 | 0.0352 | 0 | 1.55 | 41.5 | 1228 | 877.6 | 576.2 | 180.6 | 2.01 | 174.8 | 12 | 60.3 | 0.8 | 1720 | 795.1 | 240.4 | 398.8 |  |  | 1.19 | T | 534 | 654 | 23.4 | 0.817 |  | 없음 |  | 합격 | SL260402075 | HC260402075 | N | 0.89 | 0.75 | 1.02 | 0.136
C260402092 | H26040523 | 2026-04-04 | LC340 | CAL | 0.0414 | 0.43 | 0.02 | 0.0264 | 0.0081 | 0.0038 | 0.0421 | 0 | 0 | 0 | 1.52 | 28.4 | 1176.6 | 893.8 | 684 | 182.7 | 4.35 | 168.2 | 11.8 | 67.8 | 1.4 | 1270 | 788 | 244.6 | 405.1 |  |  | 2.13 | M | 240 | 364 | 36.9 | 0.659 |  | 없음 |  | 합격 | SL260402076 | HC260402076 | N | 1.22 | 1.06 | 1.5 | 0.189
C260402093 | H26040523 | 2026-04-04 | IF270_IN | CGL_GA | 0.0019 | 0.12 | 0.02 | 0.0074 | 0.005 | 0.003 | 0.036 | 0.0538 | 0 | 0 | 1.31 | 29.9 | 1188.1 | 912.1 | 690.5 | 187 | 4.79 | 177.5 | 12.3 | 79.1 | 1 | 1190 | 816.3 | 126 |  | 458.9 | 515.5 | 0.79 | B | 167 | 306 | 45.7 | 0.546 |  | 없음 |  | 합격 | SL260402077 | HC260402077 | N | 2.08 | 1.75 | 2.46 | 0.229
C260402094 | H26040523 | 2026-04-04 | HSLA590C | CGL_GA | 0.0786 | 1.45 | 0.29 | 0.0102 | 0.0059 | 0.004 | 0.0433 | 0 | 0.0348 | 0 | 1.55 | 23 | 1222.1 | 888.9 | 574.8 | 174 | 1.95 | 184.9 | 12.2 | 64.1 | 0.7 | 1080 | 794.7 | 173.5 |  | 460.5 | 517.3 | 0.95 | B | 510 | 639 | 23.3 | 0.798 |  | 없음 |  | 합격 | SL260402078 | HC260402078 | N | 1.08 | 0.99 | 1.33 | 0.157
C260402095 | H26040523 | 2026-04-04 | IF270_IN | CGL_GA | 0.0018 | 0.13 | 0.01 | 0.0072 | 0.0045 | 0.0022 | 0.0278 | 0.0634 | 0 | 0 | 1.37 | 24.9 | 1204.8 | 935.6 | 695.7 | 170.9 | 4.22 | 186.9 | 11.6 | 81 | 0.8 | 1500 | 813.3 | 198.9 |  | 456.3 | 515.5 | 0.8 | M | 152 | 302 | 49 | 0.503 |  | 없음 |  | 합격 | SL260402079 | HC260402079 | N | 2.02 | 1.79 | 2.51 | 0.239
C260402096 | H26040524 | 2026-04-04 | LC440R | CGL_GA | 0.0701 | 1.22 | 0.3 | 0.0577 | 0.0055 | 0.0035 | 0.0434 | 0 | 0 | 0 | 1.6 | 27.6 | 1205.5 | 862.7 | 660.6 | 179.9 | 1.74 | 182.8 | 10.4 | 62.6 | 0.65 | 1410 | 785.2 | 171.6 |  | 452.8 | 518.5 | 1.13 | M | 313 | 490 | 32.4 | 0.639 |  | 없음 |  | 합격 | SL260402080 | HC260402080 | N | 1.1 | 0.92 | 1.25 | 0.186
C260402097 | H26040524 | 2026-04-04 | HSLA590C | CAL | 0.0824 | 1.52 | 0.3 | 0.0143 | 0.0057 | 0.0041 | 0.0347 | 0 | 0.0352 | 0 | 1.39 | 26.2 | 1213.2 | 879.9 | 585.8 | 186 | 3.4 | 191.6 | 10.8 | 58.9 | 1.4 | 1110 | 796.9 | 215.1 | 399.1 |  |  | 1.11 | B | 503 | 645 | 23.6 | 0.78 |  | 없음 |  | 합격 | SL260402081 | HC260402081 | N | 1.02 | 0.88 | 1.24 | 0.138
C260402098 | H26040524 | 2026-04-04 | HSLA590C | CGL_GA | 0.0812 | 1.47 | 0.3 | 0.0114 | 0.0041 | 0.004 | 0.0475 | 0 | 0.0335 | 0 | 1.39 | 26.5 | 1243.6 | 876.1 | 571.1 | 173.8 | 3.36 | 180.2 | 10.7 | 58.3 | 1.4 | 1470 | 793.5 | 136.2 |  | 464.9 | 522.8 | 1.03 | M | 513 | 638 | 24.3 | 0.804 |  | 없음 |  | 합격 | SL260402082 | HC260402082 | N | 0.94 | 0.8 | 1.22 | 0.157
C260402099 | H26040524 | 2026-04-04 | IF270_IN | CGL_GA | 0.0019 | 0.08 | 0.02 | 0.007 | 0.0049 | 0.002 | 0.0312 | 0.0601 | 0 | 0 | 1.38 | 30.1 | 1189.1 | 913 | 701.5 | 172.3 | 7.96 | 179.2 | 11.9 | 79.9 | 1.6 | 1320 | 827.3 | 134.2 |  | 460 | 528.1 | 0.88 | B | 153 | 296 | 50.3 | 0.517 |  | 없음 |  | 합격 | SL260402083 | HC260402083 | N | 2.11 | 1.82 | 2.51 | 0.248
C260402100 | H26040525 | 2026-04-04 | BH340_OUT | CGL_GA | 0.0032 | 0.44 | 0.03 | 0.0412 | 0.0063 | 0.0031 | 0.0283 | 0 | 0.0105 | 0.0005 | 1.33 | 23.3 | 1182.9 | 914.5 | 669.2 | 176 | 4.21 | 195.1 | 11 | 76.2 | 1 | 1180 | 833.9 | 177.2 |  | 456.9 | 518.1 | 0.97 | M | 214 | 364 | 39.3 | 0.588 | 42 | 없음 |  | 합격 | SL260402084 | HC260402084 | N | 1.61 | 1.51 | 2.09 | 0.214
C260402101 | H26040525 | 2026-04-04 | LC340 | CAL | 0.0373 | 0.42 | 0.02 | 0.0277 | 0.0094 | 0.0036 | 0.0381 | 0 | 0 | 0 | 1.36 | 36.4 | 1190.1 | 899 | 671.9 | 175 | 3.6 | 173.5 | 13 | 66.7 | 1.2 | 1070 | 786.1 | 232.6 | 390.6 |  |  | 1.99 | T | 247 | 376 | 36.6 | 0.657 |  | 없음 |  | 합격 | SL260402085 | HC260402085 | N | 1.19 | 1.14 | 1.55 | 0.189
C260402102 | H26040525 | 2026-04-04 | BH340_OUT | CGL_GA | 0.0031 | 0.39 | 0.01 | 0.0382 | 0.006 | 0.0022 | 0.0324 | 0 | 0.0099 | 0.0004 | 1.29 | 31.2 | 1206.5 | 901.7 | 657.1 | 171 | 4.82 | 186.8 | 12.3 | 75.1 | 1.2 | 1170 | 825.1 | 144.7 |  | 461.1 | 525.7 | 1.03 | M | 231 | 361 | 38.3 | 0.64 | 37 | 없음 |  | 합격 | SL260402086 | HC260402086 | N | 1.56 | 1.4 | 1.89 | 0.213
C260402103 | H26040525 | 2026-04-04 | LC340 | CAL | 0.0367 | 0.35 | 0.04 | 0.0351 | 0.0054 | 0.0038 | 0.0375 | 0 | 0 | 0 | 1.43 | 22.5 | 1195.7 | 877.2 | 675.7 | 184.9 | 3.22 | 169.5 | 13.4 | 69 | 1 | 1080 | 769.7 | 252.9 | 404 |  |  | 1.72 | B | 252 | 369 | 36 | 0.683 |  | 없음 |  | 합격 | SL260402087 | HC260402087 | N | 1.26 | 1.06 | 1.45 | 0.198
C260402104 | H26040526 | 2026-04-04 | IF270_IN | CAL | 0.0023 | 0.09 | 0.01 | 0.0052 | 0.0052 | 0.0022 | 0.0339 | 0.0591 | 0 | 0 | 1.52 | 30.8 | 1182.2 | 928.1 | 708.8 | 180.5 | 6.68 | 165.4 | 12.6 | 79 | 1.4 | 1830 | 825.1 | 229.6 |  |  |  | 0.72 | B | 150 | 298 | 50.8 | 0.503 |  | 없음 |  | 합격 | SL260402088 | HC260402088 | N | 1.95 | 1.83 | 2.5 | 0.234
C260402105 | H26040526 | 2026-04-04 | IF270_IN | CGL_GA | 0.0019 | 0.09 | 0 | 0.0132 | 0.0073 | 0.0024 | 0.0312 | 0.0593 | 0 | 0 | 1.36 | 27.9 | 1196.9 | 912.7 | 711.3 | 178.3 | 4.81 | 176.6 | 11.6 | 79.2 | 1 | 1650 | 819.4 | 153.4 |  | 456.6 | 513.9 | 0.86 | M | 154 | 303 | 48.8 | 0.508 |  | 없음 |  | 합격 | SL260402089 | HC260402089 | N | 2.09 | 1.8 | 2.42 | 0.233
C260402106 | H26040526 | 2026-04-04 | LC440R | CAL | 0.0721 | 1.23 | 0.25 | 0.0534 | 0.0047 | 0.0035 | 0.0494 | 0 | 0 | 0 | 1.36 | 30.4 | 1193.6 | 893.6 | 660.4 | 170.3 | 4.03 | 171.6 | 11.5 | 65.2 | 1.4 | 1140 | 811.7 | 218 | 401.4 |  |  | 0.98 | M | 300 | 487 | 34.3 | 0.616 |  | 없음 |  | 합격 | SL260402090 | HC260402090 | N | 1.16 | 1.05 | 1.39 | 0.183
C260402107 | H26040526 | 2026-04-04 | IF270_IN | CGL_GA | 0.0011 | 0.1 | 0.01 | 0.0105 | 0.0058 | 0.0024 | 0.0365 | 0.0583 | 0 | 0 | 1.56 | 24.2 | 1214.4 | 910.1 | 697.4 | 182.5 | 4.86 | 190.7 | 12.1 | 79.4 | 1 | 1740 | 831.4 | 158.5 |  | 458.6 | 503.8 | 0.68 | M | 145 | 301 | 48.8 | 0.482 |  | 없음 |  | 합격 | SL260402091 | HC260402091 | N | 2.05 | 1.9 | 2.53 | 0.244
C260402108 | H26040527 | 2026-04-04 | IF270_IN | CGL_GA | 0.0019 | 0.1 | 0.01 | 0.0092 | 0.008 | 0.0025 | 0.0343 | 0.057 | 0 | 0 | 1.4 | 26.1 | 1218 | 924.6 | 714.2 | 181.7 | 4.1 | 169.6 | 11.6 | 80.5 | 0.8 | 1730 | 820.2 | 145 |  | 455.6 | 525.9 | 0.67 | M | 151 | 302 | 47.7 | 0.5 |  | 없음 |  | 합격 | SL260402092 | HC260402092 | N | 2.12 | 1.95 | 2.63 | 0.239
C260402109 | H26040527 | 2026-04-04 | LC340 | CAL | 0.0423 | 0.37 | 0 | 0.0318 | 0.0082 | 0.0038 | 0.046 | 0 | 0 | 0 | 1.47 | 24.5 | 1198.6 | 883.4 | 674.2 | 183.9 | 3.4 | 185.3 | 11.5 | 70.6 | 1 | 1360 | 788.1 | 260 | 399.8 |  |  | 2.03 | M | 239 | 358 | 37.2 | 0.668 |  | 없음 |  | 합격 | SL260402093 | HC260402093 | N | 1.47 | 1.37 | 1.76 | 0.19
C260402110 | H26040527 | 2026-04-04 | LC440R | CAL | 0.0736 | 1.16 | 0.28 | 0.0576 | 0.0055 | 0.0035 | 0.0437 | 0 | 0 | 0 | 1.47 | 34 | 1199.4 | 882.6 | 644.6 | 171.4 | 2.28 | 186.3 | 11.9 | 64.9 | 0.8 | 1660 | 798.6 | 305.8 | 397.9 |  |  | 1.08 | M | 307 | 494 | 29.8 | 0.621 |  | 없음 |  | 합격 | SL260402094 | HC260402094 | N | 1.13 | 0.97 | 1.38 | 0.18
C260402111 | H26040527 | 2026-04-04 | LC340 | CAL | 0.0373 | 0.41 | 0.01 | 0.0299 | 0.0072 | 0.0031 | 0.0396 | 0 | 0 | 0 | 1.43 | 32.2 | 1194.2 | 885.2 | 692.9 | 192.8 | 3.75 | 211.8 | 12.4 | 73.3 | 1 | 1700 | 784.5 | 252 | 388.2 |  |  | 2.1 | M | 238 | 368 | 37.6 | 0.647 |  | 없음 |  | 합격 | SL260402095 | HC260402095 | N | 1.37 | 1.19 | 1.7 | 0.2
C260402112 | H26040528 | 2026-04-04 | IF340_OUT | CGL_GA | 0.0018 | 0.46 | 0.01 | 0.0403 | 0.0044 | 0.0017 | 0.0403 | 0.0204 | 0.0161 | 0.0007 | 1.56 | 25.4 | 1203.6 | 899.8 | 677.2 | 191.5 | 5.44 | 181.7 | 12.1 | 78 | 1.2 | 1230 | 838 | 131.8 |  | 459.4 | 520.6 | 0.73 | M | 200 | 364 | 41.7 | 0.549 |  | 없음 |  | 합격 | SL260402096 | HC260402096 | N | 1.75 | 1.56 | 2.2 | 0.216
C260402113 | H26040528 | 2026-04-04 | IF270_IN | CGL_GA | 0.0017 | 0.16 | 0.02 | 0.0105 | 0.0066 | 0.0028 | 0.0378 | 0.0603 | 0 | 0 | 1.62 | 25.1 | 1196.1 | 920.6 | 706.5 | 196.1 | 7.28 | 179 | 13.2 | 80.8 | 1.4 | 1060 | 822.6 | 149 |  | 459.1 | 516.8 | 0.77 | M | 149 | 310 | 49.2 | 0.481 |  | 없음 |  | 합격 | SL260402097 | HC260402097 | N | 1.96 | 1.78 | 2.48 | 0.238
C260402114 | H26040528 | 2026-04-04 | BH340_OUT | CAL | 0.0033 | 0.4 | 0.03 | 0.0419 | 0.0053 | 0.0025 | 0.0388 | 0 | 0.0097 | 0.0005 | 1.37 | 26.7 | 1198 | 912.4 | 668.9 | 176.6 | 3.58 | 173.5 | 12.3 | 77.6 | 0.8 | 1300 | 835.8 | 264.9 |  |  |  | 0.97 | B | 224 | 372 | 35.9 | 0.602 | 43 | 없음 |  | 합격 | SL260402098 | HC260402098 | N | 1.78 | 1.56 | 2.2 | 0.211
C260402115 | H26040528 | 2026-04-04 | IF270_IN | CAL | 0.0025 | 0.11 | 0.03 | 0.0061 | 0.0058 | 0.0024 | 0.0385 | 0.0562 | 0 | 0 | 1.45 | 22.2 | 1207.5 | 929.2 | 688.7 | 177.1 | 3.5 | 184.5 | 12.7 | 77.1 | 0.8 | 1190 | 829.9 | 290.3 |  |  |  | 0.76 | M | 142 | 305 | 48.9 | 0.466 |  | 없음 |  | 합격 | SL260402099 | HC260402099 | N | 1.88 | 1.58 | 2.26 | 0.244
C260402116 | H26040529 | 2026-04-04 | IF340_OUT | CGL_GA | 0.0026 | 0.44 | 0.03 | 0.044 | 0.0058 | 0.0026 | 0.0311 | 0.0232 | 0.0135 | 0.0007 | 1.32 | 34.4 | 1182 | 916.4 | 681.9 | 185.8 | 4.88 | 180.7 | 12.3 | 79.5 | 1 | 1770 | 831.8 | 183.8 |  | 455.4 | 528.1 | 0.84 | M | 202 | 380 | 37.8 | 0.532 |  | 없음 |  | 합격 | SL260402100 | HC260402100 | N | 1.71 | 1.56 | 2.07 | 0.215
C260402117 | H26040529 | 2026-04-04 | LC340 | CAL | 0.0448 | 0.32 | 0.04 | 0.028 | 0.0095 | 0.0032 | 0.0356 | 0 | 0 | 0 | 1.4 | 25.2 | 1198.2 | 903.9 | 675 | 181.8 | 5.06 | 187.3 | 13.1 | 72.4 | 1.4 | 1120 | 779.9 | 234.6 | 414.9 |  |  | 2.04 | M | 241 | 367 | 38 | 0.657 |  | 없음 |  | 합격 | SL260402101 | HC260402101 | N | 1.48 | 1.27 | 1.7 | 0.188
C260402118 | H26040529 | 2026-04-04 | IF340_OUT | CGL_GA | 0.0029 | 0.42 | 0.02 | 0.0482 | 0.0059 | 0.0018 | 0.0314 | 0.0181 | 0.0152 | 0.0007 | 1.48 | 23.3 | 1200.5 | 922.8 | 689.5 | 176.3 | 2.96 | 158 | 11.9 | 76.4 | 0.7 | 1620 | 834.1 | 151.7 |  | 459.9 | 515.3 | 0.76 | B | 219 | 364 | 38.2 | 0.602 |  | 없음 |  | 합격 | SL260402102 | HC260402102 | N | 1.69 | 1.55 | 2.18 | 0.223
C260402119 | H26040529 | 2026-04-04 | LC340 | CAL | 0.0374 | 0.34 | 0.01 | 0.0315 | 0.0105 | 0.0046 | 0.0392 | 0 | 0 | 0 | 1.44 | 32 | 1213.1 | 895.5 | 691.6 | 183.7 | 2.7 | 184.6 | 10.7 | 70.4 | 0.8 | 1520 | 775.7 | 262 | 404.6 |  |  | 2.13 | B | 232 | 364 | 36.5 | 0.637 |  | 없음 |  | 합격 | SL260402103 | HC260402103 | N | 1.36 | 1.34 | 1.71 | 0.207
C260402120 | H26040530 | 2026-04-05 | HSLA590C | CAL | 0.0763 | 1.54 | 0.31 | 0.0024 | 0.0051 | 0.0042 | 0.0295 | 0 | 0.0363 | 0 | 1.41 | 22.9 | 1250.9 | 883.9 | 575.7 | 174.1 | 1.81 | 177.7 | 11.6 | 61.3 | 0.7 | 1750 | 801.2 | 271.8 | 399.5 |  |  | 1.11 | M | 497 | 639 | 22 | 0.778 |  | 없음 |  | 합격 | SL260402104 | HC260402104 | N | 0.9 | 0.91 | 1.22 | 0.156
C260402121 | H26040530 | 2026-04-05 | LC340 | CAL | 0.0369 | 0.38 | 0 | 0.0267 | 0.0087 | 0.0034 | 0.0444 | 0 | 0 | 0 | 1.38 | 25.3 | 1198.8 | 879.7 | 671.7 | 187.3 | 2.35 | 161.2 | 10.4 | 70.2 | 0.7 | 1210 | 782.3 | 271.4 | 398.2 |  |  | 1.94 | M | 245 | 361 | 37.2 | 0.679 |  | 없음 |  | 합격 | SL260402105 | HC260402105 | N | 1.43 | 1.21 | 1.7 | 0.197
C260402122 | H26040530 | 2026-04-05 | IF340_OUT | CGL_GA | 0.0024 | 0.46 | 0.02 | 0.0431 | 0.0077 | 0.0025 | 0.0383 | 0.0146 | 0.0094 | 0.0007 | 1.38 | 26.5 | 1190.5 | 917.8 | 686.5 | 179.5 | 5.14 | 173.8 | 12.8 | 76.6 | 1.2 | 1030 | 827.6 | 142.8 |  | 458.7 | 525.6 | 0.75 | M | 205 | 375 | 41.4 | 0.547 |  | 없음 |  | 합격 | SL260402106 | HC260402106 | N | 1.6 | 1.55 | 2.13 | 0.216
C260402123 | H26040530 | 2026-04-05 | IF340_OUT | CGL_GA | 0.0023 | 0.49 | 0.01 | 0.0449 | 0.007 | 0.0019 | 0.0363 | 0.0154 | 0.0121 | 0.0008 | 1.21 | 27.7 | 1195.5 | 901.9 | 664.7 | 188.8 | 4.19 | 173.4 | 10.4 | 76.1 | 1 | 1090 | 830.5 | 153.8 |  | 460.7 | 532.1 | 0.72 | M | 211 | 385 | 39 | 0.548 |  | 없음 |  | 합격 | SL260402107 | HC260402107 | N | 1.76 | 1.56 | 2.17 | 0.204
C260402124 | H26040531 | 2026-04-05 | IF340_OUT | CGL_GA | 0.0028 | 0.46 | 0.01 | 0.0493 | 0.0051 | 0.0028 | 0.039 | 0.0212 | 0.0113 | 0.0006 | 1.44 | 30.1 | 1207.1 | 915.7 | 683.4 | 191.3 | 5.19 | 209.3 | 12.8 | 76.9 | 1.2 | 1430 | 836.1 | 148.4 |  | 459.8 | 536 | 0.9 | T | 217 | 370 | 38.5 | 0.586 |  | 없음 |  | 합격 | SL260402108 | HC260402108 | N | 1.72 | 1.51 | 2.27 | 0.216
C260402125 | H26040531 | 2026-04-05 | IF340_OUT | CGL_GA | 0.0026 | 0.44 | 0.02 | 0.0404 | 0.0036 | 0.0033 | 0.0325 | 0.0191 | 0.0121 | 0.0007 | 1.46 | 32.1 | 1205.7 | 907.9 | 692.6 | 178.6 | 5.16 | 169.3 | 10.5 | 80.6 | 1 | 1700 | 822.2 | 153 |  | 466.9 | 518.8 | 0.79 | M | 205 | 364 | 40.2 | 0.563 |  | 없음 |  | 합격 | SL260402109 | HC260402109 | N | 1.83 | 1.64 | 2.29 | 0.219
C260402126 | H26040531 | 2026-04-05 | LC340 | CAL | 0.0394 | 0.34 | 0.05 | 0.0303 | 0.0087 | 0.0032 | 0.0343 | 0 | 0 | 0 | 1.45 | 29 | 1210.3 | 882.9 | 679.1 | 169.7 | 3.27 | 195.7 | 11.1 | 69.4 | 1 | 1090 | 774.8 | 247.5 | 398.5 |  |  | 1.93 | M | 244 | 365 | 36.4 | 0.668 |  | 슬리버 | 경 | 합격 | SL260402110 | HC260402110 | N | 1.3 | 1.18 | 1.66 | 0.194
C260402127 | H26040531 | 2026-04-05 | HSLA590C | CGL_GA | 0.0803 | 1.55 | 0.3 | 0.0166 | 0.0039 | 0.0043 | 0.0385 | 0 | 0.0349 | 0 | 1.53 | 32.6 | 1223.1 | 874.7 | 574 | 171 | 4.81 | 186.1 | 10.3 | 58.5 | 2 | 1640 | 782.9 | 129.9 |  | 465.7 | 521.5 | 0.93 | T | 533 | 652 | 23.9 | 0.817 |  | 없음 |  | 합격 | SL260402111 | HC260402111 | N | 0.82 | 0.73 | 0.95 | 0.153
C260402128 | H26040532 | 2026-04-05 | IF270_IN | CGL_GA | 0.0025 | 0.11 | 0 | 0.0111 | 0.0074 | 0.003 | 0.0417 | 0.0624 | 0 | 0 | 1.3 | 24.8 | 1217.4 | 917.3 | 681 | 184.9 | 6.35 | 170.1 | 11.5 | 81.1 | 1.2 | 1540 | 809.1 | 126.8 |  | 464.3 | 500.1 | 0.77 | B | 159 | 307 | 46.8 | 0.518 |  | 없음 |  | 합격 | SL260402112 | HC260402112 | N | 1.87 | 1.69 | 2.38 | 0.226
C260402129 | H26040532 | 2026-04-05 | LC340 | CAL | 0.0315 | 0.33 | 0.01 | 0.0316 | 0.008 | 0.0028 | 0.0383 | 0 | 0 | 0 | 1.34 | 29.9 | 1197.5 | 904 | 673.4 | 175.5 | 4.24 | 174.7 | 11.6 | 71.7 | 1.2 | 1460 | 782.1 | 223.3 | 405 |  |  | 1.79 | M | 222 | 362 | 38.8 | 0.613 |  | 없음 |  | 합격 | SL260402113 | HC260402113 | N | 1.43 | 1.32 | 1.8 | 0.204
C260402130 | H26040532 | 2026-04-05 | HSLA590C | CGL_GA | 0.0756 | 1.49 | 0.3 | 0.0139 | 0.0025 | 0.0039 | 0.0322 | 0 | 0.0325 | 0 | 1.49 | 27.5 | 1234.2 | 891.2 | 579.1 | 187.4 | 3.47 | 170.6 | 12.6 | 59.6 | 1.4 | 1690 | 795.8 | 116.6 |  | 457.3 | 517.7 | 0.93 | T | 492 | 646 | 24.5 | 0.762 |  | 없음 |  | 합격 | SL260402114 | HC260402114 | N | 0.88 | 0.78 | 1.16 | 0.15
C260402131 | H26040532 | 2026-04-05 | IF270_IN | CAL | 0.0025 | 0.09 | 0.01 | 0.011 | 0.0059 | 0.0019 | 0.0305 | 0.0588 | 0 | 0 | 1.46 | 32.3 | 1189 | 913.5 | 708.2 | 176 | 4 | 174.6 | 13.1 | 80 | 0.8 | 1130 | 820.4 | 260.3 |  |  |  | 0.88 | M | 156 | 294 | 46.5 | 0.531 |  | 없음 |  | 합격 | SL260402115 | HC260402115 | N | 1.97 | 1.71 | 2.43 | 0.254
C260402132 | H26040533 | 2026-04-05 | IF270_IN | CGL_GA | 0.0024 | 0.11 | 0.02 | 0.0134 | 0.0045 | 0.0023 | 0.0306 | 0.0608 | 0 | 0 | 1.48 | 17.8 | 1183.6 | 903 | 690.8 | 179.7 | 4.55 | 185.2 | 12.5 | 84.6 | 0.7 | 1620 | 823.8 | 141.8 |  | 458 | 513.3 | 0.84 | M | 166 | 304 | 47.6 | 0.546 |  | 없음 |  | 합격 | SL260402116 | HC260402116 | N | 1.88 | 1.74 | 2.52 | 0.241
C260402133 | H26040533 | 2026-04-05 | IF340_OUT | CGL_GA | 0.0022 | 0.48 | 0.01 | 0.0414 | 0.0064 | 0.0024 | 0.0415 | 0.0206 | 0.0123 | 0.0007 | 1.43 | 30.8 | 1206.1 | 906.6 | 667 | 177.8 | 3.48 | 194.4 | 11.7 | 77 | 0.8 | 1400 | 839.9 | 166.4 |  | 454.8 | 526.3 | 0.88 | T | 215 | 375 | 37.6 | 0.573 |  | 없음 |  | 합격 | SL260402117 | HC260402117 | N | 1.84 | 1.62 | 2.18 | 0.213
C260402134 | H26040533 | 2026-04-05 | IF270_IN | CGL_GA | 0.0025 | 0.06 | 0 | 0.0126 | 0.0057 | 0.0031 | 0.0393 | 0.0622 | 0 | 0 | 1.49 | 24.4 | 1196.1 | 934.9 | 695.7 | 188.1 | 3.61 | 185.6 | 13.2 | 77.9 | 0.8 | 1380 | 822.4 | 163.1 |  | 456.3 | 519.5 | 0.81 | M | 164 | 295 | 47 | 0.556 |  | 없음 |  | 합격 | SL260402118 | HC260402118 | N | 1.84 | 1.7 | 2.46 | 0.246
C260402135 | H26040533 | 2026-04-05 | LC440R | CAL | 0.0669 | 1.19 | 0.26 | 0.0661 | 0.0074 | 0.0034 | 0.0423 | 0 | 0 | 0 | 1.44 | 30.2 | 1200.5 | 889.7 | 653.1 | 170.3 | 2.28 | 175.3 | 13.8 | 64.9 | 0.8 | 1530 | 796.8 | 282.7 | 403.2 |  |  | 0.88 | M | 319 | 498 | 30.8 | 0.641 |  | 없음 |  | 합격 | SL260402119 | HC260402119 | N | 1.06 | 0.98 | 1.34 | 0.186
C260402136 | H26040534 | 2026-04-05 | IF340_OUT | CGL_GA | 0.0034 | 0.43 | 0.01 | 0.0382 | 0.0052 | 0.0028 | 0.0295 | 0.0213 | 0.0124 | 0.0005 | 1.38 | 23.9 | 1207.8 | 894.8 | 686.6 | 173.6 | 4.57 | 203.9 | 11.5 | 78.1 | 1 | 1560 | 821.3 | 181.5 |  | 460.9 | 520.5 | 0.97 | M | 212 | 363 | 39.3 | 0.584 |  | 없음 |  | 합격 | SL260402120 | HC260402120 | N | 1.67 | 1.59 | 2.18 | 0.208
C260402137 | H26040534 | 2026-04-05 | LC340 | CAL | 0.0354 | 0.34 | 0 | 0.0301 | 0.008 | 0.0035 | 0.0283 | 0 | 0 | 0 | 1.46 | 26.8 | 1225.7 | 885.8 | 673.1 | 180.8 | 4.38 | 169.4 | 12.8 | 68 | 1.4 | 1420 | 781.3 | 228.6 | 389.1 |  |  | 1.99 | B | 246 | 359 | 37.2 | 0.685 |  | 없음 |  | 합격 | SL260402121 | HC260402121 | N | 1.34 | 1.26 | 1.71 | 0.197
C260402138 | H26040534 | 2026-04-06 | LC340 | CAL | 0.0415 | 0.34 | 0.02 | 0.0327 | 0.0077 | 0.0028 | 0.0383 | 0 | 0 | 0 | 1.42 | 28.7 | 1198.2 | 909.3 | 696.6 | 170.4 | 2.87 | 197.8 | 11.6 | 72.1 | 0.8 | 1080 | 779 | 238.8 | 401.2 |  |  | 2.01 | M | 234 | 368 | 35.6 | 0.636 |  | 없음 |  | 합격 | SL260402122 | HC260402122 | N | 1.41 | 1.27 | 1.62 | 0.196
C260402139 | H26040534 | 2026-04-06 | LC340 | CAL | 0.0394 | 0.37 | 0.02 | 0.0322 | 0.0067 | 0.0031 | 0.0423 | 0 | 0 | 0 | 1.54 | 29.9 | 1200.2 | 902 | 677.8 | 173.6 | 2.46 | 181.5 | 10.3 | 67.5 | 0.8 | 1820 | 778.2 | 264.8 | 399.7 |  |  | 1.77 | T | 232 | 375 | 36.7 | 0.619 |  | 슬리버 | 중대 | 표면결함 | SL260402123 | HC260402123 | N | 1.3 | 1.17 | 1.61 | 0.193
C260402140 | H26040535 | 2026-04-06 | LC440R | CAL | 0.0756 | 1.24 | 0.25 | 0.0699 | 0.0052 | 0.0032 | 0.0401 | 0 | 0 | 0 | 1.47 | 30.6 | 1176.3 | 872.3 | 667.7 | 172.9 | 2.94 | 190.3 | 13.3 | 66 | 1 | 1440 | 803.8 | 231.6 | 404.7 |  |  | 1.09 | M | 314 | 514 | 31.5 | 0.611 |  | 없음 |  | 합격 | SL260402124 | HC260402124 | N | 1.08 | 0.98 | 1.26 | 0.182
C260402141 | H26040535 | 2026-04-06 | LC340 | CAL | 0.041 | 0.35 | 0.01 | 0.0381 | 0.007 | 0.0035 | 0.0382 | 0 | 0 | 0 | 1.29 | 31.6 | 1205 | 892 | 673.7 | 184.5 | 5.9 | 150.7 | 13 | 72.9 | 1.6 | 1230 | 794.2 | 239.5 | 406.2 |  |  | 2 | M | 240 | 368 | 39.9 | 0.652 |  | 없음 |  | 합격 | SL260402125 | HC260402125 | N | 1.55 | 1.29 | 1.74 | 0.199
C260402142 | H26040535 | 2026-04-06 | HSLA590C | CGL_GA | 0.0794 | 1.49 | 0.31 | 0.0142 | 0.0021 | 0.0042 | 0.0399 | 0 | 0.0364 | 0 | 1.37 | 21.1 | 1220.3 | 872.7 | 569.7 | 175.5 | 2.09 | 164.8 | 11.6 | 61.8 | 0.8 | 1490 | 789.8 | 155.6 |  | 461.9 | 519.3 | 0.99 | M | 497 | 647 | 20.2 | 0.768 |  | 드로스 | 중대 | 표면결함 | SL260402126 | HC260402126 | N | 1.04 | 0.94 | 1.15 | 0.156
C260402143 | H26040535 | 2026-04-06 | IF340_OUT | CGL_GA | 0.0033 | 0.44 | 0.03 | 0.0425 | 0.007 | 0.0027 | 0.0332 | 0.0187 | 0.0133 | 0.0006 | 1.3 | 21.9 | 1205.9 | 903.9 | 680.4 | 184.7 | 10.66 | 175.1 | 13 | 81.2 | 2 | 1280 | 845 | 124.8 |  | 457.4 | 520.8 | 0.78 | M | 210 | 371 | 43.2 | 0.566 |  | 없음 |  | 합격 | SL260402127 | HC260402127 | N | 1.84 | 1.61 | 2.25 | 0.218
C260402144 | H26040536 | 2026-04-06 | LC440R | CAL | 0.0733 | 1.14 | 0.27 | 0.0611 | 0.0054 | 0.0038 | 0.0347 | 0 | 0 | 0 | 1.32 | 32.2 | 1200.7 | 892.5 | 653.1 | 182.3 | 1.93 | 185.5 | 12 | 66.2 | 0.65 | 1770 | 788.4 | 299.2 | 381 |  |  | 0.9 | B | 314 | 497 | 32.1 | 0.632 |  | 없음 |  | 합격 | SL260402128 | HC260402128 | N | 1.17 | 1.06 | 1.43 | 0.187
C260402145 | H26040536 | 2026-04-06 | IF270_IN | CAL | 0.0019 | 0.14 | 0 | 0.0067 | 0.0037 | 0.002 | 0.0318 | 0.0644 | 0 | 0 | 1.48 | 29 | 1196.9 | 926.1 | 712.7 | 174.8 | 2.77 | 194.5 | 11.4 | 76.5 | 0.65 | 1670 | 828.3 | 309.3 |  |  |  | 0.76 | M | 146 | 299 | 46.4 | 0.488 |  | 없음 |  | 합격 | SL260402129 | HC260402129 | N | 1.92 | 1.62 | 2.46 | 0.248
C260402146 | H26040536 | 2026-04-06 | IF270_IN | CGL_GA | 0.0022 | 0.09 | 0 | 0.0066 | 0.0061 | 0.0021 | 0.0369 | 0.0578 | 0 | 0 | 1.27 | 31.9 | 1202.9 | 905.6 | 706.5 | 181 | 5.77 | 183.8 | 13.4 | 82.7 | 1 | 1760 | 822.9 | 153.5 |  | 457.7 | 520.9 | 0.88 | M | 158 | 299 | 48.2 | 0.528 |  | 없음 |  | 합격 | SL260402130 | HC260402130 | N | 2.04 | 1.79 | 2.55 | 0.24
C260402147 | H26040536 | 2026-04-06 | LC340 | CAL | 0.0441 | 0.31 | 0.01 | 0.0327 | 0.0065 | 0.0035 | 0.0353 | 0 | 0 | 0 | 1.4 | 24.3 | 1210.5 | 885.9 | 686.6 | 168.1 | 2.54 | 170.7 | 11.9 | 72.4 | 0.7 | 1170 | 782.1 | 265.8 | 390.4 |  |  | 1.92 | M | 235 | 374 | 36.6 | 0.628 |  | 없음 |  | 합격 | SL260402131 | HC260402131 | N | 1.41 | 1.23 | 1.68 | 0.205
C260402148 | H26040537 | 2026-04-06 | IF340_OUT | CGL_GA | 0.0024 | 0.42 | 0.02 | 0.0467 | 0.0052 | 0.0017 | 0.0344 | 0.0223 | 0.0125 | 0.0006 | 1.48 | 34.3 | 1173.1 | 899.4 | 681.7 | 182.2 | 7.54 | 175.8 | 12.2 | 81.4 | 1.4 | 1580 | 840.7 | 136.9 |  | 462.4 | 523.4 | 0.77 | M | 192 | 374 | 40.9 | 0.513 |  | 없음 |  | 합격 | SL260402132 | HC260402132 | N | 1.83 | 1.72 | 2.46 | 0.215
C260402149 | H26040537 | 2026-04-06 | LC340 | CAL | 0.04 | 0.32 | 0.04 | 0.0186 | 0.0096 | 0.0034 | 0.04 | 0 | 0 | 0 | 1.41 | 33.3 | 1201.7 | 889.8 | 670.5 | 174.3 | 3.76 | 170.2 | 10.8 | 73.4 | 1 | 1030 | 781.8 | 248.7 | 390.4 |  |  | 1.91 | M | 226 | 363 | 40.1 | 0.623 |  | 없음 |  | 합격 | SL260402133 | HC260402133 | N | 1.49 | 1.38 | 1.73 | 0.199
C260402150 | H26040537 | 2026-04-06 | IF270_IN | CGL_GA | 0.0015 | 0.09 | 0 | 0.0124 | 0.0054 | 0.0032 | 0.0298 | 0.0611 | 0 | 0 | 1.4 | 28 | 1175.4 | 911.2 | 698.3 | 164.2 | 4.14 | 185.7 | 10.8 | 80.7 | 0.8 | 1250 | 818.8 | 167.2 |  | 464 | 527.7 | 0.87 | T | 162 | 299 | 45.3 | 0.542 |  | 드로스 | 중대 | 표면결함 | SL260402134 | HC260402134 | N | 1.93 | 1.77 | 2.44 | 0.238
C260402151 | H26040537 | 2026-04-06 | LC340 | CAL | 0.0403 | 0.34 | 0 | 0.0358 | 0.0084 | 0.0038 | 0.0433 | 0 | 0 | 0 | 1.37 | 22 | 1207.5 | 895.5 | 682.9 | 197.2 | 5.41 | 174 | 11.8 | 70.4 | 1.6 | 1450 | 786.2 | 208.7 | 395.4 |  |  | 2.15 | T | 238 | 361 | 37.2 | 0.659 |  | 없음 |  | 합격 | SL260402135 | HC260402135 | N | 1.33 | 1.24 | 1.75 | 0.193
C260402152 | H26040538 | 2026-04-06 | BH340_OUT | CGL_GA | 0.0024 | 0.41 | 0.03 | 0.0395 | 0.0059 | 0.0025 | 0.0335 | 0 | 0.0106 | 0.0006 | 1.5 | 24.5 | 1212.5 | 911 | 656.8 | 164.7 | 4.93 | 193.3 | 10 | 79.7 | 1 | 1550 | 839.1 | 152.8 |  | 461.9 | 523.3 | 0.99 | M | 214 | 362 | 38.1 | 0.591 | 37 | 없음 |  | 합격 | SL260402136 | HC260402136 | N | 1.67 | 1.54 | 2.16 | 0.219
C260402153 | H26040538 | 2026-04-06 | BH340_OUT | CGL_GA | 0.0022 | 0.4 | 0.03 | 0.0363 | 0.0058 | 0.003 | 0.0309 | 0 | 0.0042 | 0.0003 | 1.36 | 34.7 | 1192.4 | 907.7 | 650.5 | 188.8 | 2.85 | 192.7 | 10.4 | 77.2 | 0.65 | 1330 | 827.7 | 150.2 |  | 457.8 | 523.9 | 0.9 | B | 225 | 368 | 37 | 0.611 | 35 | 파우더링 | 경 | 합격 | SL260402137 | HC260402137 | N | 1.58 | 1.48 | 2.04 | 0.211
C260402154 | H26040538 | 2026-04-06 | LC340 | CAL | 0.0377 | 0.35 | 0 | 0.0241 | 0.0076 | 0.004 | 0.033 | 0 | 0 | 0 | 1.5 | 27.3 | 1202.4 | 890.6 | 687.7 | 188.8 | 3.65 | 189.8 | 11.6 | 72.6 | 1 | 1770 | 778.8 | 235.2 | 414.5 |  |  | 1.93 | B | 235 | 368 | 36.2 | 0.639 |  | 없음 |  | 합격 | SL260402138 | HC260402138 | N | 1.44 | 1.32 | 1.79 | 0.206
C260402155 | H26040538 | 2026-04-06 | HSLA590C | CAL | 0.0794 | 1.54 | 0.3 | 0.0174 | 0.0033 | 0.0043 | 0.0465 | 0 | 0.0366 | 0 | 1.2 | 27.4 | 1219.4 | 885.4 | 580.7 | 193.7 | 3.98 | 188.6 | 11 | 59.8 | 1.6 | 1650 | 794 | 209.8 | 404.7 |  |  | 1.08 | M | 463 | 650 | 26.1 | 0.712 |  | 없음 |  | 합격 | SL260402139 | HC260402139 | N | 0.9 | 0.75 | 1.09 | 0.138
C260402156 | H26040539 | 2026-04-06 | LC340 | CAL | 0.042 | 0.35 | 0.02 | 0.0331 | 0.0099 | 0.0039 | 0.046 | 0 | 0 | 0 | 1.56 | 25.2 | 1207 | 901.7 | 689.4 | 175.2 | 2.74 | 183.7 | 12 | 70.8 | 0.8 | 1280 | 789.1 | 282.9 | 398.5 |  |  | 2.01 | M | 227 | 367 | 36.4 | 0.619 |  | 없음 |  | 합격 | SL260402140 | HC260402140 | N | 1.25 | 1.12 | 1.61 | 0.2
C260402157 | H26040539 | 2026-04-06 | IF270_IN | CGL_GA | 0.0025 | 0.12 | 0 | 0.0115 | 0.0075 | 0.0022 | 0.0449 | 0.0619 | 0 | 0 | 1.48 | 31.8 | 1186.6 | 928 | 704.9 | 176.4 | 4.71 | 197.4 | 13 | 78.8 | 1 | 1210 | 816.8 | 139.3 |  | 459.5 | 522.4 | 0.77 | T | 172 | 304 | 47.2 | 0.566 |  | 없음 |  | 합격 | SL260402141 | HC260402141 | N | 1.78 | 1.6 | 2.35 | 0.242
C260402158 | H26040539 | 2026-04-06 | IF270_IN | CAL | 0.0019 | 0.09 | 0 | 0.0103 | 0.0061 | 0.0022 | 0.037 | 0.0639 | 0 | 0 | 1.42 | 30.2 | 1211.1 | 920.7 | 710.2 | 162.6 | 4.73 | 189.1 | 10.9 | 83.1 | 0.8 | 1390 | 824.9 | 247.3 |  |  |  | 0.84 | M | 158 | 297 | 47.6 | 0.532 |  | 없음 |  | 합격 | SL260402142 | HC260402142 | N | 2.09 | 1.85 | 2.59 | 0.233
C260402159 | H26040539 | 2026-04-06 | HSLA590C | CAL | 0.077 | 1.5 | 0.34 | 0.014 | 0.0053 | 0.0039 | 0.0455 | 0 | 0.0365 | 0 | 1.41 | 31 | 1243.2 | 881.5 | 579.4 | 186.3 | 1.89 | 198.4 | 11.6 | 57.7 | 0.8 | 1280 | 808.2 | 258.5 | 397.2 |  |  | 1.09 | T | 524 | 637 | 22.4 | 0.823 |  | 없음 |  | 합격 | SL260402143 | HC260402143 | N | 0.94 | 0.81 | 1.07 | 0.152
C260402160 | H26040540 | 2026-04-06 | LC440R | CAL | 0.0729 | 1.18 | 0.26 | 0.0607 | 0.006 | 0.0033 | 0.0323 | 0 | 0 | 0 | 1.36 | 31.3 | 1205.8 | 874.3 | 672.3 | 183.9 | 3.86 | 187.4 | 13.7 | 68.9 | 1.2 | 1590 | 797.1 | 212.8 | 393.6 |  |  | 1.09 | B | 308 | 504 | 31.3 | 0.611 |  | 없음 |  | 합격 | SL260402144 | HC260402144 | N | 1.22 | 1.04 | 1.43 | 0.181
C260402161 | H26040540 | 2026-04-06 | LC340 | CAL | 0.0377 | 0.37 | 0.03 | 0.0293 | 0.0078 | 0.0032 | 0.0505 | 0 | 0 | 0 | 1.45 | 22.1 | 1187.9 | 895.4 | 681.3 | 166.6 | 6.1 | 176.2 | 12.2 | 67.2 | 2 | 1640 | 776.8 | 215.2 | 405.2 |  |  | 1.9 | M | 230 | 373 | 39.3 | 0.617 |  | 없음 |  | 합격 | SL260402145 | HC260402145 | N | 1.4 | 1.12 | 1.57 | 0.195
C260402162 | H26040540 | 2026-04-07 | HSLA590C | CAL | 0.0797 | 1.46 | 0.32 | 0.0226 | 0.0042 | 0.0041 | 0.0405 | 0 | 0.0327 | 0 | 1.37 | 31.8 | 1234 | 894.9 | 588.9 | 177.9 | 2.79 | 194.3 | 12.7 | 57 | 1.2 | 1540 | 818.6 | 231.2 | 407.1 |  |  | 0.95 | M | 481 | 630 | 23.9 | 0.763 |  | 스케일 | 중대 | 표면결함 | SL260402146 | HC260402146 | N | 0.94 | 0.8 | 1.07 | 0.143
C260402163 | H26040540 | 2026-04-07 | IF340_OUT | CGL_GA | 0.0017 | 0.45 | 0.04 | 0.0408 | 0.0056 | 0.0029 | 0.0297 | 0.0214 | 0.0107 | 0.0007 | 1.52 | 26.7 | 1172.7 | 915.3 | 691.7 | 185.3 | 5.36 | 172.5 | 12.2 | 77.6 | 1.2 | 1270 | 829.4 | 153.6 |  | 457.8 | 518.1 | 0.82 | T | 210 | 374 | 39 | 0.561 |  | 없음 |  | 합격 | SL260402147 | HC260402147 | N | 1.84 | 1.53 | 2.21 | 0.222
C260402164 | H26040541 | 2026-04-07 | IF340_OUT | CGL_GA | 0.0028 | 0.43 | 0.02 | 0.0469 | 0.0075 | 0.0035 | 0.0421 | 0.0182 | 0.0116 | 0.0006 | 1.4 | 29 | 1213.5 | 911.8 | 690.1 | 171.7 | 3.58 | 178.9 | 10.7 | 80.4 | 0.7 | 1530 | 828.9 | 176.4 |  | 456.6 | 515.3 | 0.78 | M | 196 | 368 | 38.2 | 0.533 |  | 없음 |  | 합격 | SL260402148 | HC260402148 | N | 1.72 | 1.59 | 2.15 | 0.218
C260402165 | H26040541 | 2026-04-07 | LC440R | CAL | 0.0722 | 1.2 | 0.27 | 0.062 | 0.0074 | 0.0037 | 0.0344 | 0 | 0 | 0 | 1.44 | 30.3 | 1193.9 | 876.3 | 636.7 | 186.5 | 2.17 | 174.9 | 12.5 | 63.1 | 0.8 | 1480 | 801.5 | 263 | 390.7 |  |  | 0.98 | M | 320 | 498 | 31 | 0.643 |  | 없음 |  | 합격 | SL260402149 | HC260402149 | N | 1.04 | 0.91 | 1.32 | 0.19
C260402166 | H26040541 | 2026-04-07 | IF270_IN | CGL_GA | 0.0023 | 0.09 | 0.02 | 0.0084 | 0.0043 | 0.0024 | 0.0322 | 0.0704 | 0 | 0 | 1.37 | 22.1 | 1200.4 | 918.7 | 688.3 | 182.9 | 5.84 | 175.6 | 11.4 | 79.5 | 1.2 | 1320 | 812.3 | 163.1 |  | 467.3 | 513.8 | 0.75 | M | 159 | 297 | 49.5 | 0.535 |  | 없음 |  | 합격 | SL260402150 | HC260402150 | N | 1.93 | 1.67 | 2.45 | 0.238
C260402167 | H26040541 | 2026-04-07 | IF270_IN | CGL_GA | 0.0016 | 0.11 | 0.01 | 0.0095 | 0.0074 | 0.0024 | 0.035 | 0.0563 | 0 | 0 | 1.2 | 32.2 | 1193.8 | 929.3 | 696.5 | 179.1 | 6.03 | 169.5 | 11 | 76.8 | 1.4 | 1240 | 819.8 | 150.7 |  | 457.8 | 519.4 | 0.82 | T | 164 | 293 | 48.7 | 0.56 |  | 없음 |  | 합격 | SL260402151 | HC260402151 | N | 1.92 | 1.8 | 2.43 | 0.246
C260402168 | H26040542 | 2026-04-07 | HSLA590C | CGL_GA | 0.0844 | 1.51 | 0.3 | 0.0116 | 0.0039 | 0.0037 | 0.0371 | 0 | 0.0348 | 0 | 1.38 | 32.1 | 1224.1 | 883.1 | 575.4 | 172.7 | 1.58 | 142.5 | 13.1 | 58.8 | 0.65 | 1340 | 794.7 | 190.4 |  | 463.6 | 520.1 | 0.97 | M | 477 | 644 | 23.5 | 0.741 |  | 없음 |  | 합격 | SL260402152 | HC260402152 | N | 0.99 | 0.82 | 1.12 | 0.145
C260402169 | H26040542 | 2026-04-07 | LC440R | CAL | 0.0682 | 1.18 | 0.23 | 0.0559 | 0.0047 | 0.0039 | 0.0456 | 0 | 0 | 0 | 1.34 | 32.9 | 1201 | 891.7 | 666 | 185.1 | 3.72 | 182.5 | 11.9 | 62.4 | 1.4 | 1840 | 815.6 | 236.1 | 393.2 |  |  | 0.99 | M | 296 | 491 | 33.7 | 0.603 |  | 없음 |  | 합격 | SL260402153 | HC260402153 | N | 1.22 | 1.05 | 1.44 | 0.182
C260402170 | H26040542 | 2026-04-07 | IF270_IN | CAL | 0.0015 | 0.12 | 0.01 | 0.012 | 0.0054 | 0.0023 | 0.038 | 0.0538 | 0 | 0 | 1.48 | 33.9 | 1214.5 | 914.4 | 703 | 176.4 | 3.06 | 187.2 | 12.8 | 77.1 | 0.7 | 1220 | 837.7 | 286.8 |  |  |  | 0.77 | M | 158 | 298 | 46.5 | 0.53 |  | 없음 |  | 합격 | SL260402154 | HC260402154 | N | 1.89 | 1.74 | 2.45 | 0.237
C260402171 | H26040542 | 2026-04-07 | BH340_OUT | CGL_GA | 0.0031 | 0.43 | 0.02 | 0.0429 | 0.0055 | 0.0027 | 0.0333 | 0 | 0.0085 | 0.0004 | 1.29 | 23 | 1205.8 | 901.1 | 646.6 | 187.1 | 2.43 | 170.4 | 12.2 | 71.2 | 0.7 | 1410 | 834 | 147.2 |  | 454.7 | 514.6 | 0.96 | M | 228 | 370 | 35.4 | 0.616 | 46 | 없음 |  | 합격 | SL260402155 | HC260402155 | N | 1.49 | 1.39 | 1.89 | 0.211
C260402172 | H26040543 | 2026-04-07 | IF270_IN | CAL | 0.0023 | 0.12 | 0.01 | 0.0103 | 0.0063 | 0.0027 | 0.0344 | 0.0631 | 0 | 0 | 1.49 | 26.9 | 1207.6 | 923.1 | 726.6 | 187.2 | 2.95 | 186.3 | 10.3 | 77.9 | 0.65 | 1780 | 839.7 | 249.3 |  |  |  | 0.72 | M | 162 | 300 | 49.5 | 0.54 |  | 없음 |  | 합격 | SL260402156 | HC260402156 | N | 2.01 | 1.87 | 2.49 | 0.243
C260402173 | H26040543 | 2026-04-07 | LC440R | CAL | 0.0707 | 1.18 | 0.25 | 0.0627 | 0.0052 | 0.0034 | 0.04 | 0 | 0 | 0 | 1.38 | 31 | 1204.6 | 879.2 | 642.9 | 189.5 | 1.77 | 183 | 12.6 | 63.3 | 0.65 | 1820 | 798.8 | 289.8 | 397.7 |  |  | 1.15 | B | 314 | 491 | 29 | 0.64 |  | 없음 |  | 합격 | SL260402157 | HC260402157 | N | 1.05 | 0.97 | 1.34 | 0.185
C260402174 | H26040543 | 2026-04-07 | IF340_OUT | CGL_GA | 0.0026 | 0.47 | 0.02 | 0.0456 | 0.0046 | 0.003 | 0.0368 | 0.0187 | 0.0127 | 0.0007 | 1.46 | 35.9 | 1208.7 | 894.6 | 692.6 | 166.1 | 3.76 | 185.3 | 12.3 | 81.4 | 0.7 | 1060 | 837.4 | 147.3 |  | 460.1 | 518.6 | 0.77 | M | 199 | 364 | 38.9 | 0.547 |  | 없음 |  | 합격 | SL260402158 | HC260402158 | N | 1.82 | 1.65 | 2.25 | 0.21
C260402175 | H26040543 | 2026-04-07 | IF270_IN | CGL_GA | 0.0023 | 0.13 | 0.01 | 0.0089 | 0.0032 | 0.0031 | 0.0282 | 0.0614 | 0 | 0 | 1.42 | 32 | 1191.2 | 924.6 | 716.3 | 181.9 | 3.82 | 174.7 | 11.8 | 83 | 0.65 | 1390 | 835.2 | 186.4 |  | 463.4 | 529.8 | 0.68 | M | 153 | 295 | 46.9 | 0.519 |  | 없음 |  | 합격 | SL260402159 | HC260402159 | N | 2.12 | 1.89 | 2.52 | 0.252
C260402176 | H26040544 | 2026-04-07 | LC340 | CAL | 0.0382 | 0.37 | 0.03 | 0.0272 | 0.0089 | 0.0032 | 0.053 | 0 | 0 | 0 | 1.41 | 30.3 | 1183.7 | 893.2 | 692.2 | 172.8 | 3.1 | 164.5 | 13 | 67.7 | 1 | 1030 | 772.4 | 223.2 | 395.7 |  |  | 2.1 | B | 255 | 361 | 37.7 | 0.706 |  | 없음 |  | 합격 | SL260402160 | HC260402160 | N | 1.34 | 1.21 | 1.57 | 0.187
C260402177 | H26040544 | 2026-04-07 | LC340 | CAL | 0.0376 | 0.37 | 0.03 | 0.035 | 0.0085 | 0.0028 | 0.0356 | 0 | 0 | 0 | 1.5 | 35.1 | 1199.1 | 888.6 | 670 | 191.4 | 2.32 | 169.7 | 10.2 | 69.8 | 0.7 | 1630 | 778.4 | 276.1 | 397.4 |  |  | 2 | B | 251 | 390 | 36.3 | 0.644 |  | 없음 |  | 합격 | SL260402161 | HC260402161 | N | 1.2 | 1.12 | 1.63 | 0.203
C260402178 | H26040544 | 2026-04-07 | IF340_OUT | CGL_GA | 0.0026 | 0.47 | 0.01 | 0.0471 | 0.0067 | 0.0031 | 0.0281 | 0.0174 | 0.0104 | 0.0006 | 1.42 | 30.3 | 1178.9 | 921.8 | 682.4 | 184.4 | 3.82 | 180.9 | 12.1 | 79 | 0.8 | 1590 | 833 | 158.7 |  | 455.9 | 518.9 | 0.93 | M | 216 | 373 | 39.7 | 0.579 |  | 없음 |  | 합격 | SL260402162 | HC260402162 | N | 1.68 | 1.55 | 2.2 | 0.22
C260402179 | H26040544 | 2026-04-07 | BH340_OUT | CGL_GA | 0.0028 | 0.44 | 0.02 | 0.0363 | 0.0067 | 0.0022 | 0.0365 | 0 | 0.0092 | 0.0005 | 1.38 | 31.3 | 1210.9 | 910.4 | 651.7 | 171 | 2.94 | 197 | 10.9 | 76.2 | 0.7 | 1780 | 837.1 | 170.2 |  | 459.9 | 514.8 | 1.02 | B | 230 | 366 | 35.6 | 0.628 | 43 | 없음 |  | 합격 | SL260402163 | HC260402163 | N | 1.56 | 1.43 | 2.05 | 0.213
C260402180 | H26040545 | 2026-04-08 | IF340_OUT | CGL_GA | 0.0017 | 0.45 | 0.02 | 0.0478 | 0.0065 | 0.0018 | 0.0381 | 0.0195 | 0.0138 | 0.0005 | 1.28 | 26.2 | 1204.9 | 913.1 | 680.2 | 175.1 | 4.14 | 185.1 | 13 | 83.1 | 0.7 | 1480 | 825.6 | 189.5 |  | 459 | 512.4 | 0.89 | T | 216 | 371 | 38.5 | 0.582 |  | 없음 |  | 합격 | SL260402164 | HC260402164 | N | 1.94 | 1.77 | 2.38 | 0.215
C260402181 | H26040545 | 2026-04-08 | LC340 | CAL | 0.0433 | 0.31 | 0.02 | 0.0264 | 0.0093 | 0.0035 | 0.0367 | 0 | 0 | 0 | 1.24 | 32.7 | 1196.6 | 887.9 | 684.8 | 172.9 | 2.51 | 179.1 | 11.1 | 68.1 | 0.8 | 1760 | 771.8 | 241 | 400.8 |  |  | 1.95 | M | 238 | 363 | 35.9 | 0.656 |  | 없음 |  | 합격 | SL260402165 | HC260402165 | N | 1.3 | 1.21 | 1.64 | 0.195
C260402182 | H26040545 | 2026-04-08 | LC440R | CAL | 0.0757 | 1.18 | 0.26 | 0.058 | 0.0053 | 0.0038 | 0.0422 | 0 | 0 | 0 | 1.45 | 22 | 1210.3 | 885.4 | 656 | 184.7 | 2.74 | 176.5 | 9.8 | 63.5 | 1 | 1550 | 802 | 263.7 | 404.6 |  |  | 1.04 | M | 320 | 486 | 32.5 | 0.658 |  | 슬리버 | 중 | 표면결함 | SL260402166 | HC260402166 | N | 1.12 | 0.96 | 1.34 | 0.186
C260402183 | H26040545 | 2026-04-08 | HSLA590C | CGL_GA | 0.074 | 1.5 | 0.28 | 0.0155 | 0.0053 | 0.0041 | 0.0381 | 0 | 0.0366 | 0 | 1.43 | 27.1 | 1231.2 | 877.5 | 586.1 | 172.8 | 1.77 | 183 | 12.1 | 60.5 | 0.7 | 1580 | 793.2 | 160.9 |  | 459.6 | 514.6 | 0.98 | M | 476 | 637 | 22.2 | 0.747 |  | 없음 |  | 합격 | SL260402167 | HC260402167 | N | 1.06 | 0.95 | 1.34 | 0.156
C260402184 | H26040546 | 2026-04-08 | IF270_IN | CGL_GA | 0.0022 | 0.1 | 0.02 | 0.014 | 0.006 | 0.0021 | 0.0405 | 0.0627 | 0 | 0 | 1.44 | 25.9 | 1203.8 | 917.5 | 692.7 | 182.9 | 4.12 | 178.7 | 12 | 80.6 | 0.8 | 1590 | 813.6 | 144.1 |  | 465.2 | 519.1 | 0.69 | M | 160 | 301 | 45 | 0.532 |  | 없음 |  | 합격 | SL260402168 | HC260402168 | N | 1.9 | 1.73 | 2.42 | 0.24
C260402185 | H26040546 | 2026-04-08 | LC340 | CAL | 0.0423 | 0.39 | 0.02 | 0.0346 | 0.0087 | 0.0041 | 0.0429 | 0 | 0 | 0 | 1.36 | 19.7 | 1192.1 | 886 | 689.9 | 189.7 | 4.44 | 170 | 10.6 | 68.5 | 1.4 | 1170 | 782 | 218.1 | 410.5 |  |  | 1.82 | M | 239 | 375 | 37.2 | 0.637 |  | 없음 |  | 합격 | SL260402169 | HC260402169 | N | 1.35 | 1.17 | 1.61 | 0.194
C260402186 | H26040546 | 2026-04-08 | LC440R | CAL | 0.0741 | 1.2 | 0.25 | 0.0586 | 0.0056 | 0.0037 | 0.049 | 0 | 0 | 0 | 1.32 | 26.6 | 1193.9 | 867.9 | 644.8 | 174.1 | 1.97 | 170.2 | 12.8 | 67 | 0.65 | 1720 | 795.2 | 283 | 402.6 |  |  | 1.17 | B | 320 | 498 | 30.1 | 0.643 |  | 없음 |  | 합격 | SL260402170 | HC260402170 | Y | 1.08 | 1.01 | 1.33 | 0.188
C260402187 | H26040546 | 2026-04-08 | LC340 | CAL | 0.043 | 0.38 | 0.03 | 0.026 | 0.0081 | 0.0035 | 0.0488 | 0 | 0 | 0 | 1.45 | 34.9 | 1192.9 | 888.3 | 674.6 | 187.8 | 3.35 | 185 | 10.6 | 70.2 | 1 | 1020 | 777.5 | 245 | 399.9 |  |  | 1.99 | T | 247 | 370 | 36.9 | 0.668 |  | 없음 |  | 합격 | SL260402171 | HC260402171 | N | 1.31 | 1.22 | 1.65 | 0.192
C260402188 | H26040547 | 2026-04-08 | IF270_IN | CAL | 0.0022 | 0.07 | 0.02 | 0.011 | 0.0069 | 0.0021 | 0.0443 | 0.0667 | 0 | 0 | 1.4 | 29.6 | 1199.9 | 928.1 | 707.9 | 165.8 | 3.79 | 181.8 | 10.3 | 81.5 | 0.7 | 1340 | 833.3 | 308.7 |  |  |  | 0.62 | M | 147 | 287 | 48 | 0.512 |  | 없음 |  | 합격 | SL260402172 | HC260402172 | N | 2.08 | 1.81 | 2.59 | 0.234
C260402189 | H26040547 | 2026-04-08 | IF340_OUT | CGL_GA | 0.0029 | 0.45 | 0.03 | 0.0447 | 0.0065 | 0.0025 | 0.0356 | 0.0177 | 0.0111 | 0.0008 | 1.35 | 20.2 | 1235.2 | 906.5 | 677.3 | 176.8 | 3.42 | 177.6 | 11 | 81 | 0.65 | 1460 | 812.8 | 189.4 |  | 458.7 | 522.3 | 0.73 | M | 216 | 383 | 37.9 | 0.564 |  | 없음 |  | 합격 | SL260402173 | HC260402173 | Y | 1.7 | 1.53 | 2.11 | 0.213
C260402190 | H26040547 | 2026-04-08 | IF340_OUT | CGL_GA | 0.0029 | 0.45 | 0.01 | 0.0522 | 0.0064 | 0.0021 | 0.0359 | 0.0212 | 0.013 | 0.0006 | 1.42 | 31.7 | 1207.3 | 916 | 662.2 | 166.1 | 5.95 | 167.8 | 12.2 | 76.5 | 1.4 | 1440 | 824.8 | 103 |  | 455.9 | 516.3 | 0.78 | M | 209 | 371 | 38.9 | 0.563 |  | 없음 |  | 합격 | SL260402174 | HC260402174 | N | 1.62 | 1.37 | 2.1 | 0.202
C260402191 | H26040547 | 2026-04-08 | BH340_OUT | CAL | 0.0017 | 0.43 | 0.02 | 0.0402 | 0.0061 | 0.0022 | 0.0378 | 0 | 0.0041 | 0.0006 | 1.42 | 29.5 | 1205.3 | 906.5 | 662.7 | 174.2 | 4.49 | 173.2 | 12.3 | 73.2 | 1.2 | 1450 | 844.4 | 236.2 |  |  |  | 0.93 | T | 225 | 361 | 38.1 | 0.623 | 37 | 없음 |  | 합격 | SL260402175 | HC260402175 | N | 1.69 | 1.51 | 1.9 | 0.216
C260402192 | H26040548 | 2026-04-08 | HSLA590C | CAL | 0.0796 | 1.48 | 0.29 | 0.0106 | 0.0022 | 0.0044 | 0.0436 | 0 | 0.0325 | 0 | 1.45 | 28.2 | 1217.1 | 871.6 | 578.5 | 185.9 | 3.61 | 173.5 | 12.5 | 61.2 | 1.4 | 1800 | 799 | 216 | 407.7 |  |  | 1.01 | M | 483 | 623 | 26.5 | 0.775 |  | 없음 |  | 합격 | SL260402176 | HC260402176 | N | 1 | 0.95 | 1.14 | 0.151
C260402193 | H26040548 | 2026-04-08 | HSLA590C | CAL | 0.0779 | 1.52 | 0.3 | 0.0141 | 0.0029 | 0.0041 | 0.0346 | 0 | 0.0357 | 0 | 1.32 | 27.2 | 1245.8 | 882.9 | 576.5 | 186.9 | 2.95 | 193.2 | 13 | 59.3 | 1.2 | 1500 | 797 | 232.7 | 403.4 |  |  | 1.19 | M | 514 | 643 | 22.4 | 0.799 |  | 없음 |  | 합격 | SL260402177 | HC260402177 | N | 1.03 | 0.86 | 1.11 | 0.149
C260402194 | H26040548 | 2026-04-08 | BH340_OUT | CGL_GA | 0.0026 | 0.42 | 0.03 | 0.0405 | 0.006 | 0.0024 | 0.0368 | 0 | 0.0104 | 0.0006 | 1.5 | 26.1 | 1194.3 | 903.4 | 651.5 | 187.5 | 3.52 | 176.1 | 11.8 | 77.3 | 0.8 | 1250 | 836.7 | 160.8 |  | 457.8 | 520.6 | 1.03 | B | 223 | 370 | 36.8 | 0.603 | 43 | 없음 |  | 합격 | SL260402178 | HC260402178 | N | 1.74 | 1.58 | 2.05 | 0.217
C260402195 | H26040548 | 2026-04-09 | IF270_IN | CGL_GA | 0.0033 | 0.08 | 0.02 | 0.0147 | 0.006 | 0.0023 | 0.0387 | 0.059 | 0 | 0 | 1.31 | 22.3 | 1185 | 921.9 | 706.7 | 172.2 | 3.37 | 188.2 | 12.2 | 80.7 | 0.65 | 1560 | 828 | 181.3 |  | 456.2 | 531 | 0.72 | M | 146 | 299 | 48.4 | 0.488 |  | 없음 |  | 합격 | SL260402179 | HC260402179 | N | 2.1 | 1.82 | 2.52 | 0.249
C260402196 | H26040549 | 2026-04-09 | IF340_OUT | CGL_GA | 0.0027 | 0.43 | 0.02 | 0.0466 | 0.0062 | 0.0023 | 0.0286 | 0.0165 | 0.0104 | 0.0007 | 1.3 | 28.6 | 1214 | 915.2 | 694.2 | 175.3 | 5.96 | 190.7 | 10.8 | 79.9 | 1.2 | 1830 | 834 | 148.9 |  | 459.5 | 516.4 | 0.84 | M | 193 | 370 | 41.9 | 0.522 |  | 없음 |  | 합격 | SL260402180 | HC260402180 | N | 1.72 | 1.61 | 2.31 | 0.222
C260402197 | H26040549 | 2026-04-09 | IF340_OUT | CGL_GA | 0.0029 | 0.47 | 0.02 | 0.0436 | 0.0049 | 0.0022 | 0.0414 | 0.0206 | 0.0118 | 0.0006 | 1.45 | 23.9 | 1195.1 | 915.2 | 682.4 | 188.8 | 3.49 | 182.5 | 11 | 71.3 | 1 | 1570 | 833 | 173.9 |  | 456.9 | 523.9 | 0.87 | M | 205 | 364 | 40.9 | 0.563 |  | 없음 |  | 합격 | SL260402181 | HC260402181 | N | 1.57 | 1.44 | 2.1 | 0.213
C260402198 | H26040549 | 2026-04-09 | IF340_OUT | CGL_GA | 0.0017 | 0.45 | 0.02 | 0.0481 | 0.007 | 0.0023 | 0.0255 | 0.0152 | 0.0148 | 0.0006 | 1.28 | 22.7 | 1202.3 | 911 | 696.6 | 179.4 | 7.86 | 201.1 | 12.9 | 79.6 | 1.6 | 1320 | 841.8 | 137.3 |  | 455.2 | 515.1 | 0.87 | M | 187 | 369 | 42.9 | 0.507 |  | 없음 |  | 합격 | SL260402182 | HC260402182 | N | 1.83 | 1.68 | 2.25 | 0.223
C260402199 | H26040549 | 2026-04-09 | BH340_OUT | CAL | 0.0022 | 0.43 | 0.03 | 0.0393 | 0.0058 | 0.003 | 0.0402 | 0 | 0.0047 | 0.0006 | 1.44 | 28.7 | 1191.2 | 903.2 | 619 | 174.7 | 6.04 | 166 | 13.3 | 76.8 | 1.4 | 1610 | 851.7 | 229.2 |  |  |  | 1.05 | M | 229 | 375 | 38.1 | 0.611 | 49 | 없음 |  | 합격 | SL260402183 | HC260402183 | Y | 1.7 | 1.53 | 2.06 | 0.195
C260402200 | H26040550 | 2026-04-09 | LC440R | CGL_GA | 0.0644 | 1.15 | 0.23 | 0.0594 | 0.006 | 0.0035 | 0.0342 | 0 | 0 | 0 | 1.41 | 25.2 | 1201.3 | 878.1 | 642 | 174.6 | 2.14 | 170.8 | 11.6 | 62.5 | 0.8 | 1680 | 797 | 167.9 |  | 456.2 | 523 | 1.1 | M | 307 | 484 | 31.8 | 0.634 |  | 없음 |  | 합격 | SL260402184 | HC260402184 | N | 1.09 | 0.96 | 1.31 | 0.185
C260402201 | H26040550 | 2026-04-09 | LC340 | CAL | 0.0434 | 0.36 | 0.02 | 0.0336 | 0.008 | 0.0035 | 0.0443 | 0 | 0 | 0 | 1.36 | 23.4 | 1203.3 | 902.5 | 657.3 | 185.9 | 4.47 | 190.8 | 12.7 | 68.7 | 1.4 | 1360 | 773.8 | 230.1 | 411 |  |  | 2.16 | M | 257 | 372 | 36.4 | 0.691 |  | 없음 |  | 합격 | SL260402185 | HC260402185 | N | 1.15 | 1.06 | 1.61 | 0.185
C260402202 | H26040550 | 2026-04-09 | HSLA590C | CGL_GA | 0.075 | 1.51 | 0.29 | 0.0166 | 0.0033 | 0.0036 | 0.0416 | 0 | 0.0352 | 0 | 1.47 | 25.9 | 1214.9 | 885.4 | 594.5 | 175.4 | 1.94 | 173.7 | 12 | 63.9 | 0.7 | 1470 | 777.9 | 193.2 |  | 458.4 | 527.8 | 0.95 | M | 474 | 632 | 22.7 | 0.75 |  | 없음 |  | 합격 | SL260402186 | HC260402186 | N | 1.02 | 0.99 | 1.2 | 0.151
C260402203 | H26040550 | 2026-04-09 | BH340_OUT | CGL_GA | 0.0021 | 0.39 | 0.02 | 0.0389 | 0.0045 | 0.0026 | 0.0252 | 0 | 0.0073 | 0.0003 | 1.47 | 32.9 | 1205.9 | 906.2 | 642.6 | 178 | 3.17 | 185.8 | 12.4 | 77.9 | 0.7 | 1300 | 817.8 | 178 |  | 461.2 | 515.3 | 0.92 | M | 241 | 363 | 36.8 | 0.664 | 37 | 없음 |  | 합격 | SL260402187 | HC260402187 | N | 1.68 | 1.49 | 1.99 | 0.207
C260402204 | H26040551 | 2026-04-09 | IF270_IN | CGL_GA | 0.0016 | 0.1 | 0.01 | 0.0126 | 0.0059 | 0.0017 | 0.0363 | 0.0549 | 0 | 0 | 1.33 | 22.6 | 1204.9 | 911.3 | 710 | 170.7 | 3.09 | 195.8 | 11.3 | 77.3 | 0.7 | 1340 | 826.9 | 161.8 |  | 461.1 | 516.8 | 0.99 | M | 174 | 310 | 48 | 0.561 |  | 없음 |  | 합격 | SL260402188 | HC260402188 | N | 1.87 | 1.78 | 2.4 | 0.245
C260402205 | H26040551 | 2026-04-09 | IF270_IN | CGL_GA | 0.0021 | 0.08 | 0.01 | 0.0098 | 0.0055 | 0.0023 | 0.037 | 0.0589 | 0 | 0 | 1.39 | 26 | 1216.3 | 930.5 | 685.3 | 180 | 3.79 | 176.1 | 11.8 | 73.6 | 1 | 1850 | 828.1 | 165.7 |  | 461.5 | 524.4 | 0.87 | B | 154 | 294 | 46 | 0.524 |  | 스케일 | 경 | 합격 | SL260402189 | HC260402189 | N | 1.93 | 1.7 | 2.36 | 0.24
C260402206 | H26040551 | 2026-04-09 | IF270_IN | CAL | 0.0015 | 0.09 | 0 | 0.0083 | 0.0058 | 0.0032 | 0.0395 | 0.0637 | 0 | 0 | 1.39 | 27.5 | 1205.8 | 923.5 | 704.3 | 198.5 | 6.54 | 190.1 | 12.8 | 78.6 | 1.4 | 1710 | 835.9 | 233.1 |  |  |  | 0.72 | B | 151 | 306 | 49.6 | 0.493 |  | 없음 |  | 합격 | SL260402190 | HC260402190 | N | 2.03 | 1.87 | 2.51 | 0.242
C260402207 | H26040551 | 2026-04-09 | IF340_OUT | CGL_GA | 0.0023 | 0.46 | 0.02 | 0.0439 | 0.0048 | 0.0027 | 0.0275 | 0.0182 | 0.0154 | 0.0006 | 1.43 | 26.8 | 1184.4 | 913.3 | 685 | 186.4 | 3.36 | 164.9 | 12.8 | 79.1 | 0.7 | 1450 | 829 | 171.8 |  | 466.9 | 518.4 | 0.81 | B | 205 | 379 | 37.6 | 0.541 |  | 없음 |  | 합격 | SL260402191 | HC260402191 | N | 1.71 | 1.58 | 2.15 | 0.217
C260402208 | H26040552 | 2026-04-09 | BH340_OUT | CGL_GA | 0.0027 | 0.35 | 0.03 | 0.0379 | 0.0053 | 0.0025 | 0.0284 | 0 | 0.0078 | 0.0004 | 1.3 | 27.1 | 1212.2 | 915.8 | 644.6 | 178.7 | 4.6 | 183.2 | 11.3 | 73.9 | 1.2 | 1280 | 829.6 | 127.5 |  | 462.4 | 523.8 | 1.12 | B | 230 | 368 | 37.3 | 0.625 | 45 | 없음 |  | 합격 | SL260402192 | HC260402192 | N | 1.61 | 1.45 | 1.98 | 0.21
C260402209 | H26040552 | 2026-04-09 | IF270_IN | CAL | 0.0017 | 0.11 | 0 | 0.0107 | 0.0057 | 0.0029 | 0.0397 | 0.0591 | 0 | 0 | 1.25 | 32 | 1193.9 | 919.8 | 698.6 | 183.1 | 4.06 | 189.9 | 11.9 | 80.3 | 0.8 | 1520 | 829.2 | 248.3 |  |  |  | 0.84 | M | 151 | 291 | 47.8 | 0.519 |  | 없음 |  | 합격 | SL260402193 | HC260402193 | N | 1.86 | 1.68 | 2.41 | 0.229
C260402210 | H26040552 | 2026-04-09 | BH340_OUT | CAL | 0.0021 | 0.4 | 0.02 | 0.0399 | 0.0049 | 0.0026 | 0.0358 | 0 | 0.0088 | 0.0005 | 1.5 | 28 | 1214 | 911.8 | 638.4 | 186.7 | 3.65 | 165 | 10.2 | 78.1 | 0.8 | 1170 | 838.7 | 272.1 |  |  |  | 1.07 | B | 231 | 372 | 36.7 | 0.621 | 37 | 없음 |  | 합격 | SL260402194 | HC260402194 | N | 1.63 | 1.52 | 2 | 0.202
C260402211 | H26040552 | 2026-04-09 | BH340_OUT | CAL | 0.0021 | 0.37 | 0 | 0.0395 | 0.0065 | 0.0029 | 0.0375 | 0 | 0.0069 | 0.0006 | 1.38 | 28.2 | 1193.4 | 908 | 645.8 | 168.9 | 4.46 | 171.6 | 12.7 | 77.6 | 1 | 1140 | 830.6 | 258.1 |  |  |  | 1.05 | T | 226 | 368 | 36.2 | 0.614 | 37 | 없음 |  | 합격 | SL260402195 | HC260402195 | N | 1.67 | 1.5 | 2.12 | 0.215
C260402212 | H26040553 | 2026-04-09 | IF270_IN | CAL | 0.0026 | 0.09 | 0.02 | 0.0049 | 0.0059 | 0.0015 | 0.0396 | 0.0554 | 0 | 0 | 1.24 | 29 | 1210.4 | 916.8 | 701.4 | 194.1 | 3.65 | 182.7 | 13.4 | 82.2 | 0.65 | 1690 | 822.2 | 254 |  |  |  | 0.69 | M | 149 | 288 | 47.3 | 0.517 |  | 없음 |  | 합격 | SL260402196 | HC260402196 | N | 1.85 | 1.75 | 2.46 | 0.251
C260402213 | H26040553 | 2026-04-09 | BH340_OUT | CGL_GA | 0.0029 | 0.41 | 0.03 | 0.0382 | 0.004 | 0.0019 | 0.0277 | 0 | 0.0041 | 0.0004 | 1.33 | 30.4 | 1202.9 | 922.1 | 637.6 | 183 | 4.82 | 196.6 | 11.6 | 75.1 | 1.2 | 1680 | 838.6 | 121 |  | 464.9 | 527.5 | 0.92 | M | 215 | 366 | 38.4 | 0.587 | 44 | 파우더링 | 경 | 합격 | SL260402197 | HC260402197 | N | 1.57 | 1.41 | 2.11 | 0.205
C260402214 | H26040553 | 2026-04-09 | IF270_IN | CGL_GA | 0.0018 | 0.07 | 0 | 0.0062 | 0.007 | 0.0018 | 0.0419 | 0.0627 | 0 | 0 | 1.51 | 29.4 | 1216.5 | 908.5 | 713.7 | 204.3 | 3.66 | 180.8 | 12.2 | 78.2 | 0.8 | 1750 | 805.8 | 170.2 |  | 463.3 | 514.7 | 0.77 | M | 149 | 296 | 46.3 | 0.503 |  | 없음 |  | 합격 | SL260402198 | HC260402198 | N | 2.07 | 1.78 | 2.44 | 0.239
C260402215 | H26040553 | 2026-04-10 | LC440R | CGL_GA | 0.073 | 1.21 | 0.29 | 0.0595 | 0.0055 | 0.0036 | 0.0406 | 0 | 0 | 0 | 1.53 | 34.3 | 1192.7 | 878.5 | 653.1 | 173 | 2.4 | 200.3 | 11.3 | 66.6 | 0.8 | 1530 | 787.3 | 204.8 |  | 458.1 | 518.9 | 1.02 | M | 319 | 494 | 30.1 | 0.646 |  | 없음 |  | 합격 | SL260402199 | HC260402199 | N | 1.26 | 1 | 1.45 | 0.182
C260402216 | H26040554 | 2026-04-10 | IF270_IN | CAL | 0.0024 | 0.1 | 0.01 | 0.008 | 0.0059 | 0.0029 | 0.0399 | 0.0587 | 0 | 0 | 1.34 | 31.5 | 1203 | 927 | 690.3 | 179.8 | 6.16 | 199.6 | 11.8 | 83.8 | 1 | 1360 | 828.8 | 254.8 |  |  |  | 0.81 | M | 149 | 291 | 49.4 | 0.512 |  | 없음 |  | 합격 | SL260402200 | HC260402200 | N | 1.95 | 1.77 | 2.49 | 0.233
C260402217 | H26040554 | 2026-04-10 | IF340_OUT | CGL_GA | 0.0022 | 0.46 | 0.02 | 0.0449 | 0.0069 | 0.003 | 0.0387 | 0.0211 | 0.0116 | 0.0006 | 1.29 | 23.2 | 1212.6 | 924 | 666.3 | 184.4 | 3.18 | 210.2 | 11.4 | 78 | 0.7 | 1410 | 826.9 | 173.6 |  | 462.7 | 524.9 | 0.88 | T | 219 | 381 | 35.5 | 0.575 |  | 없음 |  | EL미달 | SL260402201 | HC260402201 | N | 1.64 | 1.44 | 2.16 | 0.203
C260402218 | H26040554 | 2026-04-10 | BH340_OUT | CGL_GA | 0.0034 | 0.42 | 0.01 | 0.0413 | 0.004 | 0.0028 | 0.0267 | 0 | 0.0094 | 0.0005 | 1.48 | 28.2 | 1214.1 | 914.6 | 661 | 176.9 | 4.57 | 181.2 | 12.1 | 73.7 | 1.2 | 1200 | 832.4 | 132.2 |  | 460.5 | 528.1 | 1.03 | T | 217 | 366 | 39.4 | 0.593 | 45 | 없음 |  | 합격 | SL260402202 | HC260402202 | N | 1.56 | 1.39 | 1.95 | 0.213
C260402219 | H26040554 | 2026-04-10 | BH340_OUT | CGL_GA | 0.003 | 0.4 | 0.02 | 0.0385 | 0.0055 | 0.0023 | 0.0389 | 0 | 0.0114 | 0.0005 | 1.33 | 22.9 | 1217.3 | 917.7 | 643.2 | 181.1 | 3.14 | 178.1 | 11.7 | 77.7 | 0.7 | 1550 | 814.1 | 160.2 |  | 458.4 | 523.1 | 1.02 | M | 230 | 361 | 35 | 0.637 | 32 | 없음 |  | 합격 | SL260402203 | HC260402203 | N | 1.51 | 1.35 | 2.01 | 0.2
C260402220 | H26040555 | 2026-04-10 | IF340_OUT | CGL_GA | 0.0016 | 0.45 | 0.01 | 0.0412 | 0.0057 | 0.0025 | 0.0375 | 0.0213 | 0.0103 | 0.0006 | 1.51 | 34.5 | 1196.9 | 910.7 | 671 | 188.2 | 10.18 | 188.8 | 11.8 | 80.4 | 2 | 1250 | 825.8 | 152 |  | 462.3 | 525.8 | 0.78 | M | 200 | 356 | 42.7 | 0.562 |  | 없음 |  | 합격 | SL260402204 | HC260402204 | N | 1.66 | 1.47 | 2.1 | 0.206
C260402221 | H26040555 | 2026-04-10 | BH340_OUT | CGL_GA | 0.0028 | 0.39 | 0.01 | 0.0374 | 0.0084 | 0.0024 | 0.0368 | 0 | 0.0056 | 0.0005 | 1.29 | 29.5 | 1190.9 | 916.4 | 632.1 | 174.9 | 2.92 | 175.3 | 12.1 | 76 | 0.7 | 1110 | 842.3 | 162.5 |  | 460 | 513.7 | 0.95 | M | 216 | 368 | 37 | 0.587 | 45 | 없음 |  | 합격 | SL260402205 | HC260402205 | N | 1.55 | 1.43 | 1.9 | 0.207
C260402222 | H26040555 | 2026-04-10 | BH340_OUT | CGL_GA | 0.0026 | 0.42 | 0.01 | 0.0367 | 0.0068 | 0.0023 | 0.0291 | 0 | 0.0084 | 0.0005 | 1.38 | 34.3 | 1218.7 | 917.7 | 654.3 | 191 | 2.58 | 170.6 | 12.9 | 74.8 | 0.65 | 1770 | 821 | 160.5 |  | 458.9 | 511.6 | 0.97 | B | 232 | 368 | 35.4 | 0.63 | 38 | 없음 |  | 합격 | SL260402206 | HC260402206 | N | 1.5 | 1.32 | 1.86 | 0.207
C260402223 | H26040555 | 2026-04-10 | BH340_OUT | CAL | 0.0023 | 0.4 | 0.01 | 0.0364 | 0.0041 | 0.0029 | 0.0334 | 0 | 0.0084 | 0.0006 | 1.46 | 36 | 1199.6 | 904.3 | 657 | 198.9 | 2.75 | 155.2 | 13.4 | 70.9 | 0.8 | 1170 | 839 | 249.1 |  |  |  | 1 | M | 223 | 360 | 36.1 | 0.619 | 37 | 없음 |  | 합격 | SL260402207 | HC260402207 | N | 1.56 | 1.47 | 1.98 | 0.213
C260402224 | H26040556 | 2026-04-10 | BH340_OUT | CGL_GA | 0.0033 | 0.38 | 0.03 | 0.0383 | 0.0052 | 0.0021 | 0.0334 | 0 | 0.01 | 0.0005 | 1.49 | 25.1 | 1199.2 | 905.8 | 668.1 | 184.1 | 2.58 | 167.9 | 13.3 | 74.8 | 0.65 | 1040 | 820.3 | 164.5 |  | 462.6 | 509.9 | 1.01 | M | 219 | 363 | 36.7 | 0.603 | 33 | 없음 |  | 합격 | SL260402208 | HC260402208 | N | 1.67 | 1.49 | 2.1 | 0.21
C260402225 | H26040556 | 2026-04-10 | IF270_IN | CAL | 0.0019 | 0.05 | 0.02 | 0.007 | 0.0055 | 0.0025 | 0.0369 | 0.0613 | 0 | 0 | 1.46 | 18.1 | 1204.8 | 920.1 | 694.5 | 182.1 | 5.82 | 193.8 | 12.4 | 82.8 | 1 | 1480 | 822.7 | 282.3 |  |  |  | 0.82 | M | 158 | 296 | 49.7 | 0.534 |  | 없음 |  | 합격 | SL260402209 | HC260402209 | N | 2.07 | 1.82 | 2.49 | 0.229
C260402226 | H26040556 | 2026-04-10 | IF270_IN | CGL_GA | 0.002 | 0.11 | 0.02 | 0.0099 | 0.0048 | 0.0029 | 0.0309 | 0.057 | 0 | 0 | 1.39 | 26.2 | 1203.8 | 924.6 | 695.3 | 181 | 6.68 | 189.2 | 12.5 | 79 | 1.4 | 1830 | 824.3 | 131.7 |  | 460.8 | 523.1 | 0.86 | M | 150 | 304 | 50 | 0.493 |  | 없음 |  | 합격 | SL260402210 | HC260402210 | N | 1.98 | 1.78 | 2.42 | 0.236
C260402227 | H26040556 | 2026-04-10 | IF340_OUT | CGL_GA | 0.002 | 0.46 | 0.02 | 0.0417 | 0.0068 | 0.0026 | 0.0344 | 0.0206 | 0.0139 | 0.0008 | 1.4 | 27.1 | 1206.1 | 899.3 | 688.6 | 169.2 | 3.82 | 195.7 | 13.6 | 73.8 | 1 | 1720 | 832 | 159.1 |  | 455.3 | 517 | 0.83 | B | 202 | 366 | 38.1 | 0.552 |  | 없음 |  | 합격 | SL260402211 | HC260402211 | N | 1.66 | 1.5 | 2.15 | 0.225
C260402228 | H26040557 | 2026-04-10 | IF270_IN | CGL_GA | 0.0021 | 0.1 | 0 | 0.0111 | 0.0049 | 0.0024 | 0.042 | 0.0553 | 0 | 0 | 1.39 | 31.5 | 1206.4 | 922.4 | 693.2 | 190.5 | 6.09 | 170.6 | 11.6 | 80.3 | 1.2 | 1580 | 830.9 | 125.5 |  | 454.7 | 516.2 | 0.83 | B | 161 | 287 | 48.7 | 0.561 |  | 없음 |  | 합격 | SL260402212 | HC260402212 | N | 1.99 | 1.88 | 2.54 | 0.251
C260402229 | H26040557 | 2026-04-10 | LC340 | CAL | 0.0335 | 0.35 | 0.03 | 0.0313 | 0.0085 | 0.0028 | 0.0333 | 0 | 0 | 0 | 1.39 | 32.5 | 1192.1 | 891.6 | 681.7 | 171.7 | 2.12 | 189.8 | 11.6 | 69.3 | 0.65 | 1210 | 785.3 | 278.3 | 400.2 |  |  | 2 | M | 241 | 375 | 37.8 | 0.643 |  | 없음 |  | 합격 | SL260402213 | HC260402213 | N | 1.31 | 1.16 | 1.57 | 0.201
C260402230 | H26040557 | 2026-04-10 | HSLA590C | CGL_GA | 0.0797 | 1.53 | 0.3 | 0.0064 | 0.0033 | 0.0037 | 0.0429 | 0 | 0.0312 | 0 | 1.42 | 30.5 | 1236.4 | 879.3 | 563.8 | 177.9 | 4.49 | 189.7 | 11.9 | 64.4 | 1.6 | 1140 | 791.4 | 135.2 |  | 458.3 | 517.5 | 1.16 | M | 499 | 636 | 25.9 | 0.785 |  | 슬리버 | 경 | 합격 | SL260402214 | HC260402214 | N | 0.91 | 0.91 | 1.19 | 0.149
C260402231 | H26040557 | 2026-04-10 | HSLA590C | CAL | 0.0769 | 1.45 | 0.33 | 0.0191 | 0.0052 | 0.0038 | 0.037 | 0 | 0.0332 | 0 | 1.15 | 24.5 | 1233.2 | 882 | 573.8 | 185.2 | 2.6 | 189.8 | 12.1 | 61.5 | 1 | 1370 | 795.1 | 232.1 | 382.7 |  |  | 1.06 | M | 517 | 650 | 21.9 | 0.795 |  | 없음 |  | 합격 | SL260402215 | HC260402215 | N | 0.97 | 0.88 | 1.16 | 0.155
C260402232 | H26040558 | 2026-04-10 | HSLA590C | CAL | 0.0809 | 1.47 | 0.3 | 0.0163 | 0.0037 | 0.0042 | 0.0378 | 0 | 0.0344 | 0 | 1.33 | 27.5 | 1230.1 | 872.6 | 584.3 | 160.3 | 4.22 | 187.4 | 13 | 62.1 | 1.6 | 1500 | 793.2 | 214.5 | 402.4 |  |  | 1.03 | M | 491 | 633 | 24.1 | 0.776 |  | 없음 |  | 합격 | SL260402216 | HC260402216 | N | 0.97 | 0.91 | 1.2 | 0.14
C260402233 | H26040558 | 2026-04-10 | IF270_IN | CAL | 0.0022 | 0.11 | 0.02 | 0.0101 | 0.0071 | 0.0025 | 0.0265 | 0.0637 | 0 | 0 | 1.44 | 27.4 | 1201.1 | 932.1 | 701 | 192.2 | 3.54 | 181.1 | 13.3 | 77.4 | 0.8 | 1350 | 826.6 | 273.2 |  |  |  | 0.92 | M | 160 | 296 | 49.3 | 0.541 |  | 없음 |  | 합격 | SL260402217 | HC260402217 | N | 1.96 | 1.64 | 2.35 | 0.231
C260402234 | H26040558 | 2026-04-10 | LC340 | CAL | 0.0422 | 0.36 | 0 | 0.027 | 0.0059 | 0.003 | 0.0442 | 0 | 0 | 0 | 1.37 | 31.3 | 1207.6 | 881 | 681.7 | 167.3 | 2.13 | 159.8 | 10.5 | 69.5 | 0.65 | 1450 | 795.3 | 295.1 | 397.8 |  |  | 2.14 | M | 229 | 351 | 36.7 | 0.652 |  | 없음 |  | 합격 | SL260402218 | HC260402218 | N | 1.47 | 1.26 | 1.71 | 0.193
C260402235 | H26040558 | 2026-04-10 | IF340_OUT | CGL_GA | 0.0024 | 0.44 | 0.03 | 0.0443 | 0.0072 | 0.0025 | 0.039 | 0.0231 | 0.0094 | 0.0006 | 1.49 | 24.8 | 1194.5 | 919.6 | 695.3 | 151.8 | 3.16 | 163.4 | 11.5 | 77.9 | 0.7 | 1200 | 830.6 | 175.8 |  | 464.3 | 511.9 | 0.89 | T | 221 | 372 | 37.7 | 0.594 |  | 없음 |  | 합격 | SL260402219 | HC260402219 | N | 1.72 | 1.55 | 2.25 | 0.22
C260402236 | H26040559 | 2026-04-10 | LC340 | CAL | 0.0468 | 0.38 | 0 | 0.0297 | 0.0073 | 0.0033 | 0.0393 | 0 | 0 | 0 | 1.44 | 23 | 1197.8 | 886.8 | 683.8 | 179.6 | 5.56 | 182.8 | 10.9 | 71.2 | 1.6 | 1550 | 777.8 | 208.4 | 406.1 |  |  | 2.11 | T | 239 | 366 | 37.2 | 0.653 |  | 없음 |  | 합격 | SL260402220 | HC260402220 | N | 1.35 | 1.19 | 1.6 | 0.188
C260402237 | H26040559 | 2026-04-10 | BH340_OUT | CAL | 0.0019 | 0.39 | 0 | 0.0424 | 0.0082 | 0.0023 | 0.0361 | 0 | 0.0088 | 0.0004 | 1.39 | 29.9 | 1201.7 | 910.5 | 647 | 173.5 | 2.86 | 154.2 | 10.8 | 72 | 0.8 | 1840 | 837.4 | 263.1 |  |  |  | 1.01 | M | 227 | 365 | 36.1 | 0.622 | 33 | 없음 |  | 합격 | SL260402221 | HC260402221 | N | 1.55 | 1.46 | 1.96 | 0.203
C260402238 | H26040559 | 2026-04-10 | BH340_OUT | CGL_GA | 0.003 | 0.38 | 0.03 | 0.046 | 0.0045 | 0.0017 | 0.0359 | 0 | 0.0093 | 0.0005 | 1.23 | 21.3 | 1194.9 | 913.3 | 646.5 | 181.7 | 3.8 | 181.1 | 13.4 | 73.7 | 1 | 1680 | 825.3 | 140.6 |  | 460.3 | 513.7 | 0.91 | T | 233 | 376 | 34.2 | 0.62 | 38 | 없음 |  | 합격 | SL260402222 | HC260402222 | N | 1.55 | 1.38 | 1.88 | 0.205
C260402239 | H26040559 | 2026-04-10 | LC440R | CAL | 0.073 | 1.17 | 0.25 | 0.0649 | 0.0072 | 0.0035 | 0.0409 | 0 | 0 | 0 | 1.33 | 29.2 | 1215.3 | 890.4 | 659.8 | 182.8 | 1.82 | 183.2 | 12.7 | 64.3 | 0.65 | 1460 | 799.5 | 292 | 379.6 |  |  | 1.01 | B | 310 | 494 | 29.9 | 0.628 |  | 없음 |  | 합격 | SL260402223 | HC260402223 | N | 1.08 | 1 | 1.37 | 0.189
C260402240 | H26040560 | 2026-04-10 | IF270_IN | CGL_GA | 0.0022 | 0.13 | 0.01 | 0.0126 | 0.0056 | 0.0033 | 0.0271 | 0.0597 | 0 | 0 | 1.46 | 27.9 | 1213.8 | 903.4 | 698.9 | 178 | 3.4 | 175.9 | 12.2 | 79.4 | 0.7 | 1840 | 826.6 | 168.8 |  | 461.3 | 527.5 | 0.9 | M | 170 | 293 | 44.3 | 0.58 |  | 없음 |  | 합격 | SL260402224 | HC260402224 | N | 1.9 | 1.74 | 2.39 | 0.24
C260402241 | H26040560 | 2026-04-10 | BH340_OUT | CGL_GA | 0.0028 | 0.39 | 0.02 | 0.0366 | 0.0041 | 0.0028 | 0.0388 | 0 | 0.0078 | 0.0006 | 1.48 | 20.8 | 1202.5 | 908.1 | 654.3 | 181.5 | 7.49 | 173.7 | 11.9 | 78.6 | 1.6 | 1270 | 819.4 | 128.9 |  | 459.9 | 519.5 | 0.94 | M | 213 | 359 | 39.5 | 0.593 | 39 | 없음 |  | 합격 | SL260402225 | HC260402225 | N | 1.72 | 1.58 | 2.02 | 0.211
C260402242 | H26040560 | 2026-04-10 | IF340_OUT | CGL_GA | 0.0018 | 0.47 | 0.03 | 0.0517 | 0.0049 | 0.0027 | 0.0322 | 0.0237 | 0.0128 | 0.0006 | 1.33 | 26.5 | 1193.3 | 909.8 | 680.3 | 175.6 | 3.4 | 170.2 | 11.9 | 79.4 | 0.7 | 1470 | 824.8 | 210.5 |  | 457.2 | 521.5 | 0.84 | M | 225 | 376 | 36.9 | 0.598 |  | 없음 |  | 합격 | SL260402226 | HC260402226 | N | 1.77 | 1.58 | 2.21 | 0.215
C260402243 | H26040560 | 2026-04-11 | HSLA590C | CAL | 0.0789 | 1.47 | 0.3 | 0.0116 | 0.0041 | 0.0032 | 0.036 | 0 | 0.0342 | 0 | 1.48 | 20.6 | 1240.2 | 885.3 | 562.1 | 184.3 | 2.58 | 189.5 | 11.4 | 61.3 | 1 | 1030 | 804.1 | 273.1 | 397.7 |  |  | 0.99 | M | 488 | 645 | 24.8 | 0.757 |  | 없음 |  | 합격 | SL260402227 | HC260402227 | N | 0.99 | 0.93 | 1.29 | 0.153
C260402244 | H26040561 | 2026-04-11 | IF340_OUT | CGL_GA | 0.0021 | 0.47 | 0.02 | 0.0444 | 0.0051 | 0.0025 | 0.0323 | 0.0148 | 0.0146 | 0.0005 | 1.38 | 20.9 | 1194.6 | 918 | 689.3 | 180.2 | 3.34 | 162 | 12.3 | 79 | 0.7 | 1640 | 834.6 | 165.9 |  | 459.9 | 515.6 | 0.82 | M | 201 | 366 | 38.6 | 0.549 |  | 없음 |  | 합격 | SL260402228 | HC260402228 | N | 1.9 | 1.64 | 2.32 | 0.221
C260402245 | H26040561 | 2026-04-11 | IF270_IN | CGL_GA | 0.0018 | 0.09 | 0.02 | 0.0118 | 0.0066 | 0.0018 | 0.0396 | 0.0592 | 0 | 0 | 1.42 | 25.2 | 1216.5 | 912.2 | 719.5 | 180.2 | 6.65 | 177.6 | 12.1 | 79 | 1.4 | 1300 | 823.2 | 132.8 |  | 461.6 | 527.1 | 0.88 | M | 159 | 302 | 49.5 | 0.526 |  | 없음 |  | 합격 | SL260402229 | HC260402229 | N | 2.02 | 1.81 | 2.47 | 0.238
C260402246 | H26040561 | 2026-04-11 | IF340_OUT | CGL_GA | 0.0021 | 0.45 | 0.01 | 0.0481 | 0.0063 | 0.003 | 0.0409 | 0.0213 | 0.0106 | 0.0004 | 1.44 | 27.3 | 1208 | 915.6 | 686 | 182 | 3.26 | 172.2 | 11.7 | 75.5 | 0.8 | 1830 | 830.1 | 155.3 |  | 458.3 | 524.8 | 0.69 | M | 219 | 376 | 38.3 | 0.582 |  | 없음 |  | 합격 | SL260402230 | HC260402230 | N | 1.71 | 1.54 | 2.17 | 0.217
C260402247 | H26040561 | 2026-04-11 | IF340_OUT | CGL_GA | 0.0021 | 0.42 | 0.03 | 0.0456 | 0.0052 | 0.0012 | 0.0274 | 0.0167 | 0.0113 | 0.0007 | 1.28 | 22.6 | 1183.2 | 910 | 658.3 | 165.9 | 3.2 | 176.2 | 14.2 | 78.1 | 0.7 | 1810 | 826.9 | 158.3 |  | 458.4 | 529 | 0.84 | B | 218 | 364 | 36.5 | 0.599 |  | 없음 |  | 합격 | SL260402231 | HC260402231 | N | 1.74 | 1.58 | 2.21 | 0.202
C260402248 | H26040562 | 2026-04-11 | HSLA590C | CAL | 0.0782 | 1.49 | 0.29 | 0.0134 | 0.0043 | 0.0039 | 0.044 | 0 | 0.0355 | 0 | 1.42 | 24.5 | 1217.7 | 871 | 590.9 | 166.2 | 2.9 | 179.6 | 12.2 | 58.6 | 1.2 | 1430 | 793.1 | 225.5 | 398.9 |  |  | 0.99 | B | 482 | 637 | 23.1 | 0.757 |  | 없음 |  | 합격 | SL260402232 | HC260402232 | N | 1.03 | 0.84 | 1.12 | 0.163
C260402249 | H26040562 | 2026-04-11 | IF270_IN | CAL | 0.002 | 0.12 | 0.01 | 0.0085 | 0.0067 | 0.0029 | 0.0277 | 0.0582 | 0 | 0 | 1.22 | 23.8 | 1214 | 910.7 | 703.8 | 182.6 | 4.6 | 190.2 | 14.1 | 82.6 | 0.8 | 1460 | 814.1 | 274.4 |  |  |  | 0.6 | M | 140 | 304 | 46.3 | 0.461 |  | 없음 |  | 합격 | SL260402233 | HC260402233 | N | 1.89 | 1.71 | 2.45 | 0.241
C260402250 | H26040562 | 2026-04-11 | LC340 | CAL | 0.035 | 0.33 | 0.01 | 0.0314 | 0.0068 | 0.0032 | 0.0421 | 0 | 0 | 0 | 1.45 | 38.1 | 1200.7 | 894.3 | 676.8 | 190.4 | 4.71 | 184.7 | 12.8 | 70.3 | 1.4 | 1540 | 778.2 | 236.8 | 387.9 |  |  | 2.2 | T | 266 | 362 | 37.4 | 0.735 |  | 없음 |  | 합격 | SL260402234 | HC260402234 | N | 1.42 | 1.31 | 1.73 | 0.199
C260402251 | H26040562 | 2026-04-11 | IF270_IN | CGL_GA | 0.003 | 0.1 | 0.01 | 0.0112 | 0.0059 | 0.002 | 0.0253 | 0.0597 | 0 | 0 | 1.38 | 26.6 | 1207.4 | 930.3 | 706.4 | 176.7 | 5.44 | 186.1 | 11.4 | 81.6 | 1 | 1370 | 826.2 | 170.2 |  | 462.5 | 537.7 | 0.86 | M | 144 | 292 | 49.3 | 0.493 |  | 파우더링 | 중 | 표면결함 | SL260402235 | HC260402235 | N | 2.08 | 1.89 | 2.55 | 0.242
C260402252 | H26040563 | 2026-04-11 | BH340_OUT | CAL | 0.0024 | 0.38 | 0.01 | 0.0377 | 0.0048 | 0.0024 | 0.035 | 0 | 0.0104 | 0.0004 | 1.47 | 29.1 | 1203.8 | 909.2 | 670.9 | 173.7 | 5.17 | 182.7 | 12 | 76.8 | 1.2 | 1220 | 843.2 | 245.2 |  |  |  | 1 | M | 209 | 364 | 41 | 0.574 | 33 | 없음 |  | 합격 | SL260402236 | HC260402236 | N | 1.69 | 1.52 | 2.19 | 0.219
C260402253 | H26040563 | 2026-04-11 | IF270_IN | CAL | 0.0019 | 0.12 | 0 | 0.0066 | 0.0058 | 0.002 | 0.039 | 0.0623 | 0 | 0 | 1.53 | 25.7 | 1205.7 | 930.2 | 701.6 | 187.9 | 5.58 | 161.4 | 11.6 | 78.5 | 1.2 | 1700 | 829.5 | 242.9 |  |  |  | 0.84 | M | 149 | 287 | 48.7 | 0.519 |  | 없음 |  | 합격 | SL260402237 | HC260402237 | N | 1.98 | 1.83 | 2.57 | 0.244
C260402254 | H26040563 | 2026-04-11 | IF270_IN | CGL_GA | 0.0027 | 0.1 | 0.01 | 0.011 | 0.005 | 0.0022 | 0.039 | 0.057 | 0 | 0 | 1.29 | 26.6 | 1202.6 | 931 | 703.4 | 184.1 | 7.19 | 191 | 12.1 | 77.8 | 1.6 | 1350 | 819.7 | 136.9 |  | 458.5 | 517.1 | 0.72 | B | 156 | 299 | 49.8 | 0.522 |  | 없음 |  | 합격 | SL260402238 | HC260402238 | N | 2.07 | 1.73 | 2.44 | 0.245
C260402255 | H26040563 | 2026-04-11 | LC340 | CAL | 0.0387 | 0.37 | 0.02 | 0.0207 | 0.01 | 0.0033 | 0.0358 | 0 | 0 | 0 | 1.39 | 25.9 | 1195 | 890.9 | 661.4 | 185.9 | 6.88 | 169.7 | 11.6 | 70.9 | 2 | 1830 | 782.1 | 213.6 | 402.6 |  |  | 1.79 | T | 244 | 362 | 39.9 | 0.674 |  | 없음 |  | 합격 | SL260402239 | HC260402239 | N | 1.34 | 1.36 | 1.75 | 0.205
C260402256 | H26040564 | 2026-04-11 | IF340_OUT | CGL_GA | 0.0022 | 0.43 | 0.02 | 0.0467 | 0.0054 | 0.0026 | 0.0287 | 0.0208 | 0.0084 | 0.0006 | 1.47 | 27.3 | 1205.6 | 912 | 666.2 | 170.6 | 5.09 | 165.4 | 9.1 | 76.4 | 1.2 | 1120 | 840 | 166.2 |  | 457.5 | 511.4 | 0.92 | M | 214 | 381 | 40.1 | 0.562 |  | 없음 |  | 합격 | SL260402240 | HC260402240 | N | 1.6 | 1.52 | 2.11 | 0.216
C260402257 | H26040564 | 2026-04-11 | IF270_IN | CGL_GA | 0.0023 | 0.09 | 0.02 | 0.008 | 0.0068 | 0.0024 | 0.0289 | 0.0661 | 0 | 0 | 1.34 | 26.3 | 1208.1 | 929.9 | 686.8 | 191.5 | 4.96 | 178 | 12 | 79.8 | 1 | 1200 | 810.6 | 156.1 |  | 460.6 | 517.8 | 0.82 | M | 157 | 293 | 47 | 0.536 |  | 없음 |  | 합격 | SL260402241 | HC260402241 | N | 1.85 | 1.74 | 2.41 | 0.244
C260402258 | H26040564 | 2026-04-11 | BH340_OUT | CGL_GA | 0.0027 | 0.4 | 0.01 | 0.0423 | 0.0049 | 0.0029 | 0.0333 | 0 | 0.0098 | 0.0006 | 1.4 | 31.5 | 1206.3 | 911.5 | 656 | 177.8 | 3.93 | 174.8 | 12.9 | 74.5 | 1 | 1220 | 824.5 | 178.4 |  | 463.9 | 512.6 | 1.06 | M | 228 | 362 | 35.8 | 0.63 | 36 | 없음 |  | 합격 | SL260402242 | HC260402242 | N | 1.52 | 1.35 | 1.97 | 0.196
C260402259 | H26040564 | 2026-04-11 | LC340 | CAL | 0.0381 | 0.33 | 0.03 | 0.031 | 0.0084 | 0.0035 | 0.0374 | 0 | 0 | 0 | 1.36 | 32.4 | 1196.5 | 901.2 | 673.6 | 180.4 | 3.56 | 183.7 | 12.1 | 71.9 | 1 | 1700 | 774.5 | 247.1 | 418.1 |  |  | 2.1 | M | 249 | 360 | 37.8 | 0.692 |  | 없음 |  | 합격 | SL260402243 | HC260402243 | N | 1.26 | 1.13 | 1.66 | 0.197
C260402260 | H26040565 | 2026-04-11 | IF270_IN | CAL | 0.0017 | 0.08 | 0 | 0.011 | 0.0067 | 0.0026 | 0.0299 | 0.0549 | 0 | 0 | 1.24 | 23.1 | 1189.7 | 916.3 | 702.6 | 176.9 | 3.46 | 157 | 11.5 | 79.8 | 0.7 | 1840 | 828.4 | 289.7 |  |  |  | 0.69 | M | 149 | 292 | 47.7 | 0.51 |  | 없음 |  | 합격 | SL260402244 | HC260402244 | N | 2.04 | 1.82 | 2.47 | 0.236
C260402261 | H26040565 | 2026-04-11 | IF270_IN | CGL_GA | 0.0018 | 0.09 | 0 | 0.0088 | 0.0062 | 0.0015 | 0.0351 | 0.0621 | 0 | 0 | 1.44 | 36.4 | 1195.6 | 919.3 | 712.7 | 180.4 | 10.15 | 179.9 | 11.8 | 80.3 | 2 | 1710 | 819.8 | 111.5 |  | 462 | 531.5 | 0.66 | M | 155 | 296 | 51.3 | 0.524 |  | 없음 |  | 합격 | SL260402245 | HC260402245 | N | 2.08 | 1.88 | 2.61 | 0.248
C260402262 | H26040565 | 2026-04-12 | BH340_OUT | CAL | 0.0029 | 0.39 | 0.02 | 0.0438 | 0.006 | 0.0028 | 0.0321 | 0 | 0.0076 | 0.0006 | 1.43 | 31.3 | 1196.6 | 910 | 659.7 | 191.5 | 3.13 | 182.5 | 12.3 | 74.5 | 0.8 | 1620 | 837.1 | 264.5 |  |  |  | 0.86 | B | 222 | 370 | 34.9 | 0.6 | 38 | 없음 |  | 합격 | SL260402246 | HC260402246 | N | 1.63 | 1.39 | 1.88 | 0.21
C260402263 | H26040565 | 2026-04-12 | LC340 | CAL | 0.0398 | 0.33 | 0.03 | 0.0307 | 0.0069 | 0.0035 | 0.0348 | 0 | 0 | 0 | 1.4 | 30.7 | 1201.9 | 893.5 | 690.6 | 173.5 | 2.28 | 172.6 | 12.7 | 69.2 | 0.7 | 1300 | 782.8 | 303.3 | 396 |  |  | 2.11 | M | 236 | 366 | 36.5 | 0.645 |  | 없음 |  | 합격 | SL260402247 | HC260402247 | N | 1.36 | 1.26 | 1.72 | 0.193
C260402264 | H26040566 | 2026-04-12 | LC340 | CAL | 0.0417 | 0.35 | 0.02 | 0.0319 | 0.0094 | 0.0033 | 0.0364 | 0 | 0 | 0 | 1.61 | 23.5 | 1208.6 | 893.3 | 683.2 | 170.2 | 6.45 | 164 | 10 | 69 | 2 | 1130 | 784.2 | 192.9 | 397.9 |  |  | 1.86 | M | 234 | 370 | 38.4 | 0.632 |  | 없음 |  | 합격 | SL260402248 | HC260402248 | N | 1.31 | 1.18 | 1.64 | 0.206
C260402265 | H26040566 | 2026-04-12 | LC340 | CAL | 0.043 | 0.37 | 0.01 | 0.0246 | 0.0079 | 0.0037 | 0.0405 | 0 | 0 | 0 | 1.25 | 28.2 | 1190 | 890.2 | 689.6 | 160.1 | 2.5 | 190.1 | 11.7 | 72 | 0.7 | 1700 | 782.7 | 266.5 | 386.2 |  |  | 2.16 | T | 230 | 373 | 36.1 | 0.617 |  | 없음 |  | 합격 | SL260402249 | HC260402249 | N | 1.35 | 1.35 | 1.69 | 0.195
C260402266 | H26040566 | 2026-04-12 | HSLA590C | CAL | 0.0835 | 1.47 | 0.31 | 0.0171 | 0.0057 | 0.0038 | 0.0388 | 0 | 0.0359 | 0 | 1.4 | 22.4 | 1240.1 | 892.8 | 581.5 | 169.8 | 2.47 | 182.2 | 12.7 | 59.5 | 1 | 1810 | 808.4 | 259.4 | 391.5 |  |  | 1.05 | T | 503 | 633 | 21.3 | 0.795 |  | 없음 |  | 합격 | SL260402250 | HC260402250 | N | 0.96 | 0.81 | 1.21 | 0.145
C260402267 | H26040566 | 2026-04-12 | HSLA590C | CGL_GA | 0.0799 | 1.5 | 0.32 | 0.017 | 0.0028 | 0.0034 | 0.0433 | 0 | 0.0361 | 0 | 1.5 | 27.6 | 1232.8 | 883.8 | 564.5 | 167.1 | 3.75 | 202.1 | 11.7 | 62.7 | 1.4 | 1350 | 787.9 | 117.2 |  | 461.6 | 507.7 | 0.92 | M | 517 | 665 | 22.8 | 0.777 |  | 없음 |  | 합격 | SL260402251 | HC260402251 | N | 0.95 | 0.9 | 1.13 | 0.15
C260402268 | H26040567 | 2026-04-12 | IF340_OUT | CGL_GA | 0.0025 | 0.45 | 0.01 | 0.0388 | 0.0067 | 0.0024 | 0.0367 | 0.0198 | 0.0118 | 0.0006 | 1.38 | 26.6 | 1189.9 | 929.9 | 690.1 | 191.9 | 3.13 | 180 | 11.6 | 77.6 | 0.7 | 1120 | 835.3 | 153.4 |  | 456.8 | 512.2 | 0.77 | M | 201 | 369 | 38.9 | 0.545 |  | 없음 |  | 합격 | SL260402252 | HC260402252 | N | 1.87 | 1.66 | 2.25 | 0.227
C260402269 | H26040567 | 2026-04-12 | HSLA590C | CGL_GA | 0.0803 | 1.47 | 0.31 | 0.0106 | 0.0028 | 0.0037 | 0.0393 | 0 | 0.0367 | 0 | 1.39 | 21.6 | 1234.9 | 883.7 | 574.2 | 181.4 | 3.15 | 195.2 | 12.2 | 61.9 | 1.2 | 1590 | 782.6 | 160.6 |  | 462.7 | 523.3 | 1 | M | 519 | 640 | 24 | 0.811 |  | 없음 |  | 합격 | SL260402253 | HC260402253 | N | 1.01 | 0.94 | 1.06 | 0.156
C260402270 | H26040567 | 2026-04-12 | LC440R | CAL | 0.0734 | 1.19 | 0.22 | 0.056 | 0.0064 | 0.0036 | 0.0422 | 0 | 0 | 0 | 1.37 | 28.8 | 1206.3 | 898.9 | 656.1 | 188.2 | 1.73 | 196.7 | 12.2 | 62.4 | 0.65 | 1760 | 796.5 | 269.4 | 402.1 |  |  | 0.92 | M | 315 | 491 | 31.1 | 0.642 |  | 없음 |  | 합격 | SL260402254 | HC260402254 | N | 1.17 | 1.06 | 1.46 | 0.183
C260402271 | H26040567 | 2026-04-12 | BH340_OUT | CAL | 0.0025 | 0.41 | 0.02 | 0.0394 | 0.0061 | 0.0022 | 0.0321 | 0 | 0.0071 | 0.0005 | 1.53 | 23 | 1202.4 | 908.2 | 648.3 | 176.1 | 2.66 | 193.1 | 13.2 | 73.7 | 0.7 | 1210 | 850.6 | 283.4 |  |  |  | 1.04 | M | 229 | 367 | 37.3 | 0.624 | 39 | 없음 |  | 합격 | SL260402255 | HC260402255 | N | 1.51 | 1.53 | 2.07 | 0.216
C260402272 | H26040568 | 2026-04-12 | HSLA590C | CGL_GA | 0.0822 | 1.49 | 0.3 | 0.0199 | 0.0055 | 0.0041 | 0.0397 | 0 | 0.0365 | 0 | 1.37 | 32.2 | 1224.8 | 886 | 579.8 | 175 | 2.63 | 168.1 | 12.2 | 62 | 1 | 1770 | 785.6 | 168 |  | 462.1 | 519.7 | 1 | B | 516 | 662 | 21.3 | 0.779 |  | 없음 |  | 합격 | SL260402256 | HC260402256 | N | 0.89 | 0.77 | 1.07 | 0.155
C260402273 | H26040568 | 2026-04-12 | LC440R | CAL | 0.067 | 1.23 | 0.24 | 0.0606 | 0.0039 | 0.0038 | 0.0367 | 0 | 0 | 0 | 1.38 | 22.4 | 1201.8 | 880.6 | 647.3 | 180.3 | 1.78 | 185.7 | 10.5 | 63.6 | 0.65 | 1490 | 800.5 | 290.6 | 403.3 |  |  | 0.99 | T | 307 | 490 | 30.9 | 0.627 |  | 없음 |  | 합격 | SL260402257 | HC260402257 | N | 1.06 | 0.89 | 1.24 | 0.189
C260402274 | H26040568 | 2026-04-12 | IF270_IN | CGL_GA | 0.0022 | 0.09 | 0 | 0.0064 | 0.0051 | 0.0027 | 0.0416 | 0.0618 | 0 | 0 | 1.37 | 25.5 | 1201.6 | 911.7 | 708.8 | 183 | 4.46 | 180.6 | 12.8 | 77.6 | 1 | 1820 | 824.4 | 140.6 |  | 458.8 | 514.3 | 0.82 | M | 147 | 289 | 48.7 | 0.509 |  | 없음 |  | 합격 | SL260402258 | HC260402258 | N | 1.78 | 1.72 | 2.36 | 0.237
C260402275 | H26040568 | 2026-04-12 | BH340_OUT | CAL | 0.0027 | 0.39 | 0.02 | 0.0368 | 0.0054 | 0.0033 | 0.0333 | 0 | 0.008 | 0.0004 | 1.61 | 29.9 | 1199.8 | 917.4 | 653.5 | 178.6 | 3.23 | 173.9 | 12.3 | 75.3 | 0.8 | 1520 | 838.7 | 278.3 |  |  |  | 1.01 | M | 223 | 359 | 38.4 | 0.621 | 35 | 없음 |  | 합격 | SL260402259 | HC260402259 | N | 1.67 | 1.45 | 1.9 | 0.214
C260402276 | H26040569 | 2026-04-12 | LC340 | CAL | 0.0385 | 0.37 | 0 | 0.0331 | 0.0064 | 0.0043 | 0.0434 | 0 | 0 | 0 | 1.38 | 30.3 | 1187.3 | 888.4 | 687.4 | 184.6 | 3.4 | 193 | 12.7 | 70.6 | 1 | 1590 | 768.7 | 249.9 | 400.1 |  |  | 1.82 | B | 250 | 380 | 35.3 | 0.658 |  | 없음 |  | 합격 | SL260402260 | HC260402260 | N | 1.3 | 1.17 | 1.59 | 0.196
C260402277 | H26040569 | 2026-04-12 | LC340 | CAL | 0.0371 | 0.34 | 0.01 | 0.0317 | 0.0083 | 0.0043 | 0.0373 | 0 | 0 | 0 | 1.44 | 20.5 | 1185.8 | 900.7 | 691.1 | 183.6 | 2.62 | 167.6 | 12.3 | 73.3 | 0.7 | 1170 | 796.6 | 263.5 | 410.8 |  |  | 2.1 | M | 229 | 367 | 38.9 | 0.624 |  | 없음 |  | 합격 | SL260402261 | HC260402261 | N | 1.43 | 1.27 | 1.67 | 0.196
C260402278 | H26040569 | 2026-04-12 | IF270_IN | CGL_GA | 0.0016 | 0.1 | 0.02 | 0.0097 | 0.0091 | 0.002 | 0.0431 | 0.0532 | 0 | 0 | 1.17 | 28.2 | 1207.4 | 931.9 | 716.1 | 181.6 | 5.9 | 165.2 | 11.3 | 83.1 | 1 | 1020 | 825.1 | 165.8 |  | 464 | 519.6 | 0.76 | B | 141 | 300 | 49 | 0.47 |  | 없음 |  | 합격 | SL260402262 | HC260402262 | N | 2.22 | 1.95 | 2.7 | 0.248
C260402279 | H26040569 | 2026-04-12 | IF340_OUT | CGL_GA | 0.0032 | 0.44 | 0.02 | 0.0473 | 0.0053 | 0.002 | 0.0408 | 0.0169 | 0.0125 | 0.0006 | 1.25 | 23.8 | 1203.5 | 919.9 | 672.4 | 172.9 | 3.97 | 182.6 | 11.5 | 79.9 | 0.8 | 1700 | 834.7 | 159 |  | 462 | 516.9 | 0.78 | M | 211 | 367 | 38.2 | 0.575 |  | 없음 |  | 합격 | SL260402263 | HC260402263 | N | 1.77 | 1.51 | 2.15 | 0.215
C260402280 | H26040570 | 2026-04-12 | IF270_IN | CAL | 0.0025 | 0.1 | 0 | 0.0105 | 0.0056 | 0.0021 | 0.0448 | 0.0625 | 0 | 0 | 1.39 | 28.2 | 1202.7 | 907 | 726.3 | 180.4 | 4.25 | 165.8 | 9.1 | 81.2 | 0.8 | 1790 | 835.4 | 270.4 |  |  |  | 0.76 | T | 153 | 300 | 48.9 | 0.51 |  | 없음 |  | 합격 | SL260402264 | HC260402264 | N | 2.14 | 1.88 | 2.56 | 0.249
C260402281 | H26040570 | 2026-04-12 | IF270_IN | CGL_GA | 0.0021 | 0.08 | 0.01 | 0.0081 | 0.0048 | 0.0024 | 0.0242 | 0.0615 | 0 | 0 | 1.41 | 30.4 | 1211.3 | 918 | 673.1 | 177.9 | 3.86 | 190.1 | 13.5 | 79.3 | 0.8 | 1840 | 815.5 | 161.6 |  | 460.1 | 533.2 | 0.9 | M | 172 | 303 | 48 | 0.568 |  | 없음 |  | 합격 | SL260402265 | HC260402265 | N | 1.86 | 1.64 | 2.26 | 0.228
C260402282 | H26040570 | 2026-04-12 | IF270_IN | CAL | 0.0018 | 0.08 | 0.01 | 0.0084 | 0.006 | 0.0025 | 0.0408 | 0.0577 | 0 | 0 | 1.27 | 26 | 1193.9 | 931.8 | 708.5 | 190.4 | 4.61 | 162 | 13.6 | 78.3 | 1 | 1290 | 835 | 256 |  |  |  | 0.75 | M | 151 | 309 | 48.8 | 0.489 |  | 없음 |  | 합격 | SL260402266 | HC260402266 | N | 2.05 | 1.87 | 2.55 | 0.243
C260402283 | H26040570 | 2026-04-12 | IF340_OUT | CGL_GA | 0.0028 | 0.45 | 0.03 | 0.0463 | 0.0068 | 0.0027 | 0.0405 | 0.0222 | 0.011 | 0.0006 | 1.42 | 27.2 | 1199.8 | 918.1 | 685.4 | 187.4 | 4.89 | 170.3 | 11.6 | 79.5 | 1 | 1830 | 824.9 | 133.8 |  | 468 | 530 | 0.89 | M | 226 | 368 | 38.9 | 0.614 |  | 없음 |  | 합격 | SL260402267 | HC260402267 | N | 1.69 | 1.44 | 2.04 | 0.212
C260402284 | H26040571 | 2026-04-12 | HSLA590C | CGL_GA | 0.0756 | 1.49 | 0.29 | 0.0179 | 0.0042 | 0.0043 | 0.0412 | 0 | 0.0316 | 0 | 1.39 | 29.6 | 1232.7 | 875.6 | 575.1 | 174.7 | 3.64 | 174.3 | 10.8 | 61.6 | 1.4 | 1220 | 796 | 154.1 |  | 458.7 | 514.4 | 0.99 | T | 515 | 622 | 23.2 | 0.828 |  | 없음 |  | 합격 | SL260402268 | HC260402268 | N | 0.93 | 0.85 | 1.24 | 0.15
C260402285 | H26040571 | 2026-04-12 | BH340_OUT | CAL | 0.0019 | 0.42 | 0.02 | 0.0446 | 0.006 | 0.0031 | 0.0339 | 0 | 0.0068 | 0.0004 | 1.55 | 27.2 | 1215.8 | 906.3 | 636.2 | 185.6 | 5.09 | 182.2 | 13.6 | 76.4 | 1.2 | 1660 | 841.5 | 238.4 |  |  |  | 0.97 | M | 237 | 363 | 35.9 | 0.653 | 45 | 없음 |  | 합격 | SL260402269 | HC260402269 | N | 1.67 | 1.47 | 2.13 | 0.209
C260402286 | H26040571 | 2026-04-12 | LC440R | CAL | 0.0684 | 1.23 | 0.25 | 0.0623 | 0.0047 | 0.0039 | 0.0364 | 0 | 0 | 0 | 1.45 | 33.1 | 1204.1 | 889.2 | 649.2 | 179.3 | 1.83 | 181 | 12.9 | 61.8 | 0.7 | 1420 | 807.6 | 260.6 | 396.2 |  |  | 0.94 | T | 302 | 491 | 30.6 | 0.615 |  | 없음 |  | 합격 | SL260402270 | HC260402270 | N | 0.98 | 0.89 | 1.26 | 0.19
C260402287 | H26040571 | 2026-04-12 | BH340_OUT | CGL_GA | 0.0025 | 0.39 | 0.01 | 0.0429 | 0.0062 | 0.0027 | 0.0373 | 0 | 0.0092 | 0.0005 | 1.33 | 34.1 | 1206.4 | 902.8 | 641.2 | 195.9 | 3.99 | 185.4 | 11.5 | 74.9 | 1 | 1080 | 830.8 | 184.6 |  | 455.3 | 517.6 | 1 | M | 237 | 376 | 37.8 | 0.63 | 42 | 없음 |  | 합격 | SL260402271 | HC260402271 | N | 1.45 | 1.33 | 1.88 | 0.205
C260402288 | H26040572 | 2026-04-12 | IF270_IN | CAL | 0.0024 | 0.07 | 0.01 | 0.0105 | 0.0066 | 0.0036 | 0.0313 | 0.0616 | 0 | 0 | 1.39 | 26.8 | 1200.2 | 923.3 | 700.1 | 182.2 | 4.36 | 192.3 | 13 | 81.7 | 0.8 | 1730 | 834 | 254.9 |  |  |  | 0.72 | B | 134 | 295 | 46.8 | 0.454 |  | 없음 |  | 합격 | SL260402272 | HC260402272 | N | 1.99 | 1.8 | 2.48 | 0.243
C260402289 | H26040572 | 2026-04-12 | LC340 | CAL | 0.0373 | 0.41 | 0.03 | 0.0306 | 0.0061 | 0.0032 | 0.0442 | 0 | 0 | 0 | 1.28 | 29.6 | 1186.2 | 885 | 664.3 | 180.8 | 5.57 | 182.4 | 12.5 | 71.3 | 1.6 | 1110 | 781.4 | 215.9 | 399.5 |  |  | 2.08 | T | 268 | 374 | 36.8 | 0.717 |  | 없음 |  | 합격 | SL260402273 | HC260402273 | N | 1.31 | 1.23 | 1.64 | 0.194
C260402290 | H26040572 | 2026-04-12 | IF340_OUT | CGL_GA | 0.0033 | 0.46 | 0.03 | 0.046 | 0.0053 | 0.0024 | 0.0263 | 0.0241 | 0.0138 | 0.0005 | 1.46 | 30.7 | 1200.8 | 913.8 | 685.7 | 183.1 | 3.46 | 190.9 | 14 | 76.9 | 0.8 | 1430 | 823.3 | 160.9 |  | 458 | 523.3 | 0.83 | T | 222 | 375 | 38.6 | 0.592 |  | 없음 |  | 합격 | SL260402274 | HC260402274 | N | 1.59 | 1.43 | 2.06 | 0.219
C260402291 | H26040572 | 2026-04-12 | HSLA590C | CAL | 0.0781 | 1.48 | 0.27 | 0.0199 | 0.0047 | 0.0045 | 0.0383 | 0 | 0.036 | 0 | 1.33 | 25.7 | 1250.5 | 877 | 589.5 | 182 | 2.04 | 188.5 | 10.2 | 60.8 | 0.8 | 1010 | 794.2 | 272.3 | 392.5 |  |  | 1.1 | M | 486 | 648 | 20.3 | 0.75 |  | 없음 |  | 합격 | SL260402275 | HC260402275 | N | 0.98 | 0.9 | 1.1 | 0.155
C260402292 | H26040573 | 2026-04-13 | LC440R | CAL | 0.0752 | 1.16 | 0.26 | 0.0605 | 0.0062 | 0.0034 | 0.0408 | 0 | 0 | 0 | 1.17 | 33 | 1186.6 | 894.2 | 650.5 | 172.1 | 1.91 | 184.3 | 11.9 | 65.9 | 0.65 | 1760 | 797.8 | 294.4 | 394.5 |  |  | 1.01 | M | 329 | 497 | 31.1 | 0.662 |  | 없음 |  | 합격 | SL260402276 | HC260402276 | N | 1.11 | 1.06 | 1.45 | 0.183
C260402293 | H26040573 | 2026-04-13 | HSLA590C | CAL | 0.0804 | 1.5 | 0.33 | 0.021 | 0.0049 | 0.0044 | 0.0405 | 0 | 0.0356 | 0 | 1.43 | 30.4 | 1230.7 | 884.3 | 580.6 | 183.4 | 1.76 | 180.9 | 11 | 60.3 | 0.7 | 1460 | 808.3 | 264.5 | 411.5 |  |  | 0.89 | B | 499 | 653 | 22 | 0.764 |  | 없음 |  | 합격 | SL260402277 | HC260402277 | N | 0.94 | 0.88 | 1.27 | 0.154
C260402294 | H26040573 | 2026-04-13 | IF270_IN | CGL_GA | 0.0022 | 0.11 | 0.02 | 0.0077 | 0.0069 | 0.0018 | 0.0302 | 0.0592 | 0 | 0 | 1.31 | 30.2 | 1193.5 | 928 | 708.7 | 174.6 | 6.94 | 168.7 | 9.6 | 82.7 | 1.2 | 1750 | 817.5 | 129 |  | 455.4 | 519.8 | 0.71 | M | 150 | 298 | 49.3 | 0.503 |  | 없음 |  | 합격 | SL260402278 | HC260402278 | N | 1.94 | 1.74 | 2.3 | 0.242
C260402295 | H26040573 | 2026-04-13 | BH340_OUT | CGL_GA | 0.0037 | 0.42 | 0.01 | 0.0377 | 0.0058 | 0.0028 | 0.0328 | 0 | 0.0057 | 0.0004 | 1.4 | 25.1 | 1202.8 | 893 | 654.7 | 177.4 | 8.69 | 170.3 | 12.6 | 77 | 2 | 1260 | 821.8 | 93.9 |  | 459.5 | 514.7 | 0.9 | T | 224 | 365 | 40 | 0.614 | 41 | 없음 |  | 합격 | SL260402279 | HC260402279 | N | 1.59 | 1.47 | 2.01 | 0.211
C260402296 | H26040574 | 2026-04-13 | BH340_OUT | CAL | 0.0032 | 0.41 | 0.02 | 0.0374 | 0.0039 | 0.0033 | 0.0375 | 0 | 0.0112 | 0.0004 | 1.48 | 29.2 | 1210.6 | 914.6 | 647.7 | 182.2 | 2.74 | 171.6 | 11.8 | 74.4 | 0.7 | 1800 | 843.7 | 279.1 |  |  |  | 0.97 | T | 223 | 364 | 36.8 | 0.613 | 44 | 없음 |  | 합격 | SL260402280 | HC260402280 | N | 1.66 | 1.44 | 1.99 | 0.207
C260402297 | H26040574 | 2026-04-13 | LC340 | CAL | 0.0382 | 0.32 | 0.02 | 0.0275 | 0.0072 | 0.0038 | 0.0456 | 0 | 0 | 0 | 1.4 | 28 | 1192.6 | 881.5 | 688 | 169.8 | 3.43 | 177.6 | 11.4 | 70.8 | 1 | 1700 | 788.2 | 274.5 | 403.1 |  |  | 1.95 | M | 226 | 352 | 38.2 | 0.642 |  | 없음 |  | 합격 | SL260402281 | HC260402281 | N | 1.45 | 1.25 | 1.65 | 0.196
C260402298 | H26040574 | 2026-04-13 | HSLA590C | CAL | 0.0752 | 1.53 | 0.3 | 0.0122 | 0.0037 | 0.0043 | 0.0387 | 0 | 0.0334 | 0 | 1.23 | 27.7 | 1233.8 | 876.1 | 572.1 | 171 | 3.79 | 174.3 | 13.9 | 57.8 | 1.6 | 1620 | 814 | 232.5 | 405.2 |  |  | 0.84 | M | 497 | 641 | 26.5 | 0.775 |  | 없음 |  | 합격 | SL260402282 | HC260402282 | Y | 0.81 | 0.76 | 1.11 | 0.166
C260402299 | H26040574 | 2026-04-13 | IF340_OUT | CGL_GA | 0.0021 | 0.5 | 0.02 | 0.0475 | 0.0057 | 0.0027 | 0.0384 | 0.0226 | 0.0146 | 0.0006 | 1.42 | 27.8 | 1189.6 | 902.8 | 676.9 | 190.1 | 4.44 | 166 | 11.1 | 77.5 | 1 | 1110 | 830.9 | 150.1 |  | 462.3 | 518.7 | 0.85 | B | 214 | 381 | 39.9 | 0.562 |  | 없음 |  | 합격 | SL260402283 | HC260402283 | N | 1.81 | 1.43 | 2.19 | 0.206
C260402300 | H26040575 | 2026-04-13 | IF340_OUT | CGL_GA | 0.0026 | 0.45 | 0.03 | 0.0485 | 0.0072 | 0.0031 | 0.0441 | 0.0189 | 0.0166 | 0.0009 | 1.3 | 25.6 | 1203.6 | 911.9 | 663.1 | 172.4 | 3.85 | 203.5 | 10.8 | 79.2 | 0.8 | 1550 | 843.9 | 190.6 |  | 454.8 | 512.8 | 0.77 | M | 201 | 377 | 38.2 | 0.533 |  | 없음 |  | 합격 | SL260402284 | HC260402284 | N | 1.76 | 1.52 | 2.12 | 0.224
C260402301 | H26040575 | 2026-04-13 | HSLA590C | CAL | 0.0825 | 1.5 | 0.31 | 0.0145 | 0.0044 | 0.0048 | 0.0281 | 0 | 0.035 | 0 | 1.44 | 27.6 | 1233.1 | 889.6 | 574.8 | 197.7 | 1.75 | 183.1 | 12.8 | 60 | 0.7 | 1360 | 796.3 | 296.6 | 415.8 |  |  | 0.98 | B | 527 | 654 | 21.7 | 0.806 |  | 없음 |  | 합격 | SL260402285 | HC260402285 | N | 0.98 | 0.8 | 1.22 | 0.139
C260402302 | H26040575 | 2026-04-13 | IF340_OUT | CGL_GA | 0.0029 | 0.42 | 0.02 | 0.0473 | 0.0059 | 0.0031 | 0.027 | 0.0135 | 0.0141 | 0.0005 | 1.4 | 23.5 | 1208.5 | 912.7 | 678.7 | 170.1 | 5.2 | 174 | 12 | 76.9 | 1.2 | 1760 | 834 | 148 |  | 463.5 | 519.5 | 0.88 | M | 202 | 367 | 39.2 | 0.55 |  | 없음 |  | 합격 | SL260402286 | HC260402286 | N | 1.67 | 1.52 | 2.22 | 0.206
C260402303 | H26040575 | 2026-04-13 | IF270_IN | CAL | 0.0021 | 0.15 | 0 | 0.0064 | 0.0052 | 0.0022 | 0.037 | 0.0562 | 0 | 0 | 1.43 | 28.1 | 1209.1 | 925 | 708.3 | 183.9 | 3.06 | 179.8 | 12.1 | 77.1 | 0.7 | 1720 | 823.9 | 287.6 |  |  |  | 0.7 | T | 160 | 307 | 46.9 | 0.521 |  | 없음 |  | 합격 | SL260402287 | HC260402287 | N | 1.91 | 1.66 | 2.37 | 0.242
C260402304 | H26040576 | 2026-04-13 | IF340_OUT | CGL_GA | 0.0027 | 0.44 | 0.03 | 0.05 | 0.0075 | 0.0032 | 0.0403 | 0.0218 | 0.0105 | 0.0005 | 1.48 | 20.9 | 1213.2 | 905.2 | 674.7 | 186.2 | 2.73 | 162 | 9.8 | 76.2 | 0.65 | 1480 | 838.8 | 167 |  | 457.3 | 524.5 | 0.74 | B | 211 | 379 | 37.5 | 0.557 |  | 없음 |  | 합격 | SL260402288 | HC260402288 | N | 1.75 | 1.62 | 2.12 | 0.206
C260402305 | H26040576 | 2026-04-13 | IF270_IN | CGL_GA | 0.0023 | 0.1 | 0.01 | 0.0107 | 0.0066 | 0.0026 | 0.0411 | 0.057 | 0 | 0 | 1.38 | 30.2 | 1194.3 | 927.6 | 713.4 | 180.5 | 4.86 | 195.4 | 11.2 | 79.4 | 1 | 1750 | 825 | 142.6 |  | 457.5 | 526 | 0.86 | M | 152 | 297 | 48.8 | 0.512 |  | 없음 |  | 합격 | SL260402289 | HC260402289 | N | 1.94 | 1.77 | 2.42 | 0.246
C260402306 | H26040576 | 2026-04-13 | IF270_IN | CGL_GA | 0.002 | 0.1 | 0.01 | 0.0152 | 0.0049 | 0.0019 | 0.0344 | 0.054 | 0 | 0 | 1.34 | 25.5 | 1200.2 | 918.4 | 702.4 | 173.8 | 4.08 | 185 | 9.9 | 75.5 | 1 | 1490 | 820.1 | 157.8 |  | 460.9 | 516.3 | 0.82 | T | 173 | 300 | 45.6 | 0.577 |  | 없음 |  | 합격 | SL260402289 | HC260402289 | N | 1.9 | 1.7 | 2.43 | 0.243
C260402307 | H26040576 | 2026-04-13 | LC440R | CAL | 0.0733 | 1.17 | 0.27 | 0.0608 | 0.0049 | 0.004 | 0.0482 | 0 | 0 | 0 | 1.38 | 29.5 | 1199.9 | 884.6 | 667.9 | 187.9 | 1.97 | 171.6 | 12.3 | 66.9 | 0.65 | 1670 | 794.5 | 296.1 | 400.3 |  |  | 1.05 | M | 308 | 487 | 32.7 | 0.632 |  | 없음 |  | 합격 | SL260402290 | HC260402290 | N | 1.13 | 1.05 | 1.39 | 0.177
C260402308 | H26040577 | 2026-04-13 | LC440R | CAL | 0.0784 | 1.16 | 0.29 | 0.0514 | 0.0061 | 0.0029 | 0.0481 | 0 | 0 | 0 | 1.32 | 23.6 | 1200.3 | 891.4 | 672.3 | 178.2 | 2.28 | 181 | 11.9 | 64.9 | 0.8 | 1560 | 803.7 | 274.5 | 412.2 |  |  | 0.95 | M | 301 | 486 | 32.9 | 0.619 |  | 없음 |  | 합격 | SL260402291 | HC260402291 | N | 1.14 | 1.12 | 1.46 | 0.182
C260402309 | H26040577 | 2026-04-13 | BH340_OUT | CAL | 0.0024 | 0.42 | 0.01 | 0.0438 | 0.0057 | 0.003 | 0.0477 | 0 | 0.0101 | 0.0006 | 1.49 | 26.8 | 1202.6 | 904.6 | 643.9 | 182.5 | 4.21 | 176.6 | 12.9 | 76.3 | 1 | 1390 | 836.3 | 253.8 |  |  |  | 1.09 | M | 233 | 382 | 35.8 | 0.61 | 39 | 없음 |  | 합격 | SL260402292 | HC260402292 | N | 1.57 | 1.4 | 1.94 | 0.201
C260402310 | H26040577 | 2026-04-13 | IF270_IN | CGL_GA | 0.0013 | 0.09 | 0.03 | 0.0093 | 0.006 | 0.0026 | 0.0371 | 0.058 | 0 | 0 | 1.46 | 29.6 | 1182.8 | 899.6 | 694.6 | 170.3 | 5.25 | 185.8 | 11 | 80.9 | 1 | 1670 | 817.8 | 141.7 |  | 462.8 | 518.9 | 0.9 | M | 167 | 310 | 48.3 | 0.539 |  | 없음 |  | 합격 | SL260402293 | HC260402293 | N | 1.91 | 1.67 | 2.49 | 0.224
C260402311 | H26040577 | 2026-04-13 | LC440R | CAL | 0.0676 | 1.17 | 0.26 | 0.0596 | 0.0053 | 0.0039 | 0.0446 | 0 | 0 | 0 | 1.32 | 29.4 | 1205.9 | 893.6 | 658.3 | 180 | 2.05 | 182.7 | 11.4 | 65.8 | 0.7 | 1410 | 798.1 | 275.7 | 405.6 |  |  | 1.04 | B | 310 | 489 | 31.1 | 0.634 |  | 없음 |  | 합격 | SL260402294 | HC260402294 | N | 1.15 | 0.97 | 1.28 | 0.188
C260402312 | H26040578 | 2026-04-13 | LC340 | CAL | 0.0393 | 0.35 | 0.03 | 0.0336 | 0.0083 | 0.0042 | 0.0306 | 0 | 0 | 0 | 1.48 | 24 | 1199.8 | 890.2 | 679.5 | 172.8 | 6.58 | 181.7 | 12.6 | 69.6 | 2 | 1100 | 787 | 213.4 | 408 |  |  | 2.1 | B | 247 | 378 | 40.5 | 0.653 |  | 없음 |  | 합격 | SL260402295 | HC260402295 | N | 1.34 | 1.2 | 1.59 | 0.195
C260402313 | H26040578 | 2026-04-13 | LC440R | CGL_GA | 0.0648 | 1.23 | 0.24 | 0.0559 | 0.0076 | 0.0036 | 0.0348 | 0 | 0 | 0 | 1.36 | 32.3 | 1188.1 | 878.9 | 658.7 | 201.8 | 5.54 | 172.4 | 12 | 63.9 | 2 | 1080 | 787.2 | 132.3 |  | 460.3 | 514.3 | 0.98 | B | 306 | 495 | 35 | 0.618 |  | 없음 |  | 합격 | SL260402296 | HC260402296 | N | 0.97 | 0.88 | 1.35 | 0.193
C260402314 | H26040578 | 2026-04-13 | IF340_OUT | CGL_GA | 0.0028 | 0.46 | 0.01 | 0.046 | 0.0049 | 0.0028 | 0.0411 | 0.0138 | 0.0119 | 0.0006 | 1.47 | 25.7 | 1194.1 | 911.4 | 686.3 | 181.8 | 3.48 | 180.5 | 12.6 | 77 | 0.8 | 1370 | 825.4 | 149.8 |  | 455.7 | 527.2 | 0.98 | M | 215 | 378 | 37.8 | 0.569 |  | 없음 |  | 합격 | SL260402297 | HC260402297 | N | 1.78 | 1.58 | 2.2 | 0.211
C260402315 | H26040578 | 2026-04-13 | LC340 | CAL | 0.0451 | 0.32 | 0.03 | 0.0354 | 0.0078 | 0.0035 | 0.0471 | 0 | 0 | 0 | 1.37 | 25.8 | 1198.5 | 904.8 | 688.3 | 184.6 | 5.56 | 175.5 | 11.9 | 71.2 | 1.6 | 1400 | 778.9 | 230.2 | 415.1 |  |  | 1.93 | T | 244 | 376 | 39.4 | 0.649 |  | 없음 |  | 합격 | SL260402298 | HC260402298 | N | 1.44 | 1.28 | 1.66 | 0.187
C260402316 | H26040579 | 2026-04-14 | IF340_OUT | CGL_GA | 0.0028 | 0.46 | 0.02 | 0.0434 | 0.0059 | 0.0027 | 0.038 | 0.0292 | 0.0133 | 0.0005 | 1.51 | 30.8 | 1199.5 | 902.1 | 678.4 | 190.3 | 5.22 | 183.9 | 9 | 80.8 | 1 | 1400 | 825.3 | 128.6 |  | 464.6 | 523.8 | 0.79 | T | 198 | 373 | 38 | 0.531 |  | 없음 |  | 합격 | SL260402299 | HC260402299 | N | 1.77 | 1.56 | 2.17 | 0.218
C260402317 | H26040579 | 2026-04-14 | BH340_OUT | CGL_GA | 0.0022 | 0.38 | 0.01 | 0.0407 | 0.0053 | 0.0029 | 0.0355 | 0 | 0.0054 | 0.0005 | 1.33 | 27.8 | 1211.7 | 909.4 | 644.1 | 184.1 | 6.89 | 168.2 | 10.8 | 76.8 | 1.6 | 1590 | 828.2 | 136.5 |  | 465.4 | 513.6 | 0.92 | M | 217 | 369 | 38.4 | 0.588 | 41 | 없음 |  | 합격 | SL260402300 | HC260402300 | N | 1.65 | 1.46 | 2.04 | 0.211
C260402318 | H26040579 | 2026-04-14 | IF340_OUT | CGL_GA | 0.0024 | 0.46 | 0.03 | 0.0483 | 0.0053 | 0.0027 | 0.0409 | 0.0193 | 0.0128 | 0.0005 | 1.33 | 29.8 | 1209.7 | 916.5 | 667.1 | 190.9 | 5.05 | 190.8 | 12.7 | 76.3 | 1.2 | 1390 | 822.8 | 149.2 |  | 457.1 | 520.5 | 0.99 | T | 239 | 375 | 38 | 0.637 |  | 없음 |  | 합격 | SL260402301 | HC260402301 | N | 1.61 | 1.4 | 2.07 | 0.195
C260402319 | H26040579 | 2026-04-14 | IF270_IN | CGL_GA | 0.0014 | 0.11 | 0.01 | 0.0042 | 0.005 | 0.0029 | 0.0418 | 0.0604 | 0 | 0 | 1.49 | 28.4 | 1193.1 | 938.1 | 686.6 | 183.9 | 8.39 | 181.3 | 11.7 | 83.3 | 1.4 | 1010 | 817.1 | 144.1 |  | 457.4 | 521 | 0.79 | M | 158 | 294 | 48.4 | 0.537 |  | 없음 |  | 합격 | SL260402302 | HC260402302 | N | 2.08 | 1.88 | 2.55 | 0.24
C260402320 | H26040580 | 2026-04-14 | IF340_OUT | CGL_GA | 0.0025 | 0.44 | 0.02 | 0.0387 | 0.0056 | 0.0029 | 0.0271 | 0.0258 | 0.0129 | 0.0006 | 1.41 | 24.9 | 1214.8 | 912 | 681.3 | 188.5 | 3.65 | 187.6 | 12.1 | 78.1 | 0.8 | 1350 | 822.3 | 183.9 |  | 460.7 | 518 | 0.86 | T | 214 | 361 | 38.5 | 0.593 |  | 없음 |  | 합격 | SL260402303 | HC260402303 | N | 1.76 | 1.59 | 2.19 | 0.216
C260402321 | H26040580 | 2026-04-14 | IF270_IN | CAL | 0.002 | 0.11 | 0.01 | 0.0095 | 0.0059 | 0.0025 | 0.036 | 0.0626 | 0 | 0 | 1.46 | 36.4 | 1218 | 913.6 | 698.3 | 186.2 | 4.63 | 180 | 12.1 | 78.4 | 1 | 1060 | 819.7 | 287.1 |  |  |  | 0.76 | M | 157 | 298 | 45.6 | 0.527 |  | 없음 |  | 합격 | SL260402304 | HC260402304 | N | 1.99 | 1.71 | 2.41 | 0.235
C260402322 | H26040580 | 2026-04-14 | IF340_OUT | CGL_GA | 0.0023 | 0.47 | 0.02 | 0.0475 | 0.0067 | 0.0022 | 0.0413 | 0.0218 | 0.0092 | 0.0006 | 1.45 | 27.7 | 1200.8 | 914.2 | 664 | 178.7 | 3.47 | 203.8 | 11.4 | 76.9 | 0.8 | 1710 | 823.4 | 180.6 |  | 461.9 | 522.5 | 0.78 | M | 201 | 373 | 37.1 | 0.539 |  | 없음 |  | 합격 | SL260402305 | HC260402305 | N | 1.54 | 1.45 | 1.98 | 0.205
C260402323 | H26040580 | 2026-04-14 | IF340_OUT | CGL_GA | 0.0023 | 0.49 | 0.02 | 0.0443 | 0.0056 | 0.002 | 0.0386 | 0.0177 | 0.0117 | 0.0009 | 1.26 | 27.6 | 1186.3 | 905.7 | 678.6 | 169.6 | 3.75 | 190.1 | 13.6 | 78.7 | 0.8 | 1310 | 833.6 | 122.6 |  | 460.5 | 505 | 0.74 | M | 211 | 374 | 37.5 | 0.564 |  | 없음 |  | 합격 | SL260402306 | HC260402306 | N | 1.74 | 1.49 | 2.18 | 0.213
C260402324 | H26040581 | 2026-04-14 | LC340 | CAL | 0.0364 | 0.36 | 0.03 | 0.0262 | 0.0083 | 0.0025 | 0.0325 | 0 | 0 | 0 | 1.5 | 24.5 | 1194.7 | 883.5 | 662.7 | 171.7 | 2.87 | 172.6 | 12 | 72.1 | 0.8 | 1550 | 776.7 | 282.3 | 388.5 |  |  | 2.04 | B | 260 | 376 | 35.4 | 0.691 |  | 없음 |  | 합격 | SL260402307 | HC260402307 | N | 1.35 | 1.28 | 1.78 | 0.2
C260402325 | H26040581 | 2026-04-14 | BH340_OUT | CGL_GA | 0.0025 | 0.41 | 0.01 | 0.0379 | 0.0048 | 0.0033 | 0.0327 | 0 | 0.0055 | 0.0003 | 1.34 | 29.1 | 1197.4 | 912.8 | 657.2 | 178.8 | 3.55 | 184.6 | 11.7 | 77.5 | 0.8 | 1730 | 834.1 | 166 |  | 460.9 | 524.3 | 1.03 | T | 219 | 362 | 34.9 | 0.605 | 43 | 없음 |  | 합격 | SL260402308 | HC260402308 | N | 1.7 | 1.59 | 2.07 | 0.216
C260402326 | H26040581 | 2026-04-14 | IF340_OUT | CGL_GA | 0.0021 | 0.46 | 0.01 | 0.0449 | 0.0061 | 0.002 | 0.0346 | 0.0223 | 0.0109 | 0.0006 | 1.44 | 23.7 | 1200.4 | 908.3 | 679.9 | 167.2 | 3.9 | 182.6 | 12.9 | 79.5 | 0.8 | 1300 | 822 | 156.7 |  | 459 | 515.4 | 0.71 | M | 203 | 371 | 39.1 | 0.547 |  | 없음 |  | 합격 | SL260402309 | HC260402309 | N | 1.73 | 1.46 | 2.1 | 0.214
C260402327 | H26040581 | 2026-04-14 | IF270_IN | CGL_GA | 0.0022 | 0.11 | 0.02 | 0.0122 | 0.0057 | 0.002 | 0.0395 | 0.0637 | 0 | 0 | 1.6 | 31.9 | 1193.6 | 915.9 | 679.2 | 173.5 | 5.53 | 207.1 | 15.1 | 81.9 | 1 | 1090 | 821.5 | 141.3 |  | 458.8 | 515.8 | 0.99 | B | 174 | 297 | 46.1 | 0.586 |  | 없음 |  | 합격 | SL260402310 | HC260402310 | N | 1.94 | 1.76 | 2.48 | 0.229
C260402328 | H26040582 | 2026-04-14 | IF340_OUT | CGL_GA | 0.0021 | 0.44 | 0 | 0.0482 | 0.0068 | 0.0021 | 0.0405 | 0.0227 | 0.0109 | 0.0004 | 1.38 | 32.2 | 1190.9 | 918.7 | 671.4 | 179.3 | 4.91 | 199.6 | 12.2 | 79.6 | 1 | 1010 | 820.6 | 159.5 |  | 459.1 | 518.1 | 0.81 | M | 210 | 381 | 39.2 | 0.551 |  | 없음 |  | 합격 | SL260402311 | HC260402311 | N | 1.67 | 1.51 | 2.13 | 0.219
C260402329 | H26040582 | 2026-04-15 | LC440R | CGL_GA | 0.0723 | 1.21 | 0.26 | 0.0635 | 0.0038 | 0.0033 | 0.0392 | 0 | 0 | 0 | 1.38 | 24.5 | 1193.5 | 884.2 | 664.6 | 180.3 | 2.39 | 193.3 | 11.2 | 66.6 | 0.8 | 1090 | 811.8 | 163.9 |  | 457.7 | 534.3 | 1.06 | T | 314 | 496 | 31.6 | 0.633 |  | 없음 |  | 합격 | SL260402312 | HC260402312 | N | 1.2 | 1.07 | 1.46 | 0.184
C260402330 | H26040582 | 2026-04-15 | IF270_IN | CGL_GA | 0.0025 | 0.11 | 0 | 0.0099 | 0.0069 | 0.0025 | 0.0301 | 0.0599 | 0 | 0 | 1.47 | 33.1 | 1188.9 | 910.6 | 699.4 | 174.5 | 3.52 | 169.9 | 10.8 | 81.5 | 0.65 | 1330 | 815.6 | 144.9 |  | 460.2 | 520.7 | 0.88 | T | 163 | 295 | 45.9 | 0.553 |  | 없음 |  | 합격 | SL260402313 | HC260402313 | N | 1.98 | 1.73 | 2.46 | 0.244
C260402331 | H26040582 | 2026-04-15 | LC440R | CGL_GA | 0.0713 | 1.15 | 0.25 | 0.061 | 0.0059 | 0.003 | 0.0396 | 0 | 0 | 0 | 1.24 | 29.3 | 1207.4 | 878.2 | 672.8 | 174.4 | 3.28 | 176.6 | 14.1 | 69.5 | 1 | 1340 | 789.8 | 137.9 |  | 465.9 | 521.1 | 0.98 | B | 302 | 495 | 33.8 | 0.61 |  | 없음 |  | 합격 | SL260402314 | HC260402314 | N | 1.12 | 1.06 | 1.39 | 0.186
C260402332 | H26040583 | 2026-04-15 | IF340_OUT | CGL_GA | 0.0023 | 0.47 | 0.02 | 0.0421 | 0.0053 | 0.002 | 0.0354 | 0.0203 | 0.0143 | 0.0007 | 1.37 | 27.2 | 1193.5 | 910.9 | 677.8 | 180.4 | 4.3 | 189.3 | 12.7 | 76.8 | 1 | 1420 | 826.7 | 171.2 |  | 455.6 | 526.5 | 0.79 | T | 213 | 381 | 39.1 | 0.559 |  | 없음 |  | 합격 | SL260402315 | HC260402315 | N | 1.76 | 1.44 | 2 | 0.209
C260402333 | H26040583 | 2026-04-15 | IF270_IN | CGL_GA | 0.0028 | 0.15 | 0 | 0.0099 | 0.0058 | 0.0025 | 0.0431 | 0.0588 | 0 | 0 | 1.34 | 26.2 | 1198.1 | 926.2 | 701.3 | 185.3 | 3.97 | 185.9 | 11.4 | 79.9 | 0.8 | 1540 | 820.3 | 177.4 |  | 460.4 | 527.7 | 0.73 | M | 154 | 290 | 49.5 | 0.531 |  | 없음 |  | 합격 | SL260402316 | HC260402316 | N | 1.97 | 1.7 | 2.35 | 0.234
C260402334 | H26040583 | 2026-04-15 | LC440R | CAL | 0.0713 | 1.19 | 0.23 | 0.0645 | 0.0046 | 0.003 | 0.0429 | 0 | 0 | 0 | 1.37 | 28.6 | 1187.2 | 882.3 | 668.4 | 167.5 | 2.65 | 181.7 | 12.1 | 62.3 | 1 | 1720 | 802.1 | 245.9 | 388.3 |  |  | 0.97 | T | 316 | 492 | 31.9 | 0.642 |  | 없음 |  | 합격 | SL260402317 | HC260402317 | N | 1.05 | 0.98 | 1.33 | 0.188
C260402335 | H26040583 | 2026-04-15 | LC440R | CAL | 0.0748 | 1.16 | 0.26 | 0.0671 | 0.0077 | 0.0042 | 0.041 | 0 | 0 | 0 | 1.41 | 20.8 | 1197.8 | 889.1 | 645.8 | 173.1 | 3.83 | 187 | 12.3 | 68.6 | 1.2 | 1170 | 804.9 | 231.9 | 402.2 |  |  | 0.92 | M | 321 | 496 | 31 | 0.647 |  | 없음 |  | 합격 | SL260402318 | HC260402318 | N | 1.25 | 1.14 | 1.4 | 0.178
C260402336 | H26040584 | 2026-04-15 | LC340 | CAL | 0.0463 | 0.4 | 0.02 | 0.0289 | 0.0064 | 0.0039 | 0.0421 | 0 | 0 | 0 | 1.38 | 20.1 | 1182 | 891 | 664.6 | 184.3 | 2.34 | 168.7 | 12.9 | 70.1 | 0.7 | 1510 | 799.7 | 276.2 | 411.8 |  |  | 2.16 | M | 255 | 370 | 35.2 | 0.689 |  | 없음 |  | 합격 | SL260402319 | HC260402319 | N | 1.45 | 1.28 | 1.74 | 0.191
C260402337 | H26040584 | 2026-04-15 | LC340 | CAL | 0.0421 | 0.31 | 0.02 | 0.0288 | 0.0094 | 0.0032 | 0.0347 | 0 | 0 | 0 | 1.32 | 31.4 | 1198.2 | 876.5 | 690.1 | 167.9 | 4.35 | 159.6 | 12.8 | 67.8 | 1.4 | 1330 | 783.9 | 226.7 | 402.9 |  |  | 1.94 | M | 222 | 371 | 39.7 | 0.598 |  | 없음 |  | 합격 | SL260402320 | HC260402320 | N | 1.29 | 1.15 | 1.59 | 0.201
C260402338 | H26040584 | 2026-04-15 | IF340_OUT | CGL_GA | 0.0027 | 0.46 | 0.03 | 0.0447 | 0.0061 | 0.002 | 0.0384 | 0.018 | 0.0108 | 0.0006 | 1.31 | 27.6 | 1208.2 | 901.1 | 679.8 | 185.3 | 3.49 | 168.8 | 12.1 | 77.1 | 0.8 | 1530 | 826 | 159.3 |  | 457.8 | 526.8 | 1.01 | T | 207 | 380 | 38.1 | 0.545 |  | 없음 |  | 합격 | SL260402321 | HC260402321 | N | 1.73 | 1.44 | 2.1 | 0.207
C260402339 | H26040584 | 2026-04-15 | LC440R | CAL | 0.0678 | 1.23 | 0.24 | 0.0613 | 0.0055 | 0.003 | 0.0389 | 0 | 0 | 0 | 1.32 | 33.9 | 1192.5 | 879 | 653.5 | 170.1 | 5.28 | 192.6 | 12.1 | 69.7 | 1.6 | 1750 | 802.2 | 215.9 | 391.8 |  |  | 0.89 | M | 312 | 488 | 32.8 | 0.639 |  | 없음 |  | 합격 | SL260402322 | HC260402322 | N | 1.25 | 0.98 | 1.4 | 0.186
C260402340 | H26040585 | 2026-04-15 | IF340_OUT | CGL_GA | 0.0026 | 0.46 | 0.03 | 0.0444 | 0.0054 | 0.0033 | 0.0377 | 0.015 | 0.0085 | 0.0007 | 1.33 | 27.5 | 1178.1 | 906.3 | 689.1 | 175.7 | 3.65 | 175.8 | 10.4 | 78.1 | 0.8 | 1030 | 832.4 | 151.2 |  | 460.5 | 514.1 | 0.9 | M | 204 | 363 | 39.8 | 0.562 |  | 없음 |  | 합격 | SL260402323 | HC260402323 | N | 1.69 | 1.58 | 2.27 | 0.218
C260402341 | H26040585 | 2026-04-15 | LC340 | CAL | 0.0412 | 0.4 | 0.04 | 0.036 | 0.0086 | 0.0033 | 0.0429 | 0 | 0 | 0 | 1.54 | 30.4 | 1191.7 | 890.5 | 687.6 | 181.4 | 3.94 | 184.1 | 12.4 | 69.6 | 1.2 | 1150 | 776.2 | 201.9 | 377 |  |  | 2.09 | M | 232 | 376 | 36 | 0.617 |  | 없음 |  | 합격 | SL260402324 | HC260402324 | N | 1.3 | 1.24 | 1.63 | 0.199
C260402342 | H26040585 | 2026-04-15 | LC340 | CAL | 0.0401 | 0.4 | 0.01 | 0.0315 | 0.0097 | 0.0031 | 0.0489 | 0 | 0 | 0 | 1.48 | 26.8 | 1174.7 | 901.1 | 697.7 | 174.4 | 4.76 | 177.9 | 10.7 | 70.6 | 1.4 | 1600 | 778.5 | 225.6 | 390.5 |  |  | 2.13 | B | 240 | 370 | 38.2 | 0.649 |  | 없음 |  | 합격 | SL260402325 | HC260402325 | N | 1.42 | 1.22 | 1.73 | 0.189
C260402343 | H26040585 | 2026-04-15 | BH340_OUT | CAL | 0.0031 | 0.39 | 0 | 0.0392 | 0.0061 | 0.0024 | 0.0393 | 0 | 0.0088 | 0.0004 | 1.46 | 29.9 | 1204.3 | 908.7 | 652.9 | 180.9 | 6.99 | 186.7 | 12.6 | 77.1 | 1.6 | 1770 | 826.5 | 228.9 |  |  |  | 0.92 | T | 223 | 363 | 39.8 | 0.614 | 38 | 없음 |  | 합격 | SL260402326 | HC260402326 | N | 1.6 | 1.5 | 2.08 | 0.205
C260402344 | H26040586 | 2026-04-15 | BH340_OUT | CAL | 0.0031 | 0.36 | 0.02 | 0.0389 | 0.0065 | 0.0032 | 0.0362 | 0 | 0.0099 | 0.0007 | 1.35 | 29.4 | 1213.7 | 912.8 | 644.1 | 184.1 | 3.19 | 182.9 | 11.9 | 74.9 | 0.8 | 1370 | 837 | 288.3 |  |  |  | 0.96 | M | 217 | 356 | 36.9 | 0.61 | 42 | 없음 |  | 합격 | SL260402327 | HC260402327 | N | 1.53 | 1.41 | 1.99 | 0.214
C260402345 | H26040586 | 2026-04-15 | HSLA590C | CAL | 0.0797 | 1.5 | 0.31 | 0.0101 | 0.0023 | 0.0033 | 0.0423 | 0 | 0.0371 | 0 | 1.48 | 26 | 1231.3 | 862 | 596.2 | 189.3 | 1.96 | 177.7 | 13.7 | 59.3 | 0.8 | 1090 | 806 | 264.3 | 404.7 |  |  | 0.93 | M | 476 | 621 | 23.4 | 0.767 |  | 없음 |  | 합격 | SL260402328 | HC260402328 | N | 0.94 | 0.86 | 1.15 | 0.153
C260402346 | H26040586 | 2026-04-15 | BH340_OUT | CGL_GA | 0.002 | 0.37 | 0.02 | 0.0392 | 0.005 | 0.0023 | 0.0369 | 0 | 0.0075 | 0.0005 | 1.39 | 34.9 | 1213.3 | 910.9 | 641.8 | 175.5 | 3.53 | 172.9 | 11.8 | 77.3 | 0.8 | 1600 | 837.1 | 169.3 |  | 460.2 | 519.3 | 0.98 | M | 238 | 368 | 36.2 | 0.647 | 41 | 없음 |  | 합격 | SL260402329 | HC260402329 | N | 1.69 | 1.53 | 1.98 | 0.211
C260402347 | H26040586 | 2026-04-15 | IF340_OUT | CGL_GA | 0.0024 | 0.42 | 0.02 | 0.046 | 0.0044 | 0.0024 | 0.0367 | 0.0192 | 0.0156 | 0.0008 | 1.3 | 27 | 1209.7 | 909.3 | 687.4 | 174.8 | 5.29 | 210.9 | 12.9 | 77.3 | 1.2 | 1150 | 823.6 | 151.6 |  | 459.8 | 523.2 | 0.74 | B | 212 | 375 | 39.7 | 0.565 |  | 없음 |  | 합격 | SL260402330 | HC260402330 | N | 1.74 | 1.58 | 2.08 | 0.218
C260402348 | H26040587 | 2026-04-16 | IF340_OUT | CGL_GA | 0.0028 | 0.47 | 0.04 | 0.0436 | 0.0078 | 0.0026 | 0.0331 | 0.02 | 0.0138 | 0.0006 | 1.24 | 31.4 | 1202.3 | 905.8 | 667.4 | 183.3 | 6.53 | 206.6 | 12.9 | 78.6 | 1.4 | 1740 | 830 | 134.3 |  | 458.6 | 520.5 | 0.77 | M | 224 | 374 | 39.3 | 0.599 |  | 없음 |  | 합격 | SL260402331 | HC260402331 | N | 1.75 | 1.56 | 2.19 | 0.218
C260402349 | H26040587 | 2026-04-16 | IF270_IN | CAL | 0.0014 | 0.1 | 0.03 | 0.0059 | 0.0076 | 0.0029 | 0.0385 | 0.0586 | 0 | 0 | 1.48 | 35.6 | 1211.6 | 922.7 | 701.1 | 175.6 | 6.09 | 180.3 | 12 | 80.3 | 1.2 | 1350 | 841.6 | 240.7 |  |  |  | 0.83 | B | 152 | 292 | 49.6 | 0.521 |  | 없음 |  | 합격 | SL260402332 | HC260402332 | Y | 2 | 1.82 | 2.62 | 0.245
C260402350 | H26040587 | 2026-04-16 | LC340 | CAL | 0.0428 | 0.37 | 0.03 | 0.0266 | 0.0078 | 0.0042 | 0.0335 | 0 | 0 | 0 | 1.3 | 22.5 | 1199.2 | 903.6 | 683.8 | 189.5 | 6.42 | 200.5 | 12.2 | 68.8 | 2 | 1390 | 780.3 | 206.7 | 398.9 |  |  | 2.38 | M | 243 | 372 | 40.9 | 0.653 |  | 없음 |  | 합격 | SL260402333 | HC260402333 | N | 1.18 | 1.09 | 1.63 | 0.192
C260402351 | H26040587 | 2026-04-16 | HSLA590C | CAL | 0.0844 | 1.49 | 0.31 | 0.0074 | 0.0037 | 0.0034 | 0.043 | 0 | 0.035 | 0 | 1.47 | 31 | 1242.3 | 874.7 | 563.1 | 196.4 | 2.12 | 177.7 | 11 | 62.4 | 0.8 | 1120 | 813.3 | 260.2 | 415.6 |  |  | 1.04 | M | 486 | 634 | 22.5 | 0.767 |  | 없음 |  | 합격 | SL260402334 | HC260402334 | N | 0.94 | 0.92 | 1.25 | 0.154
C260402352 | H26040588 | 2026-04-16 | IF270_IN | CGL_GA | 0.0019 | 0.11 | 0.03 | 0.0143 | 0.0073 | 0.0028 | 0.0351 | 0.0578 | 0 | 0 | 1.54 | 26.2 | 1196.3 | 921.1 | 686.5 | 178 | 4.49 | 181 | 13.1 | 77.7 | 1 | 1500 | 820.1 | 135.2 |  | 458.3 | 522.7 | 0.9 | M | 164 | 310 | 45.6 | 0.529 |  | 없음 |  | 합격 | SL260402335 | HC260402335 | N | 1.94 | 1.71 | 2.44 | 0.227
C260402353 | H26040588 | 2026-04-16 | IF270_IN | CGL_GA | 0.0026 | 0.09 | 0 | 0.0095 | 0.0074 | 0.0028 | 0.041 | 0.0601 | 0 | 0 | 1.42 | 27.6 | 1192.5 | 921.2 | 698.9 | 177.1 | 4.69 | 171 | 11.7 | 82.9 | 0.8 | 1340 | 810.1 | 146.4 |  | 462.2 | 525.6 | 0.86 | B | 163 | 307 | 46.1 | 0.531 |  | 없음 |  | 합격 | SL260402336 | HC260402336 | N | 1.91 | 1.75 | 2.35 | 0.241
C260402354 | H26040588 | 2026-04-16 | HSLA590C | CGL_GA | 0.0807 | 1.52 | 0.29 | 0.0089 | 0.0037 | 0.0039 | 0.0412 | 0 | 0.0337 | 0 | 1.36 | 31.7 | 1219.1 | 880.3 | 575.1 | 167.6 | 3.94 | 182.6 | 10 | 59.4 | 1.6 | 1740 | 797 | 171.2 |  | 457.6 | 517.3 | 0.95 | M | 481 | 629 | 26.7 | 0.765 |  | 없음 |  | 합격 | SL260402337 | HC260402337 | N | 0.87 | 0.86 | 1.17 | 0.159
C260402355 | H26040588 | 2026-04-16 | HSLA590C | CGL_GA | 0.0793 | 1.52 | 0.32 | 0.0197 | 0.0053 | 0.0035 | 0.0452 | 0 | 0.0345 | 0 | 1.54 | 25 | 1219.4 | 880.7 | 587.2 | 166.3 | 2.63 | 174.1 | 13.2 | 62 | 1 | 1700 | 786.2 | 155.7 |  | 456.1 | 519.8 | 0.92 | B | 507 | 658 | 21.8 | 0.771 |  | 없음 |  | 합격 | SL260402338 | HC260402338 | N | 0.97 | 0.84 | 1.31 | 0.156
C260402356 | H26040589 | 2026-04-16 | BH340_OUT | CGL_GA | 0.0026 | 0.42 | 0.02 | 0.0421 | 0.006 | 0.0027 | 0.036 | 0 | 0.008 | 0.0003 | 1.35 | 35.6 | 1199.6 | 904.9 | 651.3 | 168.4 | 3.06 | 185.1 | 13.6 | 77.1 | 0.7 | 1600 | 826.4 | 143.2 |  | 459.2 | 517.1 | 1.02 | M | 227 | 376 | 36.7 | 0.604 | 40 | 없음 |  | 합격 | SL260402339 | HC260402339 | N | 1.51 | 1.35 | 1.94 | 0.196
C260402357 | H26040589 | 2026-04-16 | HSLA590C | CGL_GA | 0.0807 | 1.53 | 0.3 | 0.0161 | 0.0059 | 0.0034 | 0.0413 | 0 | 0.0349 | 0 | 1.41 | 30.6 | 1222.4 | 876 | 588.1 | 179.4 | 2.59 | 182.8 | 12.5 | 61.4 | 1 | 1160 | 793.8 | 149.7 |  | 461.1 | 513.3 | 0.99 | B | 520 | 655 | 22 | 0.794 |  | 없음 |  | 합격 | SL260402340 | HC260402340 | N | 1.01 | 0.82 | 1.02 | 0.152
C260402358 | H26040589 | 2026-04-16 | BH340_OUT | CGL_GA | 0.0026 | 0.38 | 0.02 | 0.0358 | 0.0067 | 0.0025 | 0.0306 | 0 | 0.0078 | 0.0006 | 1.41 | 25.5 | 1210.9 | 913.3 | 643 | 180.7 | 10.94 | 193.9 | 11.9 | 81.7 | 2 | 1140 | 831.9 | 129.2 |  | 462 | 519.7 | 0.83 | M | 228 | 353 | 41.2 | 0.646 | 45 | 없음 |  | 합격 | SL260402341 | HC260402341 | N | 1.73 | 1.56 | 2.13 | 0.216
C260402359 | H26040589 | 2026-04-16 | BH340_OUT | CAL | 0.0025 | 0.39 | 0.03 | 0.0463 | 0.007 | 0.0025 | 0.0429 | 0 | 0.01 | 0.0006 | 1.36 | 27.7 | 1206.4 | 927.7 | 665 | 185.2 | 7.01 | 199.1 | 11 | 77.2 | 1.6 | 1820 | 840.6 | 227.8 |  |  |  | 1.12 | M | 227 | 369 | 39.8 | 0.615 | 34 | 없음 |  | 합격 | SL260402342 | HC260402342 | N | 1.66 | 1.43 | 2.08 | 0.21
C260402360 | H26040590 | 2026-04-16 | HSLA590C | CAL | 0.0774 | 1.5 | 0.28 | 0.0219 | 0.0042 | 0.0045 | 0.0394 | 0 | 0.0359 | 0 | 1.3 | 24 | 1220.2 | 866.8 | 590.9 | 180.4 | 2.66 | 192.2 | 11.9 | 62.4 | 1 | 1000 | 801.6 | 256.2 | 409.4 |  |  | 1 | M | 477 | 623 | 22.3 | 0.766 |  | 없음 |  | 합격 | SL260402343 | HC260402343 | N | 1 | 1.02 | 1.27 | 0.145
C260402361 | H26040590 | 2026-04-16 | LC340 | CAL | 0.0367 | 0.33 | 0.03 | 0.0274 | 0.0082 | 0.0035 | 0.0403 | 0 | 0 | 0 | 1.47 | 28.9 | 1198.1 | 893.7 | 696.8 | 180.9 | 4.58 | 166.3 | 9.6 | 69.4 | 1.4 | 1380 | 778.2 | 231.2 | 411.1 |  |  | 2.02 | T | 241 | 360 | 37.3 | 0.669 |  | 없음 |  | 합격 | SL260402344 | HC260402344 | N | 1.41 | 1.23 | 1.62 | 0.201
C260402362 | H26040590 | 2026-04-16 | LC440R | CAL | 0.0703 | 1.18 | 0.28 | 0.056 | 0.0064 | 0.0032 | 0.0406 | 0 | 0 | 0 | 1.43 | 27.2 | 1187.9 | 877.2 | 671.2 | 168 | 2.09 | 167.4 | 11.9 | 66.4 | 0.7 | 1110 | 796 | 283.2 | 391.3 |  |  | 0.95 | T | 300 | 494 | 31 | 0.607 |  | 없음 |  | 합격 | SL260402345 | HC260402345 | N | 1.17 | 1.05 | 1.43 | 0.181
C260402363 | H26040590 | 2026-04-16 | HSLA590C | CAL | 0.0815 | 1.51 | 0.32 | 0.0145 | 0.0049 | 0.0031 | 0.0394 | 0 | 0.0344 | 0 | 1.36 | 31 | 1228.7 | 878.7 | 572.2 | 176.9 | 1.63 | 198.5 | 12.7 | 57.2 | 0.7 | 1020 | 805.5 | 256.2 | 406.7 |  |  | 0.95 | T | 514 | 653 | 22.3 | 0.787 |  | 없음 |  | 합격 | SL260402346 | HC260402346 | N | 0.91 | 0.87 | 1.01 | 0.154
C260402364 | H26040591 | 2026-04-16 | IF270_IN | CGL_GA | 0.0014 | 0.08 | 0.02 | 0.0119 | 0.0046 | 0.003 | 0.0331 | 0.0562 | 0 | 0 | 1.36 | 22.6 | 1192.7 | 916.2 | 705.2 | 186.5 | 3.36 | 162.7 | 13.1 | 76.2 | 0.8 | 1710 | 817.2 | 158.2 |  | 461.9 | 527.7 | 0.84 | T | 166 | 293 | 46.8 | 0.567 |  | 없음 |  | 합격 | SL260402347 | HC260402347 | N | 1.99 | 1.76 | 2.44 | 0.235
C260402365 | H26040591 | 2026-04-16 | HSLA590C | CAL | 0.0757 | 1.54 | 0.31 | 0.0152 | 0.0026 | 0.0044 | 0.0409 | 0 | 0.0335 | 0 | 1.4 | 30 | 1225.5 | 871.7 | 581.9 | 182 | 1.92 | 185.7 | 10.3 | 58.3 | 0.8 | 1320 | 792.4 | 229.7 | 403.3 |  |  | 0.88 | M | 486 | 638 | 22.3 | 0.762 |  | 없음 |  | 합격 | SL260402348 | HC260402348 | N | 0.8 | 0.71 | 1.06 | 0.154
C260402366 | H26040591 | 2026-04-16 | LC440R | CAL | 0.0694 | 1.22 | 0.26 | 0.0645 | 0.0076 | 0.0039 | 0.0417 | 0 | 0 | 0 | 1.42 | 30.5 | 1179.8 | 878.8 | 641.7 | 174.1 | 2.07 | 194.6 | 11 | 66.2 | 0.7 | 1020 | 796.1 | 296.3 | 395.9 |  |  | 0.94 | T | 317 | 502 | 30.5 | 0.631 |  | 없음 |  | 합격 | SL260402349 | HC260402349 | N | 1.12 | 1.03 | 1.27 | 0.181
C260402367 | H26040591 | 2026-04-16 | HSLA590C | CAL | 0.0838 | 1.51 | 0.29 | 0.0205 | 0.0049 | 0.004 | 0.0444 | 0 | 0.035 | 0 | 1.33 | 28.4 | 1249.3 | 888.3 | 584.2 | 172.8 | 2.43 | 180.2 | 12.2 | 58.8 | 1 | 1810 | 791.5 | 237.4 | 397.2 |  |  | 1.03 | M | 510 | 679 | 22.9 | 0.751 |  | 없음 |  | 합격 | SL260402350 | HC260402350 | N | 0.91 | 0.84 | 1.13 | 0.138
C260402368 | H26040592 | 2026-04-16 | HSLA590C | CGL_GA | 0.0751 | 1.47 | 0.31 | 0.0131 | 0.0041 | 0.0042 | 0.0461 | 0 | 0.0326 | 0 | 1.5 | 30.3 | 1246.7 | 891.2 | 581.1 | 174 | 2.53 | 171.1 | 11.8 | 60.4 | 1 | 1060 | 776.9 | 148.7 |  | 460.4 | 516.8 | 0.99 | T | 526 | 642 | 21.7 | 0.819 |  | 없음 |  | 합격 | SL260402351 | HC260402351 | N | 0.83 | 0.81 | 1.14 | 0.158
C260402369 | H26040592 | 2026-04-16 | IF270_IN | CAL | 0.002 | 0.14 | 0.01 | 0.0111 | 0.0055 | 0.003 | 0.0329 | 0.0652 | 0 | 0 | 1.54 | 26 | 1197.2 | 914.2 | 686.6 | 182.3 | 3.48 | 190.5 | 12 | 79.9 | 0.7 | 1280 | 828.8 | 279.7 |  |  |  | 0.86 | T | 158 | 300 | 47.4 | 0.527 |  | 없음 |  | 합격 | SL260402352 | HC260402352 | N | 1.85 | 1.72 | 2.36 | 0.232
C260402370 | H26040592 | 2026-04-16 | IF340_OUT | CGL_GA | 0.0022 | 0.44 | 0.01 | 0.044 | 0.0049 | 0.0027 | 0.0375 | 0.0237 | 0.0153 | 0.0006 | 1.34 | 29.9 | 1196.1 | 905.2 | 679.8 | 175.3 | 3.17 | 189.7 | 14.2 | 77.9 | 0.7 | 1660 | 828.6 | 135.7 |  | 459.8 | 509.8 | 0.76 | M | 219 | 373 | 38.3 | 0.587 |  | 없음 |  | 합격 | SL260402353 | HC260402353 | N | 1.78 | 1.62 | 2.17 | 0.221
C260402371 | H26040592 | 2026-04-17 | IF270_IN | CAL | 0.0016 | 0.12 | 0.01 | 0.0136 | 0.0057 | 0.0028 | 0.0273 | 0.0572 | 0 | 0 | 1.39 | 26.4 | 1225 | 928.1 | 709.9 | 178.6 | 8.41 | 160.6 | 11.4 | 83.3 | 1.4 | 1020 | 833.4 | 261.4 |  |  |  | 0.94 | M | 153 | 301 | 51.6 | 0.508 |  | 없음 |  | 합격 | SL260402354 | HC260402354 | N | 1.95 | 1.86 | 2.6 | 0.237
C260402372 | H26040593 | 2026-04-17 | IF270_IN | CGL_GA | 0.0018 | 0.11 | 0.02 | 0.0058 | 0.0064 | 0.0027 | 0.0371 | 0.0569 | 0 | 0 | 1.43 | 29.2 | 1194.5 | 926.2 | 713.5 | 174.4 | 5.81 | 178.1 | 13.1 | 82.8 | 1 | 1210 | 818.5 | 162.3 |  | 457.8 | 510.9 | 0.84 | M | 159 | 304 | 48.8 | 0.523 |  | 없음 |  | 합격 | SL260402355 | HC260402355 | N | 2.14 | 1.93 | 2.58 | 0.246
C260402373 | H26040593 | 2026-04-17 | IF340_OUT | CGL_GA | 0.0022 | 0.4 | 0.03 | 0.0494 | 0.0041 | 0.0024 | 0.0303 | 0.0207 | 0.0147 | 0.0006 | 1.36 | 29.6 | 1178.8 | 916.7 | 690.6 | 180 | 4.43 | 179.3 | 10.4 | 77.4 | 1 | 1770 | 832.5 | 144.5 |  | 460.1 | 516.5 | 0.83 | T | 211 | 375 | 38.1 | 0.563 |  | 없음 |  | 합격 | SL260402356 | HC260402356 | N | 1.72 | 1.51 | 2.14 | 0.231
C260402374 | H26040593 | 2026-04-17 | BH340_OUT | CGL_GA | 0.0018 | 0.4 | 0.02 | 0.0398 | 0.0052 | 0.0025 | 0.0392 | 0 | 0.0074 | 0.0006 | 1.35 | 23.9 | 1197.7 | 893.7 | 649.9 | 177.3 | 4.45 | 181.9 | 13.6 | 77.5 | 1 | 1410 | 829 | 155.1 |  | 461.9 | 507.8 | 1.09 | M | 223 | 359 | 39.2 | 0.621 | 39 | 없음 |  | 합격 | SL260402357 | HC260402357 | N | 1.62 | 1.55 | 2.02 | 0.202
C260402375 | H26040593 | 2026-04-17 | IF270_IN | CGL_GA | 0.002 | 0.12 | 0.01 | 0.0103 | 0.004 | 0.0022 | 0.0385 | 0.0632 | 0 | 0 | 1.42 | 30.3 | 1196 | 920.2 | 689.4 | 176.1 | 6.57 | 171.5 | 12.2 | 84.8 | 1 | 1310 | 812.5 | 104.6 |  | 465.1 | 520.3 | 0.63 | M | 164 | 303 | 48.9 | 0.541 |  | 없음 |  | 합격 | SL260402358 | HC260402358 | N | 1.96 | 1.77 | 2.45 | 0.235
C260402376 | H26040594 | 2026-04-17 | LC440R | CGL_GA | 0.0719 | 1.12 | 0.24 | 0.0593 | 0.0065 | 0.0035 | 0.0313 | 0 | 0 | 0 | 1.35 | 24.4 | 1207.5 | 875.7 | 654.5 | 177.9 | 4.88 | 194 | 10.8 | 67.2 | 1.6 | 1300 | 792.1 | 140.5 |  | 456.9 | 513 | 0.92 | M | 311 | 485 | 35.8 | 0.641 |  | 없음 |  | 합격 | SL260402359 | HC260402359 | N | 1.25 | 1.1 | 1.52 | 0.193
C260402377 | H26040594 | 2026-04-17 | IF340_OUT | CGL_GA | 0.0029 | 0.44 | 0.02 | 0.043 | 0.0083 | 0.0023 | 0.0324 | 0.0196 | 0.0094 | 0.0006 | 1.51 | 27.3 | 1208 | 894.3 | 670.5 | 180.8 | 6.19 | 183.6 | 11.8 | 77.4 | 1.4 | 1680 | 829 | 100.3 |  | 456.7 | 523 | 0.69 | B | 220 | 376 | 38.5 | 0.585 |  | 없음 |  | 합격 | SL260402360 | HC260402360 | N | 1.56 | 1.49 | 2.04 | 0.221
C260402378 | H26040594 | 2026-04-17 | HSLA590C | CGL_GA | 0.0786 | 1.52 | 0.3 | 0.0124 | 0.0023 | 0.0052 | 0.0402 | 0 | 0.0368 | 0 | 1.21 | 26.5 | 1225.9 | 876.3 | 587.8 | 177.9 | 2 | 165.5 | 13 | 60.1 | 0.8 | 1210 | 786.5 | 158.7 |  | 464.5 | 537.4 | 1.04 | M | 477 | 642 | 23.9 | 0.743 |  | 없음 |  | 합격 | SL260402361 | HC260402361 | N | 0.93 | 0.89 | 1.14 | 0.154
C260402379 | H26040594 | 2026-04-17 | LC340 | CAL | 0.0469 | 0.34 | 0.03 | 0.0333 | 0.0073 | 0.0043 | 0.0421 | 0 | 0 | 0 | 1.4 | 27.3 | 1188.3 | 883.7 | 669.8 | 198.2 | 2.66 | 196.4 | 11.4 | 73.7 | 0.7 | 1060 | 783.2 | 266.9 | 408.2 |  |  | 2.06 | B | 244 | 383 | 34.2 | 0.637 |  | 없음 |  | 합격 | SL260402362 | HC260402362 | N | 1.41 | 1.29 | 1.69 | 0.19
C260402380 | H26040595 | 2026-04-17 | LC340 | CAL | 0.0397 | 0.36 | 0.04 | 0.0325 | 0.0089 | 0.0032 | 0.0301 | 0 | 0 | 0 | 1.26 | 26.8 | 1192.3 | 889 | 687.3 | 185 | 4.79 | 183.5 | 11.9 | 70.8 | 1.4 | 1740 | 778.3 | 240.9 | 392.2 |  |  | 2.16 | T | 253 | 373 | 37.1 | 0.678 |  | 없음 |  | 합격 | SL260402363 | HC260402363 | N | 1.4 | 1.19 | 1.74 | 0.189
C260402381 | H26040595 | 2026-04-17 | IF270_IN | CGL_GA | 0.0022 | 0.07 | 0.02 | 0.0111 | 0.0059 | 0.0028 | 0.0293 | 0.0654 | 0 | 0 | 1.63 | 25.6 | 1211.8 | 918.8 | 687.7 | 190.4 | 7.42 | 186.3 | 12.2 | 83.8 | 1.2 | 1450 | 814.2 | 128.4 |  | 459.6 | 517.7 | 0.85 | M | 158 | 302 | 49.8 | 0.523 |  | 없음 |  | 합격 | SL260402364 | HC260402364 | N | 1.99 | 1.76 | 2.59 | 0.233
C260402382 | H26040595 | 2026-04-17 | BH340_OUT | CGL_GA | 0.0024 | 0.4 | 0.02 | 0.0394 | 0.0052 | 0.0027 | 0.0409 | 0 | 0.0086 | 0.0004 | 1.25 | 34.6 | 1198.3 | 920.6 | 666.4 | 186.4 | 2.86 | 166.2 | 12.8 | 75.6 | 0.7 | 1600 | 820.8 | 160.4 |  | 458.1 | 523.4 | 1.02 | T | 227 | 369 | 36.3 | 0.615 | 34 | 없음 |  | 합격 | SL260402365 | HC260402365 | N | 1.6 | 1.46 | 2.1 | 0.211
C260402383 | H26040595 | 2026-04-17 | LC440R | CAL | 0.0778 | 1.18 | 0.25 | 0.0623 | 0.0061 | 0.0037 | 0.0455 | 0 | 0 | 0 | 1.52 | 28.2 | 1204.1 | 881.7 | 651 | 181.6 | 1.78 | 168.1 | 12.9 | 60.7 | 0.7 | 1250 | 802.8 | 277.9 | 396.4 |  |  | 0.93 | T | 309 | 486 | 29 | 0.636 |  | 없음 |  | 합격 | SL260402366 | HC260402366 | N | 1.06 | 0.9 | 1.39 | 0.181
C260402384 | H26040596 | 2026-04-17 | IF270_IN | CGL_GA | 0.0019 | 0.06 | 0 | 0.0076 | 0.0057 | 0.0024 | 0.0297 | 0.0618 | 0 | 0 | 1.24 | 25 | 1207.8 | 924.3 | 697.3 | 187.5 | 3.46 | 184.9 | 13.3 | 81.2 | 0.65 | 1320 | 818.3 | 166.5 |  | 460.6 | 520.1 | 0.95 | B | 155 | 294 | 47.6 | 0.527 |  | 없음 |  | 합격 | SL260402367 | HC260402367 | N | 1.99 | 1.73 | 2.47 | 0.232
C260402385 | H26040596 | 2026-04-17 | IF340_OUT | CGL_GA | 0.0019 | 0.48 | 0.02 | 0.046 | 0.006 | 0.0028 | 0.0322 | 0.0204 | 0.0109 | 0.0009 | 1.34 | 30.2 | 1228.5 | 918.8 | 679.8 | 181.3 | 5.34 | 179.1 | 11.1 | 77.5 | 1.2 | 1080 | 828.1 | 142.9 |  | 463.3 | 521.6 | 0.89 | M | 203 | 374 | 40.6 | 0.543 |  | 없음 |  | 합격 | SL260402368 | HC260402368 | N | 1.76 | 1.59 | 2.24 | 0.203
C260402386 | H26040596 | 2026-04-17 | IF270_IN | CGL_GA | 0.0025 | 0.13 | 0 | 0.0123 | 0.0029 | 0.0025 | 0.0397 | 0.0575 | 0 | 0 | 1.4 | 31.7 | 1207.3 | 907.5 | 710 | 193.7 | 5.41 | 180.9 | 12.6 | 77.8 | 1.2 | 1370 | 825.2 | 130.8 |  | 459.8 | 515.1 | 0.72 | M | 149 | 305 | 49.6 | 0.489 |  | 없음 |  | 합격 | SL260402369 | HC260402369 | N | 2.04 | 1.8 | 2.55 | 0.24
C260402387 | H26040596 | 2026-04-17 | IF340_OUT | CGL_GA | 0.0027 | 0.44 | 0.03 | 0.0416 | 0.0055 | 0.0021 | 0.0364 | 0.0254 | 0.0127 | 0.0006 | 1.38 | 25.7 | 1211.1 | 913.3 | 663.3 | 188.7 | 3.53 | 172.1 | 12.4 | 80.2 | 0.7 | 1320 | 826.4 | 204.4 |  | 459.3 | 523.8 | 0.68 | B | 220 | 369 | 37.8 | 0.596 |  | 없음 |  | 합격 | SL260402370 | HC260402370 | N | 1.78 | 1.57 | 2.3 | 0.205
C260402388 | H26040597 | 2026-04-17 | LC440R | CAL | 0.074 | 1.17 | 0.27 | 0.0605 | 0.0063 | 0.0032 | 0.0352 | 0 | 0 | 0 | 1.23 | 29.2 | 1206.3 | 877.1 | 644.2 | 175.6 | 2.38 | 160.6 | 11.6 | 66.3 | 0.8 | 1440 | 799.4 | 277.5 | 395.2 |  |  | 1.04 | M | 310 | 501 | 31.1 | 0.619 |  | 없음 |  | 합격 | SL260402371 | HC260402371 | N | 1.09 | 1 | 1.24 | 0.184
C260402389 | H26040597 | 2026-04-17 | HSLA590C | CAL | 0.0788 | 1.49 | 0.34 | 0.0137 | 0.0036 | 0.0034 | 0.045 | 0 | 0.0339 | 0 | 1.4 | 24.6 | 1234.2 | 887.5 | 593.1 | 179.1 | 2.5 | 183 | 12.5 | 60 | 1 | 1140 | 794.9 | 252 | 391.8 |  |  | 0.99 | M | 484 | 613 | 22.5 | 0.79 |  | 없음 |  | 합격 | SL260402372 | HC260402372 | N | 0.98 | 0.91 | 1.24 | 0.144
C260402390 | H26040597 | 2026-04-17 | HSLA590C | CGL_GA | 0.0765 | 1.51 | 0.31 | 0.0119 | 0.0026 | 0.0037 | 0.0378 | 0 | 0.038 | 0 | 1.29 | 21.2 | 1232.7 | 874.3 | 570.1 | 185.2 | 1.69 | 165.5 | 10.3 | 61.5 | 0.65 | 1090 | 796.7 | 168.6 |  | 469 | 525.8 | 1.11 | M | 521 | 653 | 22.2 | 0.798 |  | 없음 |  | 합격 | SL260402373 | HC260402373 | N | 0.9 | 0.79 | 1.13 | 0.154
C260402391 | H26040597 | 2026-04-17 | LC340 | CAL | 0.0432 | 0.35 | 0.02 | 0.031 | 0.0073 | 0.0031 | 0.0391 | 0 | 0 | 0 | 1.37 | 24.5 | 1198.7 | 879.6 | 687.6 | 184.7 | 2.51 | 195.9 | 11.8 | 68.1 | 0.8 | 1160 | 783.4 | 248.8 | 397.7 |  |  | 2.1 | M | 261 | 368 | 37.1 | 0.709 |  | 없음 |  | 합격 | SL260402374 | HC260402374 | N | 1.44 | 1.34 | 1.79 | 0.187
C260402392 | H26040598 | 2026-04-17 | BH340_OUT | CAL | 0.0027 | 0.41 | 0.04 | 0.0401 | 0.0066 | 0.0024 | 0.0301 | 0 | 0.0088 | 0.0004 | 1.48 | 22.7 | 1191.1 | 902.2 | 656.2 | 171 | 6.6 | 173.6 | 14.3 | 75.8 | 1.6 | 1060 | 830 | 223.5 |  |  |  | 1 | B | 236 | 373 | 37.5 | 0.633 | 39 | 없음 |  | 합격 | SL260402375 | HC260402375 | N | 1.57 | 1.42 | 1.92 | 0.2
C260402393 | H26040598 | 2026-04-17 | LC440R | CAL | 0.0662 | 1.17 | 0.23 | 0.0603 | 0.0054 | 0.0032 | 0.0417 | 0 | 0 | 0 | 1.49 | 22.3 | 1203.3 | 884.2 | 672.7 | 177.7 | 3.61 | 183.6 | 12 | 61.2 | 1.4 | 1600 | 805.9 | 242 | 392.2 |  |  | 1.07 | M | 292 | 482 | 35.1 | 0.606 |  | 없음 |  | 합격 | SL260402376 | HC260402376 | N | 1.13 | 1.04 | 1.27 | 0.191
C260402394 | H26040598 | 2026-04-17 | BH340_OUT | CGL_GA | 0.0031 | 0.39 | 0.02 | 0.0398 | 0.0065 | 0.003 | 0.043 | 0 | 0.0098 | 0.0003 | 1.52 | 30.4 | 1211 | 907.6 | 649.9 | 187.6 | 2.64 | 187.2 | 11.8 | 73.5 | 0.7 | 1650 | 823.7 | 164.7 |  | 461.4 | 526.3 | 0.96 | M | 233 | 364 | 35.6 | 0.64 | 44 | 슬리버 | 중 | 표면결함 | SL260402377 | HC260402377 | N | 1.45 | 1.38 | 2.02 | 0.211
C260402395 | H26040598 | 2026-04-17 | BH340_OUT | CAL | 0.0032 | 0.43 | 0.02 | 0.0416 | 0.0057 | 0.0028 | 0.03 | 0 | 0.009 | 0.0003 | 1.27 | 20.3 | 1218.8 | 908.7 | 636.5 | 199.5 | 3.13 | 189.5 | 12 | 74.4 | 0.8 | 1810 | 835.5 | 245.9 |  |  |  | 0.94 | M | 226 | 374 | 34.2 | 0.604 | 44 | 없음 |  | 합격 | SL260402378 | HC260402378 | N | 1.46 | 1.31 | 1.89 | 0.208
C260402396 | H26040599 | 2026-04-17 | BH340_OUT | CGL_GA | 0.0028 | 0.42 | 0.01 | 0.0338 | 0.0064 | 0.0026 | 0.03 | 0 | 0.0079 | 0.0002 | 1.4 | 27.4 | 1213.3 | 912 | 650.9 | 195.7 | 5.41 | 192.5 | 13.1 | 77.8 | 1.2 | 1830 | 828.6 | 131.9 |  | 456.3 | 514.7 | 0.88 | M | 223 | 372 | 37.9 | 0.599 | 35 | 없음 |  | 합격 | SL260402379 | HC260402379 | N | 1.55 | 1.36 | 1.88 | 0.211
C260402397 | H26040599 | 2026-04-17 | IF270_IN | CAL | 0.0018 | 0.1 | 0.01 | 0.0089 | 0.0056 | 0.003 | 0.0359 | 0.0634 | 0 | 0 | 1.59 | 24.5 | 1198.4 | 918.7 | 695 | 176.5 | 5.33 | 175.1 | 13.5 | 85 | 0.8 | 1220 | 840.6 | 266 |  |  |  | 0.84 | T | 155 | 304 | 48.8 | 0.51 |  | 없음 |  | 합격 | SL260402380 | HC260402380 | Y | 2.09 | 1.88 | 2.63 | 0.243
C260402398 | H26040599 | 2026-04-18 | LC440R | CAL | 0.0767 | 1.18 | 0.24 | 0.058 | 0.0062 | 0.0036 | 0.0368 | 0 | 0 | 0 | 1.39 | 23.5 | 1211.6 | 885.6 | 656.5 | 178.5 | 3.23 | 168.9 | 13 | 62.8 | 1.2 | 1420 | 806.2 | 217.2 | 405.6 |  |  | 0.9 | M | 303 | 497 | 32 | 0.61 |  | 없음 |  | 합격 | SL260402381 | HC260402381 | N | 1.14 | 1.03 | 1.31 | 0.197
C260402399 | H26040599 | 2026-04-18 | IF270_IN | CAL | 0.0018 | 0.11 | 0.02 | 0.0044 | 0.0071 | 0.0022 | 0.0421 | 0.0626 | 0 | 0 | 1.31 | 25.7 | 1204.8 | 927.6 | 704.8 | 183.1 | 3.97 | 162 | 12.3 | 79.9 | 0.8 | 1430 | 827.8 | 289.4 |  |  |  | 0.89 | M | 137 | 288 | 46.7 | 0.476 |  | 없음 |  | 합격 | SL260402382 | HC260402382 | N | 2.01 | 1.79 | 2.51 | 0.235
C260402400 | H26040600 | 2026-04-18 | IF340_OUT | CGL_GA | 0.0027 | 0.45 | 0.01 | 0.0445 | 0.0057 | 0.0025 | 0.0339 | 0.0233 | 0.0144 | 0.0006 | 1.29 | 24.1 | 1212.4 | 917.7 | 668.6 | 168.3 | 5.67 | 177.2 | 11.9 | 78.8 | 1.2 | 1840 | 818.7 | 137.9 |  | 463.7 | 517.6 | 0.78 | M | 206 | 372 | 38.5 | 0.554 |  | 없음 |  | 합격 | SL260402383 | HC260402383 | N | 1.66 | 1.49 | 2.14 | 0.209
C260402401 | H26040600 | 2026-04-18 | HSLA590C | CAL | 0.0813 | 1.48 | 0.29 | 0.0135 | 0.0036 | 0.004 | 0.0396 | 0 | 0.0346 | 0 | 1.41 | 24.4 | 1208.4 | 879.9 | 573.1 | 183.6 | 1.99 | 192.6 | 12.3 | 59.8 | 0.8 | 1300 | 791.5 | 257.3 | 396 |  |  | 0.99 | M | 466 | 639 | 22.6 | 0.729 |  | 없음 |  | 합격 | SL260402384 | HC260402384 | Y | 0.9 | 0.76 | 1.08 | 0.155
C260402402 | H26040600 | 2026-04-18 | IF340_OUT | CGL_GA | 0.0024 | 0.48 | 0.01 | 0.0413 | 0.0074 | 0.0033 | 0.033 | 0.0207 | 0.0124 | 0.0007 | 1.31 | 27.9 | 1189.1 | 912.8 | 695.1 | 182.7 | 5.17 | 185.7 | 11.2 | 76.8 | 1.2 | 1160 | 822 | 131.2 |  | 451.9 | 513.5 | 0.97 | B | 219 | 377 | 39.8 | 0.581 |  | 없음 |  | 합격 | SL260402385 | HC260402385 | N | 1.67 | 1.51 | 2.04 | 0.213
C260402403 | H26040600 | 2026-04-18 | IF340_OUT | CGL_GA | 0.0032 | 0.43 | 0.02 | 0.045 | 0.0044 | 0.0029 | 0.0344 | 0.0181 | 0.0139 | 0.0005 | 1.4 | 23.9 | 1187.4 | 926 | 681.3 | 187.6 | 4.25 | 176.2 | 10.3 | 71.8 | 1.2 | 1620 | 830.6 | 123.7 |  | 461.4 | 532.4 | 1.03 | T | 201 | 369 | 37.9 | 0.545 |  | 없음 |  | 합격 | SL260402386 | HC260402386 | N | 1.7 | 1.54 | 2.03 | 0.212
C260402404 | H26040601 | 2026-04-18 | BH340_OUT | CAL | 0.0022 | 0.38 | 0.01 | 0.0444 | 0.0056 | 0.0034 | 0.0304 | 0 | 0.0077 | 0.0004 | 1.44 | 27.2 | 1199.7 | 907.5 | 655.6 | 185.4 | 3.42 | 174 | 13.3 | 76.6 | 0.8 | 1680 | 841.5 | 272.1 |  |  |  | 0.98 | M | 232 | 364 | 36 | 0.637 | 33 | 없음 |  | 합격 | SL260402387 | HC260402387 | N | 1.7 | 1.52 | 2.15 | 0.214
C260402405 | H26040601 | 2026-04-18 | HSLA590C | CAL | 0.0849 | 1.48 | 0.32 | 0.0173 | 0.002 | 0.0036 | 0.0514 | 0 | 0.0348 | 0 | 1.33 | 24.5 | 1228.6 | 887.3 | 576.6 | 173.8 | 1.93 | 183.9 | 12.4 | 58.6 | 0.8 | 1820 | 808.6 | 248.2 | 401.1 |  |  | 1.01 | M | 499 | 629 | 22.1 | 0.793 |  | 없음 |  | 합격 | SL260402388 | HC260402388 | N | 0.96 | 0.87 | 1.18 | 0.152
C260402406 | H26040601 | 2026-04-18 | LC440R | CGL_GA | 0.0768 | 1.2 | 0.24 | 0.066 | 0.0064 | 0.003 | 0.039 | 0 | 0 | 0 | 1.37 | 24.6 | 1192 | 874.6 | 668.1 | 177.6 | 3.37 | 165.6 | 12.9 | 64.4 | 1.2 | 1060 | 787.7 | 167.3 |  | 463 | 523.2 | 1.02 | B | 321 | 494 | 32.9 | 0.65 |  | 없음 |  | 합격 | SL260402389 | HC260402389 | N | 1.14 | 0.99 | 1.32 | 0.187
C260402407 | H26040601 | 2026-04-18 | HSLA590C | CAL | 0.0713 | 1.5 | 0.31 | 0.011 | 0.0066 | 0.0039 | 0.0428 | 0 | 0.0373 | 0 | 1.45 | 27.6 | 1234 | 878.5 | 579.1 | 170.8 | 3 | 175.1 | 12.5 | 60 | 1.2 | 1200 | 791 | 223.5 | 392.6 |  |  | 1 | T | 519 | 649 | 23.9 | 0.8 |  | 없음 |  | 합격 | SL260402390 | HC260402390 | N | 1 | 0.82 | 1.28 | 0.141
C260402408 | H26040602 | 2026-04-18 | IF270_IN | CGL_GA | 0.002 | 0.1 | 0 | 0.0091 | 0.0047 | 0.0027 | 0.0392 | 0.0555 | 0 | 0 | 1.4 | 27.6 | 1212 | 912 | 692.4 | 182.1 | 3.35 | 186.3 | 13.1 | 79.1 | 0.7 | 1390 | 819.5 | 162.4 |  | 462 | 521.2 | 0.81 | M | 147 | 297 | 45.8 | 0.495 |  | 없음 |  | 합격 | SL260402391 | HC260402391 | N | 1.89 | 1.66 | 2.44 | 0.227
C260402409 | H26040602 | 2026-04-18 | LC440R | CGL_GA | 0.0689 | 1.17 | 0.24 | 0.0549 | 0.0056 | 0.0036 | 0.0268 | 0 | 0 | 0 | 1.37 | 27.6 | 1197.2 | 866.6 | 669.6 | 187.5 | 1.88 | 171.2 | 10.9 | 65.3 | 0.65 | 1500 | 783.3 | 174.1 |  | 462.5 | 527.7 | 1 | M | 311 | 493 | 30.6 | 0.631 |  | 없음 |  | 합격 | SL260402392 | HC260402392 | N | 1.08 | 1 | 1.38 | 0.191
C260402410 | H26040602 | 2026-04-18 | IF270_IN | CGL_GA | 0.0024 | 0.13 | 0.02 | 0.0132 | 0.0074 | 0.0025 | 0.0364 | 0.0632 | 0 | 0 | 1.44 | 31.5 | 1193.9 | 931.2 | 695 | 188.9 | 3.34 | 177.4 | 10.8 | 76 | 0.8 | 1200 | 814.5 | 168.6 |  | 455.4 | 527.4 | 1 | B | 169 | 307 | 46.6 | 0.55 |  | 없음 |  | 합격 | SL260402393 | HC260402393 | N | 1.88 | 1.67 | 2.39 | 0.229
C260402411 | H26040602 | 2026-04-18 | IF270_IN | CGL_GA | 0.0014 | 0.11 | 0.01 | 0.0192 | 0.0056 | 0.0027 | 0.0341 | 0.0589 | 0 | 0 | 1.39 | 27.2 | 1193.7 | 922.1 | 691 | 176.8 | 3.84 | 179.1 | 12.8 | 81.8 | 0.7 | 1540 | 819 | 123.8 |  | 459.9 | 514 | 0.78 | M | 177 | 306 | 47.7 | 0.578 |  | 없음 |  | 합격 | SL260402394 | HC260402394 | N | 2.01 | 1.72 | 2.45 | 0.242
C260402412 | H26040603 | 2026-04-18 | IF270_IN | CAL | 0.0014 | 0.1 | 0.01 | 0.0101 | 0.0061 | 0.0027 | 0.0328 | 0.0594 | 0 | 0 | 1.43 | 25.2 | 1194.1 | 919.5 | 694.1 | 172.2 | 4.64 | 184.7 | 11 | 82.7 | 0.8 | 1120 | 839.3 | 259.3 |  |  |  | 0.93 | M | 152 | 294 | 47 | 0.517 |  | 없음 |  | 합격 | SL260402395 | HC260402395 | N | 2.05 | 1.9 | 2.65 | 0.242
C260402413 | H26040603 | 2026-04-18 | LC440R | CAL | 0.0685 | 1.19 | 0.27 | 0.0593 | 0.0069 | 0.0035 | 0.0394 | 0 | 0 | 0 | 1.45 | 27.5 | 1192.1 | 873.9 | 665.8 | 162.3 | 2.89 | 196.1 | 11.1 | 65.3 | 1 | 1390 | 803.1 | 266.9 | 395.4 |  |  | 0.95 | T | 302 | 491 | 32.1 | 0.615 |  | 없음 |  | 합격 | SL260402396 | HC260402396 | N | 1.18 | 1.13 | 1.49 | 0.191
C260402414 | H26040603 | 2026-04-18 | IF270_IN | CAL | 0.0029 | 0.09 | 0.02 | 0.0086 | 0.0049 | 0.0024 | 0.0338 | 0.0603 | 0 | 0 | 1.43 | 28.9 | 1212.2 | 935 | 700.2 | 176.1 | 4.72 | 162 | 10.7 | 78.8 | 1 | 1450 | 834.1 | 261.2 |  |  |  | 0.83 | B | 173 | 299 | 48 | 0.579 |  | 없음 |  | 합격 | SL260402397 | HC260402397 | N | 2.01 | 1.76 | 2.45 | 0.247
C260402415 | H26040603 | 2026-04-18 | IF270_IN | CAL | 0.0015 | 0.09 | 0 | 0.0058 | 0.0062 | 0.0022 | 0.0352 | 0.0556 | 0 | 0 | 1.45 | 29.7 | 1194.9 | 931 | 699.2 | 181.1 | 4.69 | 189.4 | 13 | 78.7 | 1 | 1690 | 826.6 | 252.6 |  |  |  | 0.87 | M | 141 | 292 | 48 | 0.483 |  | 없음 |  | 합격 | SL260402398 | HC260402398 | N | 2.08 | 1.85 | 2.52 | 0.241
C260402416 | H26040604 | 2026-04-18 | LC340 | CAL | 0.0386 | 0.31 | 0.03 | 0.0317 | 0.0083 | 0.0039 | 0.0452 | 0 | 0 | 0 | 1.45 | 23.3 | 1184.9 | 892.8 | 680.7 | 181.1 | 2.31 | 171.2 | 12.6 | 69.6 | 0.7 | 1290 | 782.8 | 274.6 | 378.1 |  |  | 1.81 | M | 236 | 376 | 37.2 | 0.628 |  | 없음 |  | 합격 | SL260402399 | HC260402399 | N | 1.46 | 1.23 | 1.62 | 0.199
C260402417 | H26040604 | 2026-04-18 | IF270_IN | CGL_GA | 0.0022 | 0.11 | 0 | 0.0127 | 0.0059 | 0.0024 | 0.0293 | 0.0639 | 0 | 0 | 1.3 | 23.2 | 1201.4 | 912.2 | 720.7 | 172.1 | 5.39 | 170.9 | 12.3 | 81.4 | 1 | 1400 | 828.1 | 127.5 |  | 463.3 | 522.9 | 0.95 | M | 156 | 295 | 48.5 | 0.529 |  | 없음 |  | 합격 | SL260402400 | HC260402400 | N | 2.07 | 1.93 | 2.6 | 0.242
C260402418 | H26040604 | 2026-04-18 | HSLA590C | CAL | 0.0827 | 1.46 | 0.29 | 0.0153 | 0.0035 | 0.0038 | 0.0502 | 0 | 0.0386 | 0 | 1.2 | 28.2 | 1218.1 | 889.2 | 582.2 | 191.7 | 1.73 | 172.8 | 11.9 | 59.6 | 0.7 | 1580 | 807.1 | 286 | 397.6 |  |  | 1 | B | 505 | 650 | 23.1 | 0.777 |  | 없음 |  | 합격 | SL260402401 | HC260402401 | N | 0.99 | 0.87 | 1.08 | 0.155
C260402419 | H26040604 | 2026-04-18 | HSLA590C | CAL | 0.0848 | 1.48 | 0.32 | 0.0138 | 0.0041 | 0.0043 | 0.0447 | 0 | 0.034 | 0 | 1.41 | 27.9 | 1233.8 | 881.5 | 572.7 | 181.2 | 2.01 | 168.2 | 11.7 | 60.2 | 0.8 | 1210 | 796.9 | 259.4 | 406.1 |  |  | 1.04 | T | 523 | 662 | 21.1 | 0.79 |  | 스케일 | 경 | 합격 | SL260402402 | HC260402402 | N | 0.98 | 0.87 | 1.13 | 0.15
C260402420 | H26040605 | 2026-04-18 | LC340 | CAL | 0.0444 | 0.3 | 0.01 | 0.0354 | 0.0076 | 0.0033 | 0.0417 | 0 | 0 | 0 | 1.38 | 34.8 | 1198.4 | 909.3 | 674.4 | 174.7 | 5.6 | 163.9 | 11 | 71.4 | 1.6 | 1260 | 783.1 | 188.9 | 388.2 |  |  | 1.95 | M | 245 | 377 | 37.9 | 0.65 |  | 없음 |  | 합격 | SL260402403 | HC260402403 | N | 1.4 | 1.18 | 1.64 | 0.202
C260402421 | H26040605 | 2026-04-19 | IF340_OUT | CGL_GA | 0.0027 | 0.43 | 0.03 | 0.0477 | 0.0052 | 0.0024 | 0.0252 | 0.0228 | 0.0094 | 0.0005 | 1.38 | 22.5 | 1191.7 | 913 | 675 | 187 | 3.06 | 174.6 | 11.6 | 77.1 | 0.7 | 1090 | 838.8 | 170.1 |  | 455 | 516.1 | 0.76 | T | 206 | 366 | 37 | 0.563 |  | 없음 |  | 합격 | SL260402404 | HC260402404 | N | 1.7 | 1.57 | 2.29 | 0.223
C260402422 | H26040605 | 2026-04-19 | LC340 | CAL | 0.0431 | 0.35 | 0.01 | 0.0357 | 0.0077 | 0.0029 | 0.0418 | 0 | 0 | 0 | 1.3 | 30.6 | 1196.1 | 887.6 | 652.5 | 188.6 | 4.05 | 178.2 | 14.3 | 70.4 | 1.2 | 1510 | 769.7 | 231.3 | 406.3 |  |  | 1.92 | M | 250 | 384 | 34.3 | 0.651 |  | 없음 |  | 합격 | SL260402405 | HC260402405 | N | 1.29 | 1.17 | 1.66 | 0.191
C260402423 | H26040605 | 2026-04-19 | IF270_IN | CGL_GA | 0.002 | 0.15 | 0.01 | 0.0142 | 0.0066 | 0.0028 | 0.034 | 0.0551 | 0 | 0 | 1.49 | 30.2 | 1205.4 | 918.8 | 693.5 | 190.6 | 4.97 | 176.4 | 9.4 | 79.9 | 1 | 1290 | 815.5 | 188.9 |  | 452.9 | 513.1 | 0.61 | M | 167 | 306 | 46 | 0.546 |  | 없음 |  | 합격 | SL260402406 | HC260402406 | N | 1.93 | 1.72 | 2.4 | 0.234
C260402424 | H26040606 | 2026-04-19 | LC340 | CAL | 0.0353 | 0.4 | 0.03 | 0.029 | 0.0097 | 0.0033 | 0.0352 | 0 | 0 | 0 | 1.37 | 21.7 | 1181.1 | 895.3 | 683.3 | 169.7 | 3.2 | 168.6 | 12.8 | 68.8 | 1 | 1280 | 782.7 | 276.1 | 403.5 |  |  | 2.03 | M | 243 | 372 | 37.6 | 0.653 |  | 없음 |  | 합격 | SL260402407 | HC260402407 | N | 1.19 | 1.13 | 1.43 | 0.193
C260402425 | H26040606 | 2026-04-19 | IF340_OUT | CGL_GA | 0.0028 | 0.46 | 0.02 | 0.04 | 0.0075 | 0.0031 | 0.028 | 0.022 | 0.0125 | 0.0007 | 1.52 | 33.7 | 1205.1 | 908 | 677 | 178.2 | 5.87 | 185 | 11 | 79.6 | 1.2 | 1640 | 832.9 | 132.6 |  | 457.2 | 523.6 | 0.7 | M | 205 | 371 | 40.6 | 0.553 |  | 없음 |  | 합격 | SL260402408 | HC260402408 | N | 1.79 | 1.59 | 2.21 | 0.215
C260402426 | H26040606 | 2026-04-19 | IF270_IN | CGL_GA | 0.0025 | 0.11 | 0 | 0.0133 | 0.0072 | 0.0029 | 0.0387 | 0.0556 | 0 | 0 | 1.47 | 23 | 1193.8 | 913.3 | 684.3 | 181.4 | 4.55 | 182.1 | 12.8 | 82.4 | 0.8 | 1580 | 819.4 | 158.6 |  | 460.4 | 519.1 | 0.82 | T | 169 | 296 | 46.8 | 0.571 |  | 없음 |  | 합격 | SL260402409 | HC260402409 | N | 1.93 | 1.67 | 2.43 | 0.237
C260402427 | H26040606 | 2026-04-19 | IF340_OUT | CGL_GA | 0.0023 | 0.47 | 0.02 | 0.0434 | 0.007 | 0.0022 | 0.0372 | 0.0204 | 0.0138 | 0.0006 | 1.34 | 25.4 | 1216.6 | 905.7 | 674 | 176.3 | 5.75 | 181.2 | 11.4 | 79.1 | 1.2 | 1680 | 834.3 | 146 |  | 464 | 521.9 | 0.79 | M | 210 | 376 | 40.6 | 0.559 |  | 없음 |  | 합격 | SL260402410 | HC260402410 | N | 1.83 | 1.58 | 2.29 | 0.22
C260402428 | H26040607 | 2026-04-19 | IF270_IN | CGL_GA | 0.0021 | 0.1 | 0.01 | 0.0119 | 0.0064 | 0.0025 | 0.0383 | 0.0598 | 0 | 0 | 1.4 | 30.5 | 1208 | 925.2 | 692.4 | 183 | 4.89 | 177.5 | 12 | 83.6 | 0.8 | 1770 | 816.6 | 157.3 |  | 458 | 513.6 | 0.64 | M | 151 | 302 | 46.8 | 0.5 |  | 없음 |  | 합격 | SL260402411 | HC260402411 | N | 1.98 | 1.81 | 2.49 | 0.239
C260402429 | H26040607 | 2026-04-19 | HSLA590C | CGL_GA | 0.0798 | 1.48 | 0.32 | 0.0159 | 0.0047 | 0.0044 | 0.0469 | 0 | 0.0369 | 0 | 1.33 | 31.4 | 1233.2 | 890.8 | 580.3 | 189.2 | 3.62 | 176.2 | 12.6 | 61.3 | 1.4 | 1540 | 780.9 | 142.2 |  | 456.2 | 523.3 | 0.75 | T | 501 | 653 | 23 | 0.767 |  | 없음 |  | 합격 | SL260402412 | HC260402412 | N | 0.91 | 0.84 | 1.18 | 0.153
C260402430 | H26040607 | 2026-04-19 | HSLA590C | CAL | 0.0875 | 1.5 | 0.3 | 0.014 | 0.0047 | 0.0044 | 0.0527 | 0 | 0.0351 | 0 | 1.48 | 24.7 | 1224.5 | 873.4 | 578.9 | 181.8 | 3.75 | 196.2 | 12 | 62.7 | 1.4 | 1370 | 799.4 | 205.3 | 395.7 |  |  | 0.94 | B | 500 | 657 | 25.2 | 0.761 |  | 없음 |  | 합격 | SL260402413 | HC260402413 | N | 1.06 | 0.86 | 1.14 | 0.155
C260402431 | H26040607 | 2026-04-19 | LC440R | CGL_GA | 0.0721 | 1.21 | 0.26 | 0.0615 | 0.0054 | 0.0038 | 0.0331 | 0 | 0 | 0 | 1.48 | 24.9 | 1177 | 884.4 | 656.9 | 189.4 | 6.26 | 157.4 | 12.5 | 68 | 2 | 1270 | 798.5 | 109.5 |  | 466.3 | 521 | 1.03 | M | 303 | 483 | 34.3 | 0.627 |  | 없음 |  | 합격 | SL260402414 | HC260402414 | N | 1.3 | 1.1 | 1.36 | 0.182
C260402432 | H26040608 | 2026-04-19 | IF340_OUT | CGL_GA | 0.002 | 0.39 | 0.01 | 0.0423 | 0.0051 | 0.0022 | 0.0208 | 0.0164 | 0.0131 | 0.0007 | 1.34 | 30.8 | 1174.1 | 912.2 | 691.8 | 184.1 | 4.53 | 149.4 | 13.9 | 77.9 | 1 | 1750 | 841.6 | 160.5 |  | 464 | 520 | 0.86 | B | 201 | 375 | 39.3 | 0.536 |  | 없음 |  | 합격 | SL260402415 | HC260402415 | N | 1.94 | 1.76 | 2.42 | 0.223
C260402433 | H26040608 | 2026-04-19 | BH340_OUT | CGL_GA | 0.0022 | 0.42 | 0.04 | 0.0437 | 0.0063 | 0.0026 | 0.0366 | 0 | 0.0034 | 0.0005 | 1.38 | 23.2 | 1210.5 | 912.3 | 623.8 | 181.9 | 2.69 | 164.5 | 12.1 | 74 | 0.7 | 1290 | 825.6 | 142.4 |  | 464.9 | 521.2 | 0.96 | M | 242 | 373 | 34.5 | 0.649 | 45 | 없음 |  | 합격 | SL260402416 | HC260402416 | Y | 1.54 | 1.37 | 1.91 | 0.197
C260402434 | H26040608 | 2026-04-19 | IF340_OUT | CGL_GA | 0.0024 | 0.45 | 0.02 | 0.0446 | 0.0066 | 0.0032 | 0.0323 | 0.0219 | 0.0091 | 0.0007 | 1.54 | 28.1 | 1194.2 | 905.7 | 684.8 | 180.5 | 5.05 | 190.4 | 11.7 | 76.2 | 1.2 | 1160 | 834 | 153.9 |  | 454.2 | 519.6 | 0.68 | T | 216 | 369 | 41.2 | 0.585 |  | 없음 |  | 합격 | SL260402417 | HC260402417 | N | 1.53 | 1.49 | 2.04 | 0.216
C260402435 | H26040608 | 2026-04-19 | LC340 | CAL | 0.0412 | 0.3 | 0.02 | 0.0265 | 0.0081 | 0.0045 | 0.0384 | 0 | 0 | 0 | 1.31 | 27.9 | 1198.1 | 887.2 | 680.3 | 178.5 | 5.11 | 175.5 | 12.4 | 72.6 | 1.4 | 1480 | 767.7 | 225.7 | 415.4 |  |  | 1.99 | T | 246 | 366 | 37.8 | 0.672 |  | 없음 |  | 합격 | SL260402418 | HC260402418 | N | 1.29 | 1.21 | 1.67 | 0.197
C260402436 | H26040609 | 2026-04-19 | LC340 | CAL | 0.0388 | 0.36 | 0.04 | 0.028 | 0.0088 | 0.0032 | 0.0378 | 0 | 0 | 0 | 1.31 | 28.6 | 1200.8 | 893.2 | 683.1 | 185.8 | 2.36 | 177 | 12 | 66.1 | 0.8 | 1390 | 770.5 | 280.6 | 414.3 |  |  | 1.81 | T | 249 | 381 | 36.2 | 0.654 |  | 없음 |  | 합격 | SL260402419 | HC260402419 | N | 1.35 | 1.15 | 1.6 | 0.197
C260402437 | H26040609 | 2026-04-19 | HSLA590C | CGL_GA | 0.0811 | 1.52 | 0.29 | 0.0196 | 0.0053 | 0.0042 | 0.0415 | 0 | 0.0334 | 0 | 1.48 | 28.1 | 1228.6 | 887.6 | 577.1 | 174.4 | 3.11 | 165.2 | 10.2 | 61.5 | 1.2 | 1090 | 793.9 | 146.6 |  | 458.1 | 513.1 | 1.03 | M | 492 | 646 | 22.2 | 0.762 |  | 없음 |  | 합격 | SL260402420 | HC260402420 | N | 1.02 | 0.82 | 1.28 | 0.144
C260402438 | H26040609 | 2026-04-19 | HSLA590C | CGL_GA | 0.0777 | 1.49 | 0.32 | 0.0109 | 0.0025 | 0.0036 | 0.0412 | 0 | 0.0388 | 0 | 1.41 | 24.5 | 1221.7 | 883.3 | 562.7 | 164.9 | 3.67 | 184.2 | 13.2 | 61.8 | 1.4 | 1740 | 788.9 | 130.5 |  | 459.8 | 521.8 | 1.31 | M | 530 | 644 | 23.4 | 0.823 |  | 스케일 | 경 | 합격 | SL260402421 | HC260402421 | N | 1 | 0.98 | 1.11 | 0.146
C260402439 | H26040609 | 2026-04-19 | IF270_IN | CAL | 0.0027 | 0.11 | 0 | 0.0152 | 0.0063 | 0.0014 | 0.033 | 0.0578 | 0 | 0 | 1.36 | 27.9 | 1207.2 | 930.1 | 713 | 192.8 | 4 | 189.3 | 11.9 | 75 | 1 | 1080 | 839 | 257 |  |  |  | 0.66 | M | 156 | 305 | 47.6 | 0.511 |  | 없음 |  | 합격 | SL260402422 | HC260402422 | N | 1.94 | 1.79 | 2.4 | 0.248
C260402440 | H26040610 | 2026-04-20 | IF270_IN | CGL_GA | 0.0016 | 0.13 | 0.01 | 0.009 | 0.0044 | 0.0033 | 0.034 | 0.0609 | 0 | 0 | 1.34 | 26.4 | 1203.1 | 923.5 | 705.8 | 188.1 | 3.7 | 172.1 | 11.8 | 81.1 | 0.7 | 1390 | 812.6 | 158.6 |  | 461.3 | 522.4 | 0.85 | M | 159 | 300 | 46.5 | 0.53 |  | 없음 |  | 합격 | SL260402423 | HC260402423 | N | 2.05 | 1.73 | 2.48 | 0.249
C260402441 | H26040610 | 2026-04-20 | IF340_OUT | CGL_GA | 0.0018 | 0.44 | 0.03 | 0.0493 | 0.0062 | 0.0024 | 0.0363 | 0.0234 | 0.0104 | 0.0005 | 1.41 | 32.5 | 1208.4 | 894.2 | 688.4 | 179.9 | 6.67 | 180.6 | 11.5 | 79 | 1.4 | 1650 | 825.4 | 133 |  | 456.1 | 517.3 | 0.77 | M | 212 | 375 | 40 | 0.565 |  | 없음 |  | 합격 | SL260402424 | HC260402424 | N | 1.73 | 1.52 | 2.12 | 0.221
C260402442 | H26040610 | 2026-04-20 | BH340_OUT | CGL_GA | 0.0033 | 0.37 | 0.02 | 0.0437 | 0.0063 | 0.0024 | 0.0303 | 0 | 0.0094 | 0.0005 | 1.37 | 32 | 1222.4 | 902.9 | 655.8 | 181.1 | 3.31 | 174 | 10.3 | 78.8 | 0.7 | 1100 | 829.4 | 165.5 |  | 451.7 | 526.1 | 0.96 | M | 214 | 363 | 36.1 | 0.59 | 42 | 없음 |  | 합격 | SL260402425 | HC260402425 | N | 1.67 | 1.55 | 2.1 | 0.204
C260402443 | H26040610 | 2026-04-20 | IF340_OUT | CGL_GA | 0.0024 | 0.48 | 0.02 | 0.0514 | 0.0066 | 0.0028 | 0.034 | 0.0198 | 0.0141 | 0.0007 | 1.42 | 30.2 | 1198.6 | 911.8 | 680.9 | 180.3 | 3.01 | 176.8 | 11.7 | 76.7 | 0.7 | 1430 | 832.6 | 157.6 |  | 463.4 | 518.4 | 0.93 | T | 210 | 380 | 36.2 | 0.553 |  | 없음 |  | 합격 | SL260402426 | HC260402426 | N | 1.62 | 1.46 | 2 | 0.213
C260402444 | H26040611 | 2026-04-20 | LC340 | CAL | 0.044 | 0.39 | 0.03 | 0.0405 | 0.008 | 0.0029 | 0.0398 | 0 | 0 | 0 | 1.46 | 29.8 | 1189.8 | 887.3 | 671.9 | 174.7 | 3.81 | 172.4 | 12.7 | 68.5 | 1.2 | 1780 | 774.9 | 223.9 | 417.6 |  |  | 2.04 | B | 253 | 389 | 33.7 | 0.65 |  | 없음 |  | EL미달 | SL260402427 | HC260402427 | N | 1.27 | 1.12 | 1.58 | 0.191
C260402445 | H26040611 | 2026-04-20 | BH340_OUT | CAL | 0.0017 | 0.43 | 0.02 | 0.0369 | 0.0066 | 0.0032 | 0.0341 | 0 | 0.0113 | 0.0005 | 1.31 | 35.2 | 1192.8 | 905.5 | 660.4 | 180.3 | 3.16 | 182.2 | 12.5 | 74.7 | 0.8 | 1340 | 838.7 | 276.4 |  |  |  | 1.03 | T | 234 | 367 | 37.3 | 0.638 | 38 | 없음 |  | 합격 | SL260402428 | HC260402428 | N | 1.77 | 1.58 | 2.22 | 0.213
C260402446 | H26040611 | 2026-04-20 | BH340_OUT | CAL | 0.0024 | 0.39 | 0.02 | 0.0364 | 0.0089 | 0.0015 | 0.0322 | 0 | 0.009 | 0.0006 | 1.33 | 25.4 | 1200.5 | 899.1 | 638 | 187 | 7.12 | 181.1 | 11.2 | 77.5 | 1.6 | 1320 | 833 | 225.3 |  |  |  | 0.95 | M | 224 | 366 | 40.2 | 0.612 | 46 | 없음 |  | 합격 | SL260402429 | HC260402429 | N | 1.59 | 1.47 | 2.02 | 0.209
C260402447 | H26040611 | 2026-04-20 | IF270_IN | CGL_GA | 0.0025 | 0.08 | 0 | 0.0106 | 0.0057 | 0.0026 | 0.0346 | 0.0585 | 0 | 0 | 1.38 | 19.2 | 1214.9 | 914.9 | 704.4 | 163.4 | 6.1 | 185.3 | 12.5 | 83.6 | 1 | 1360 | 817 | 149.7 |  | 459.4 | 521.8 | 0.9 | T | 155 | 293 | 48 | 0.529 |  | 없음 |  | 합격 | SL260402430 | HC260402430 | N | 2 | 1.81 | 2.46 | 0.242
C260402448 | H26040612 | 2026-04-20 | IF270_IN | CGL_GA | 0.0018 | 0.09 | 0.02 | 0.0113 | 0.0063 | 0.0024 | 0.0306 | 0.0621 | 0 | 0 | 1.47 | 31.5 | 1199.8 | 913.7 | 706.3 | 188.6 | 5.19 | 156.6 | 13.3 | 80.7 | 1 | 1830 | 821 | 152.9 |  | 464.6 | 516.4 | 0.81 | T | 157 | 294 | 46.7 | 0.534 |  | 없음 |  | 합격 | SL260402431 | HC260402431 | N | 1.97 | 1.8 | 2.44 | 0.243
C260402449 | H26040612 | 2026-04-20 | LC440R | CGL_GA | 0.0711 | 1.21 | 0.22 | 0.0629 | 0.006 | 0.0038 | 0.0412 | 0 | 0 | 0 | 1.48 | 32.6 | 1202 | 887.4 | 668.8 | 170.5 | 2.08 | 171.5 | 10 | 66.3 | 0.7 | 1310 | 783.9 | 160.6 |  | 461.4 | 527.8 | 1.08 | B | 304 | 489 | 29.4 | 0.622 |  | 없음 |  | 합격 | SL260402432 | HC260402432 | N | 1.22 | 0.96 | 1.32 | 0.17
C260402450 | H26040612 | 2026-04-20 | IF270_IN | CGL_GA | 0.0012 | 0.09 | 0.01 | 0.0103 | 0.0069 | 0.0028 | 0.0355 | 0.0588 | 0 | 0 | 1.28 | 24.8 | 1190.4 | 940.7 | 719.9 | 169.9 | 3.58 | 174.1 | 11.9 | 80.4 | 0.7 | 1170 | 826.3 | 173.2 |  | 462.6 | 523 | 0.74 | M | 152 | 302 | 48.7 | 0.503 |  | 없음 |  | 합격 | SL260402433 | HC260402433 | N | 2.09 | 1.93 | 2.65 | 0.248
C260402451 | H26040612 | 2026-04-20 | HSLA590C | CAL | 0.0788 | 1.48 | 0.29 | 0.0153 | 0.0053 | 0.0032 | 0.0338 | 0 | 0.0355 | 0 | 1.25 | 22.2 | 1251.2 | 884.5 | 606.7 | 166.3 | 1.83 | 153.9 | 12.3 | 61.8 | 0.7 | 1290 | 802.2 | 270.7 | 388.9 |  |  | 0.98 | M | 462 | 644 | 23 | 0.717 |  | 없음 |  | 합격 | SL260402434 | HC260402434 | Y | 0.99 | 0.84 | 1.11 | 0.152
C260402452 | H26040613 | 2026-04-20 | HSLA590C | CAL | 0.0792 | 1.5 | 0.31 | 0.0086 | 0.0034 | 0.0041 | 0.038 | 0 | 0.0328 | 0 | 1.47 | 31.9 | 1237.5 | 877.1 | 577.9 | 190 | 2.51 | 187.3 | 12.7 | 60.2 | 1 | 1800 | 808.7 | 215.8 | 401 |  |  | 1.08 | T | 494 | 639 | 24.5 | 0.773 |  | 없음 |  | 합격 | SL260402435 | HC260402435 | N | 0.91 | 0.84 | 1.18 | 0.156
C260402453 | H26040613 | 2026-04-20 | IF270_IN | CGL_GA | 0.0022 | 0.11 | 0.02 | 0.0111 | 0.0063 | 0.0024 | 0.0406 | 0.0637 | 0 | 0 | 1.48 | 31 | 1202.5 | 915.3 | 692.6 | 188.2 | 4.1 | 182.6 | 13.2 | 80.5 | 0.8 | 1720 | 824.5 | 153.5 |  | 461.5 | 510.5 | 0.75 | M | 151 | 309 | 45.8 | 0.489 |  | 없음 |  | 합격 | SL260402436 | HC260402436 | N | 2.03 | 1.77 | 2.43 | 0.239
C260402454 | H26040613 | 2026-04-20 | LC340 | CAL | 0.0369 | 0.29 | 0.04 | 0.028 | 0.0077 | 0.0032 | 0.0428 | 0 | 0 | 0 | 1.51 | 30.1 | 1203.5 | 874.2 | 679 | 185.2 | 3.87 | 171.3 | 11.3 | 74.2 | 1 | 1560 | 782.3 | 269.2 | 411.5 |  |  | 2.04 | M | 230 | 367 | 40 | 0.627 |  | 없음 |  | 합격 | SL260402437 | HC260402437 | N | 1.39 | 1.31 | 1.69 | 0.203
C260402455 | H26040613 | 2026-04-20 | BH340_OUT | CAL | 0.0029 | 0.41 | 0.02 | 0.0309 | 0.0081 | 0.0027 | 0.0306 | 0 | 0.0074 | 0.0005 | 1.44 | 22.4 | 1190.1 | 914 | 644.2 | 165.8 | 2.38 | 199.6 | 13.2 | 72.7 | 0.65 | 1740 | 845.5 | 286 |  |  |  | 0.9 | M | 220 | 355 | 36.4 | 0.62 | 46 | 없음 |  | 합격 | SL260402438 | HC260402438 | N | 1.53 | 1.35 | 1.95 | 0.214
C260402456 | H26040614 | 2026-04-20 | IF340_OUT | CGL_GA | 0.0022 | 0.45 | 0.02 | 0.0445 | 0.0059 | 0.0024 | 0.0327 | 0.019 | 0.0116 | 0.0005 | 1.29 | 26.5 | 1191.2 | 909.5 | 669.3 | 164.9 | 3.02 | 188.9 | 11.5 | 73.6 | 0.8 | 1190 | 829.6 | 162.3 |  | 462.8 | 521.3 | 0.68 | M | 216 | 377 | 37.5 | 0.573 |  | 없음 |  | 합격 | SL260402439 | HC260402439 | N | 1.71 | 1.5 | 2.2 | 0.21
C260402457 | H26040614 | 2026-04-20 | HSLA590C | CGL_GA | 0.0776 | 1.51 | 0.29 | 0.0119 | 0.0032 | 0.0037 | 0.043 | 0 | 0.0343 | 0 | 1.48 | 25.5 | 1229.5 | 877.8 | 582.1 | 183.7 | 2.7 | 172.7 | 13.3 | 62.9 | 1 | 1530 | 797.1 | 129.8 |  | 453.6 | 521.1 | 0.99 | M | 482 | 642 | 24.3 | 0.751 |  | 없음 |  | 합격 | SL260402440 | HC260402440 | N | 1.09 | 0.93 | 1.32 | 0.149
C260402458 | H26040614 | 2026-04-20 | IF270_IN | CAL | 0.002 | 0.09 | 0.02 | 0.0093 | 0.0056 | 0.0025 | 0.0281 | 0.0572 | 0 | 0 | 1.17 | 29.4 | 1208.9 | 922 | 701.8 | 179.1 | 4.37 | 189.1 | 10.6 | 81.7 | 0.8 | 1450 | 833.7 | 248.7 |  |  |  | 0.75 | M | 151 | 293 | 48.9 | 0.515 |  | 없음 |  | 합격 | SL260402441 | HC260402441 | N | 2.01 | 1.74 | 2.43 | 0.239
C260402459 | H26040614 | 2026-04-20 | HSLA590C | CGL_GA | 0.077 | 1.51 | 0.28 | 0.0141 | 0.0035 | 0.0045 | 0.036 | 0 | 0.0318 | 0 | 1.36 | 25.4 | 1232 | 890.3 | 576.3 | 182.6 | 1.55 | 179.3 | 12.9 | 58 | 0.65 | 1130 | 785.2 | 167.1 |  | 459.7 | 510.9 | 1.05 | M | 491 | 637 | 22 | 0.771 |  | 없음 |  | 합격 | SL260402442 | HC260402442 | N | 0.89 | 0.87 | 1.13 | 0.16
C260402460 | H26040615 | 2026-04-20 | IF340_OUT | CGL_GA | 0.0027 | 0.46 | 0.01 | 0.0461 | 0.0069 | 0.0022 | 0.0388 | 0.0211 | 0.0129 | 0.0007 | 1.33 | 24.1 | 1211.3 | 907.3 | 665.3 | 178.6 | 3.51 | 200.7 | 11.1 | 77.2 | 0.8 | 1570 | 818.3 | 136.6 |  | 457.7 | 522.8 | 0.78 | M | 220 | 366 | 38.3 | 0.601 |  | 없음 |  | 합격 | SL260402443 | HC260402443 | N | 1.5 | 1.5 | 2.2 | 0.208
C260402461 | H26040615 | 2026-04-20 | LC340 | CAL | 0.0416 | 0.3 | 0.02 | 0.0323 | 0.0071 | 0.0042 | 0.0305 | 0 | 0 | 0 | 1.45 | 31.3 | 1191.1 | 892.4 | 671.2 | 182.2 | 5.13 | 172.8 | 11.2 | 68.8 | 1.6 | 1110 | 783.7 | 238.6 | 418 |  |  | 1.93 | M | 246 | 372 | 38.9 | 0.661 |  | 없음 |  | 합격 | SL260402444 | HC260402444 | N | 1.29 | 1.16 | 1.69 | 0.204
C260402462 | H26040615 | 2026-04-20 | IF270_IN | CGL_GA | 0.0021 | 0.09 | 0.03 | 0.0129 | 0.0052 | 0.0029 | 0.0378 | 0.0571 | 0 | 0 | 1.4 | 27.7 | 1173.9 | 908.6 | 710.8 | 174.2 | 3.31 | 199.3 | 11.8 | 75.9 | 0.8 | 1730 | 822.3 | 191.5 |  | 462.9 | 518.9 | 0.76 | B | 152 | 307 | 46.4 | 0.495 |  | 없음 |  | 합격 | SL260402445 | HC260402445 | N | 2.05 | 1.8 | 2.47 | 0.242
C260402463 | H26040615 | 2026-04-20 | LC340 | CAL | 0.045 | 0.37 | 0.02 | 0.0291 | 0.0087 | 0.0027 | 0.0493 | 0 | 0 | 0 | 1.38 | 24.2 | 1211.5 | 899 | 679.3 | 190.6 | 3.61 | 181.5 | 12 | 66.7 | 1.2 | 1450 | 778.5 | 231.4 | 406 |  |  | 2.11 | B | 245 | 384 | 36.6 | 0.638 |  | 없음 |  | 합격 | SL260402446 | HC260402446 | N | 1.42 | 1.17 | 1.66 | 0.19
C260402464 | H26040616 | 2026-04-20 | HSLA590C | CAL | 0.0766 | 1.49 | 0.3 | 0.0208 | 0.0047 | 0.0045 | 0.0397 | 0 | 0.0346 | 0 | 1.55 | 27.4 | 1224.5 | 874.8 | 582.9 | 171.3 | 2.58 | 159 | 10 | 61.2 | 1 | 1010 | 797.4 | 247.9 | 391.1 |  |  | 0.89 | M | 487 | 637 | 23.4 | 0.765 |  | 없음 |  | 합격 | SL260402447 | HC260402447 | N | 0.92 | 0.85 | 1.2 | 0.148
C260402465 | H26040616 | 2026-04-20 | LC340 | CAL | 0.0432 | 0.31 | 0.02 | 0.0367 | 0.0077 | 0.0033 | 0.0446 | 0 | 0 | 0 | 1.5 | 25.5 | 1194.4 | 896.9 | 683 | 182.6 | 3.57 | 196.7 | 11 | 72 | 1 | 1540 | 785.3 | 249.3 | 389.7 |  |  | 1.83 | M | 233 | 358 | 36.1 | 0.651 |  | 없음 |  | 합격 | SL260402448 | HC260402448 | N | 1.39 | 1.2 | 1.66 | 0.193
C260402466 | H26040616 | 2026-04-20 | IF340_OUT | CGL_GA | 0.0021 | 0.41 | 0.02 | 0.0436 | 0.0071 | 0.0026 | 0.0386 | 0.0188 | 0.0096 | 0.0007 | 1.35 | 30.6 | 1196.3 | 915.3 | 683 | 181 | 2.75 | 183.5 | 13.1 | 74.6 | 0.7 | 1120 | 829.7 | 161.7 |  | 460.8 | 525.9 | 0.78 | M | 208 | 373 | 38.7 | 0.558 |  | 없음 |  | 합격 | SL260402449 | HC260402449 | N | 1.7 | 1.49 | 2.2 | 0.21
C260402467 | H26040616 | 2026-04-20 | IF270_IN | CAL | 0.0021 | 0.1 | 0.01 | 0.011 | 0.0058 | 0.0023 | 0.0336 | 0.0605 | 0 | 0 | 1.42 | 25.9 | 1202 | 923.1 | 705.6 | 183.9 | 4.38 | 192.4 | 13 | 84 | 0.7 | 1710 | 822.6 | 290.9 |  |  |  | 0.87 | B | 160 | 295 | 47.5 | 0.542 |  | 없음 |  | 합격 | SL260402450 | HC260402450 | N | 2.02 | 1.84 | 2.57 | 0.239
C260402468 | H26040617 | 2026-04-20 | IF270_IN | CGL_GA | 0.0011 | 0.09 | 0.01 | 0.0055 | 0.0064 | 0.002 | 0.0267 | 0.0662 | 0 | 0 | 1.44 | 26.3 | 1185.9 | 912.9 | 693.8 | 175.7 | 4.6 | 159.5 | 10 | 78.3 | 1 | 1060 | 810.8 | 140.9 |  | 459.1 | 522.8 | 0.83 | M | 163 | 300 | 47.1 | 0.543 |  | 없음 |  | 합격 | SL260402451 | HC260402451 | N | 2.1 | 1.77 | 2.52 | 0.226
C260402469 | H26040617 | 2026-04-21 | HSLA590C | CGL_GA | 0.0826 | 1.44 | 0.31 | 0.0148 | 0.005 | 0.0029 | 0.0446 | 0 | 0.0317 | 0 | 1.49 | 24.6 | 1234.2 | 879.3 | 590.1 | 181.2 | 1.9 | 172.2 | 12.6 | 57.9 | 0.8 | 1300 | 794 | 139.7 |  | 457.5 | 521.7 | 1.1 | B | 502 | 638 | 22.3 | 0.787 |  | 없음 |  | 합격 | SL260402452 | HC260402452 | N | 1.01 | 0.89 | 1.23 | 0.152
C260402470 | H26040617 | 2026-04-21 | IF340_OUT | CGL_GA | 0.0029 | 0.42 | 0.02 | 0.0385 | 0.0059 | 0.0024 | 0.0311 | 0.0243 | 0.0118 | 0.0006 | 1.38 | 24.9 | 1218.3 | 907 | 698.5 | 173.4 | 4.24 | 177.7 | 13.7 | 76.4 | 1 | 1040 | 837.7 | 150.4 |  | 455.9 | 521.9 | 0.76 | M | 189 | 360 | 39.9 | 0.525 |  | 없음 |  | 합격 | SL260402453 | HC260402453 | N | 1.81 | 1.68 | 2.28 | 0.228
C260402471 | H26040617 | 2026-04-21 | LC340 | CAL | 0.0349 | 0.35 | 0.03 | 0.0326 | 0.0067 | 0.0042 | 0.0413 | 0 | 0 | 0 | 1.4 | 22.6 | 1191.5 | 886.9 | 679.4 | 182.5 | 5.19 | 182 | 13.1 | 69.2 | 1.6 | 1190 | 776.5 | 198.9 | 396.4 |  |  | 1.89 | T | 236 | 369 | 37.9 | 0.64 |  | 없음 |  | 합격 | SL260402454 | HC260402454 | N | 1.29 | 1.23 | 1.7 | 0.202
C260402472 | H26040618 | 2026-04-21 | IF340_OUT | CGL_GA | 0.002 | 0.42 | 0.02 | 0.046 | 0.0051 | 0.002 | 0.034 | 0.0198 | 0.0095 | 0.0006 | 1.28 | 25.3 | 1186.6 | 908.9 | 673.3 | 190.6 | 7.91 | 177.3 | 12.7 | 79.8 | 1.6 | 1190 | 822.1 | 137.7 |  | 466.1 | 523.3 | 0.75 | B | 229 | 378 | 39.6 | 0.606 |  | 없음 |  | 합격 | SL260402455 | HC260402455 | N | 1.72 | 1.5 | 2.21 | 0.213
C260402473 | H26040618 | 2026-04-21 | HSLA590C | CAL | 0.0818 | 1.57 | 0.29 | 0.0169 | 0.006 | 0.0044 | 0.0434 | 0 | 0.031 | 0 | 1.32 | 31.4 | 1226.6 | 875.8 | 591.5 | 185.1 | 1.67 | 160.6 | 12.3 | 58 | 0.7 | 1520 | 792.4 | 256.8 | 391.6 |  |  | 1.01 | T | 508 | 650 | 20.6 | 0.782 |  | 없음 |  | 합격 | SL260402456 | HC260402456 | N | 0.88 | 0.76 | 1.07 | 0.144
C260402474 | H26040618 | 2026-04-21 | IF270_IN | CGL_GA | 0.0015 | 0.08 | 0 | 0.012 | 0.0051 | 0.0026 | 0.0258 | 0.0637 | 0 | 0 | 1.4 | 21.5 | 1193.5 | 921.1 | 690.7 | 182.5 | 4.96 | 196.6 | 12.1 | 79.9 | 1 | 1720 | 819 | 147.8 |  | 460.1 | 522.3 | 0.72 | T | 160 | 301 | 47.1 | 0.532 |  | 없음 |  | 합격 | SL260402457 | HC260402457 | N | 2.02 | 1.73 | 2.43 | 0.237
C260402475 | H26040618 | 2026-04-21 | LC440R | CAL | 0.0797 | 1.15 | 0.25 | 0.0566 | 0.0066 | 0.004 | 0.04 | 0 | 0 | 0 | 1.37 | 25.9 | 1197.7 | 882.7 | 663.3 | 191.7 | 3.8 | 164.5 | 13 | 63.2 | 1.4 | 1480 | 802.4 | 218.7 | 392.5 |  |  | 0.96 | T | 296 | 480 | 33.8 | 0.617 |  | 없음 |  | 합격 | SL260402458 | HC260402458 | N | 1.19 | 0.97 | 1.32 | 0.189
C260402476 | H26040619 | 2026-04-21 | LC340 | CAL | 0.0342 | 0.31 | 0.02 | 0.0323 | 0.0072 | 0.0029 | 0.0401 | 0 | 0 | 0 | 1.22 | 26.4 | 1205.9 | 888 | 664.3 | 192 | 3.54 | 177.8 | 11.7 | 71.8 | 1 | 1120 | 787.4 | 237.7 | 407.3 |  |  | 1.76 | B | 239 | 365 | 37.8 | 0.655 |  | 없음 |  | 합격 | SL260402459 | HC260402459 | N | 1.28 | 1.32 | 1.74 | 0.204
C260402477 | H26040619 | 2026-04-21 | BH340_OUT | CAL | 0.0031 | 0.4 | 0.01 | 0.0421 | 0.0052 | 0.0028 | 0.0364 | 0 | 0.005 | 0.0005 | 1.3 | 33.4 | 1184.3 | 908.7 | 640.5 | 191.3 | 2.83 | 173.2 | 12.8 | 75.3 | 0.7 | 1810 | 839.8 | 264 |  |  |  | 0.94 | B | 218 | 369 | 36.4 | 0.591 | 44 | 없음 |  | 합격 | SL260402460 | HC260402460 | N | 1.7 | 1.44 | 1.97 | 0.208
C260402478 | H26040619 | 2026-04-21 | IF270_IN | CGL_GA | 0.0023 | 0.1 | 0.01 | 0.0087 | 0.0066 | 0.0022 | 0.0304 | 0.0585 | 0 | 0 | 1.51 | 25.7 | 1194.7 | 921.7 | 698.7 | 171.3 | 3.58 | 190.6 | 11.5 | 77.6 | 0.8 | 1060 | 806.1 | 170.8 |  | 462.4 | 523.5 | 0.76 | T | 148 | 307 | 47.3 | 0.482 |  | 없음 |  | 합격 | SL260402461 | HC260402461 | N | 2.06 | 1.71 | 2.32 | 0.234
C260402479 | H26040619 | 2026-04-21 | HSLA590C | CAL | 0.0771 | 1.51 | 0.3 | 0.0131 | 0.0033 | 0.0041 | 0.0463 | 0 | 0.0352 | 0 | 1.29 | 27.9 | 1234.8 | 885.7 | 585.2 | 181.1 | 1.89 | 186.6 | 14.3 | 63 | 0.7 | 1500 | 791.3 | 303.9 | 413.1 |  |  | 0.99 | B | 511 | 646 | 22.4 | 0.791 |  | 없음 |  | 합격 | SL260402462 | HC260402462 | N | 0.93 | 0.83 | 1.09 | 0.151
C260402480 | H26040620 | 2026-04-21 | IF340_OUT | CGL_GA | 0.0022 | 0.47 | 0.03 | 0.0445 | 0.0058 | 0.0032 | 0.0335 | 0.0183 | 0.0066 | 0.0007 | 1.37 | 31.1 | 1198.5 | 920.7 | 693.8 | 172 | 3.65 | 181.4 | 12.2 | 80.8 | 0.7 | 1160 | 832.1 | 152.3 |  | 458.6 | 518.9 | 0.88 | M | 199 | 366 | 40.2 | 0.544 |  | 없음 |  | 합격 | SL260402463 | HC260402463 | N | 1.78 | 1.62 | 2.24 | 0.221
C260402481 | H26040620 | 2026-04-21 | IF270_IN | CGL_GA | 0.0023 | 0.1 | 0.01 | 0.0071 | 0.0062 | 0.0023 | 0.0369 | 0.057 | 0 | 0 | 1.31 | 32.3 | 1202 | 921.4 | 694.9 | 186.1 | 3.11 | 167.3 | 11.3 | 79.1 | 0.65 | 1370 | 822.5 | 153.8 |  | 465.4 | 511.8 | 0.79 | M | 151 | 294 | 47.8 | 0.514 |  | 없음 |  | 합격 | SL260402464 | HC260402464 | N | 1.88 | 1.73 | 2.43 | 0.24
C260402482 | H26040620 | 2026-04-21 | IF340_OUT | CGL_GA | 0.0024 | 0.47 | 0.01 | 0.0441 | 0.0044 | 0.0029 | 0.0378 | 0.0217 | 0.0123 | 0.0006 | 1.41 | 29.2 | 1201.3 | 902.5 | 657.4 | 196.7 | 6.07 | 184 | 10.6 | 80.2 | 1.2 | 1010 | 823 | 154.5 |  | 461.8 | 516.9 | 0.8 | B | 203 | 373 | 38.1 | 0.544 |  | 없음 |  | 합격 | SL260402465 | HC260402465 | N | 1.76 | 1.38 | 2.1 | 0.205
C260402483 | H26040620 | 2026-04-21 | BH340_OUT | CGL_GA | 0.0027 | 0.39 | 0.03 | 0.0418 | 0.0069 | 0.0028 | 0.0387 | 0 | 0.0071 | 0.0005 | 1.33 | 28.8 | 1192 | 913.8 | 662 | 180 | 5.47 | 171 | 12.1 | 78.1 | 1.2 | 1400 | 831.9 | 138.1 |  | 461.5 | 510.2 | 1.03 | M | 228 | 364 | 38.3 | 0.626 | 37 | 없음 |  | 합격 | SL260402466 | HC260402466 | N | 1.66 | 1.53 | 2.09 | 0.217
C260402484 | H26040621 | 2026-04-21 | IF270_IN | CGL_GA | 0.002 | 0.08 | 0.01 | 0.0109 | 0.0061 | 0.002 | 0.0362 | 0.0574 | 0 | 0 | 1.35 | 31.6 | 1197.6 | 914.8 | 690.2 | 174.3 | 3.24 | 194.5 | 10.8 | 79.9 | 0.65 | 1190 | 827.7 | 168.1 |  | 459.3 | 518.6 | 0.98 | M | 149 | 283 | 46.7 | 0.527 |  | 없음 |  | 합격 | SL260402467 | HC260402467 | N | 1.95 | 1.82 | 2.49 | 0.235
C260402485 | H26040621 | 2026-04-21 | IF270_IN | CAL | 0.0023 | 0.08 | 0 | 0.0106 | 0.0061 | 0.0023 | 0.0323 | 0.0646 | 0 | 0 | 1.41 | 29.9 | 1201.2 | 920.3 | 721.5 | 184.6 | 9.39 | 194.9 | 11.9 | 78.7 | 2 | 1250 | 839.1 | 194.8 |  |  |  | 0.67 | M | 136 | 292 | 53 | 0.466 |  | 없음 |  | 합격 | SL260402468 | HC260402468 | N | 2.06 | 1.96 | 2.59 | 0.246
C260402486 | H26040621 | 2026-04-21 | IF270_IN | CGL_GA | 0.0017 | 0.11 | 0 | 0.0128 | 0.0056 | 0.0026 | 0.0333 | 0.0577 | 0 | 0 | 1.25 | 22.8 | 1197.2 | 923.6 | 718.5 | 175.8 | 3.55 | 186.9 | 12.4 | 81.7 | 0.65 | 1810 | 822.1 | 164.3 |  | 464.1 | 515.3 | 0.76 | M | 142 | 305 | 48.2 | 0.466 |  | 드로스 | 경 | 합격 | SL260402469 | HC260402469 | N | 2.11 | 1.88 | 2.48 | 0.244
C260402487 | H26040621 | 2026-04-22 | IF340_OUT | CGL_GA | 0.0022 | 0.44 | 0.01 | 0.0421 | 0.0044 | 0.0026 | 0.0307 | 0.0248 | 0.0139 | 0.0006 | 1.45 | 31.4 | 1195.1 | 908.4 | 690.8 | 189.1 | 4.05 | 152.6 | 13.7 | 75.3 | 1 | 1290 | 834.4 | 152.8 |  | 462.4 | 515.9 | 0.66 | M | 199 | 368 | 39.2 | 0.541 |  | 없음 |  | 합격 | SL260402470 | HC260402470 | N | 1.83 | 1.5 | 2.21 | 0.211
C260402488 | H26040622 | 2026-04-22 | IF270_IN | CGL_GA | 0.0016 | 0.09 | 0.01 | 0.0086 | 0.0064 | 0.0027 | 0.0365 | 0.0524 | 0 | 0 | 1.32 | 24 | 1212 | 913.2 | 681 | 185.5 | 3.08 | 177.4 | 11 | 77.2 | 0.7 | 1410 | 813.8 | 153.2 |  | 456.7 | 521.1 | 0.81 | M | 158 | 289 | 44 | 0.547 |  | 드로스 | 경 | 합격 | SL260402471 | HC260402471 | N | 1.87 | 1.68 | 2.5 | 0.246
C260402489 | H26040622 | 2026-04-22 | IF270_IN | CGL_GA | 0.0022 | 0.12 | 0.01 | 0.0109 | 0.0069 | 0.002 | 0.0317 | 0.0602 | 0 | 0 | 1.4 | 22.3 | 1207.6 | 931.5 | 713.6 | 174.5 | 5.04 | 193.2 | 13.3 | 80.1 | 1 | 1340 | 817.3 | 142.2 |  | 464.5 | 519.4 | 0.56 | T | 152 | 292 | 48.7 | 0.521 |  | 없음 |  | 합격 | SL260402472 | HC260402472 | N | 1.99 | 1.87 | 2.55 | 0.254
C260402490 | H26040622 | 2026-04-22 | LC340 | CAL | 0.0389 | 0.37 | 0 | 0.0331 | 0.0065 | 0.0032 | 0.0416 | 0 | 0 | 0 | 1.3 | 23.1 | 1203.3 | 894.2 | 678.2 | 185 | 2.25 | 162.1 | 9.8 | 68.9 | 0.7 | 1630 | 786.7 | 258.5 | 403 |  |  | 2.05 | M | 238 | 365 | 35.3 | 0.652 |  | 없음 |  | 합격 | SL260402473 | HC260402473 | N | 1.27 | 1.15 | 1.56 | 0.202
C260402491 | H26040622 | 2026-04-22 | IF340_OUT | CGL_GA | 0.0032 | 0.44 | 0.03 | 0.0411 | 0.0064 | 0.0027 | 0.0346 | 0.0229 | 0.0121 | 0.0006 | 1.34 | 24 | 1189.8 | 905.1 | 667.2 | 194.9 | 4.12 | 204.5 | 11.7 | 75.7 | 1 | 1000 | 826.5 | 142.5 |  | 459.4 | 518.2 | 0.69 | M | 195 | 374 | 39.2 | 0.521 |  | 없음 |  | 합격 | SL260402474 | HC260402474 | N | 1.58 | 1.51 | 2.09 | 0.211
C260402492 | H26040623 | 2026-04-22 | IF340_OUT | CGL_GA | 0.0028 | 0.42 | 0.02 | 0.0419 | 0.0053 | 0.0027 | 0.0409 | 0.0255 | 0.0127 | 0.0006 | 1.32 | 20.8 | 1206.2 | 908 | 680.1 | 176.8 | 8.61 | 165.6 | 10.1 | 81.4 | 1.6 | 1190 | 828.6 | 120.9 |  | 463.6 | 523 | 0.95 | B | 202 | 371 | 39.8 | 0.544 |  | 없음 |  | 합격 | SL260402475 | HC260402475 | N | 1.75 | 1.65 | 2.16 | 0.208
C260402493 | H26040623 | 2026-04-22 | IF340_OUT | CGL_GA | 0.0026 | 0.46 | 0.01 | 0.0463 | 0.0074 | 0.0022 | 0.0338 | 0.022 | 0.015 | 0.0005 | 1.42 | 27.9 | 1197.3 | 895.1 | 672.6 | 170.2 | 4.92 | 176.8 | 13.9 | 75.6 | 1.2 | 1570 | 826 | 136.5 |  | 459.3 | 515.6 | 0.67 | M | 200 | 381 | 37.4 | 0.525 |  | 없음 |  | 합격 | SL260402476 | HC260402476 | N | 1.58 | 1.44 | 2.03 | 0.213
C260402494 | H26040623 | 2026-04-22 | IF270_IN | CAL | 0.0013 | 0.11 | 0 | 0.0123 | 0.0069 | 0.0022 | 0.0352 | 0.0598 | 0 | 0 | 1.34 | 25.5 | 1198.4 | 916.3 | 705.8 | 178.8 | 3.47 | 190.6 | 10 | 81.3 | 0.65 | 1140 | 832.3 | 272.6 |  |  |  | 0.76 | T | 140 | 296 | 47.7 | 0.473 |  | 없음 |  | 합격 | SL260402477 | HC260402477 | N | 2.17 | 1.87 | 2.6 | 0.247
C260402495 | H26040623 | 2026-04-22 | IF270_IN | CGL_GA | 0.0019 | 0.11 | 0.01 | 0.0077 | 0.0071 | 0.0029 | 0.0351 | 0.0583 | 0 | 0 | 1.34 | 34.7 | 1198.2 | 921.2 | 704.2 | 157.9 | 3.91 | 162 | 11.6 | 74.4 | 1 | 1610 | 814 | 138.7 |  | 456.5 | 519 | 0.83 | M | 157 | 304 | 48.5 | 0.516 |  | 없음 |  | 합격 | SL260402478 | HC260402478 | N | 1.92 | 1.72 | 2.36 | 0.248
C260402496 | H26040624 | 2026-04-22 | BH340_OUT | CGL_GA | 0.0029 | 0.4 | 0.03 | 0.0409 | 0.0057 | 0.0024 | 0.0368 | 0 | 0.0105 | 0.0005 | 1.42 | 30.3 | 1182.2 | 898.6 | 652.2 | 172.4 | 5.22 | 177.9 | 9.9 | 80.8 | 1 | 1210 | 831.2 | 165.3 |  | 461.6 | 522.8 | 0.94 | M | 219 | 370 | 38.8 | 0.592 | 39 | 없음 |  | 합격 | SL260402479 | HC260402479 | Y | 1.75 | 1.51 | 2.05 | 0.21
C260402497 | H26040624 | 2026-04-22 | LC340 | CAL | 0.0371 | 0.34 | 0.03 | 0.0415 | 0.0081 | 0.0037 | 0.0279 | 0 | 0 | 0 | 1.36 | 34.1 | 1200.9 | 889.2 | 709 | 189.5 | 2.72 | 205.7 | 14.2 | 70.5 | 0.8 | 1430 | 776.8 | 241.3 | 400.4 |  |  | 2.02 | M | 230 | 377 | 36.3 | 0.61 |  | 없음 |  | 합격 | SL260402480 | HC260402480 | N | 1.32 | 1.1 | 1.66 | 0.195
C260402498 | H26040624 | 2026-04-22 | IF340_OUT | CGL_GA | 0.0024 | 0.47 | 0.01 | 0.0443 | 0.006 | 0.0025 | 0.0414 | 0.0216 | 0.0109 | 0.0006 | 1.62 | 22.2 | 1181.2 | 900.1 | 683 | 189.1 | 3.41 | 159.2 | 13.6 | 76.5 | 0.8 | 1360 | 828.8 | 164 |  | 462.6 | 528.3 | 0.78 | T | 211 | 378 | 37.2 | 0.558 |  | 없음 |  | 합격 | SL260402481 | HC260402481 | N | 1.76 | 1.56 | 2.23 | 0.206
C260402499 | H26040624 | 2026-04-22 | BH340_OUT | CGL_GA | 0.0024 | 0.39 | 0.01 | 0.0412 | 0.0073 | 0.0032 | 0.0312 | 0 | 0.0115 | 0.0004 | 1.41 | 32.2 | 1205.5 | 921.3 | 639.8 | 178.5 | 4.09 | 182.8 | 11.7 | 75.5 | 1 | 1180 | 832.2 | 138.7 |  | 456.6 | 517 | 0.93 | M | 217 | 365 | 35.5 | 0.595 | 43 | 없음 |  | 합격 | SL260402482 | HC260402482 | N | 1.58 | 1.34 | 1.94 | 0.213
C260402500 | H26040625 | 2026-04-22 | LC340 | CAL | 0.0346 | 0.34 | 0.05 | 0.0228 | 0.0069 | 0.0036 | 0.032 | 0 | 0 | 0 | 1.39 | 34.7 | 1193.7 | 882.8 | 663.7 | 173 | 3.29 | 178.3 | 12 | 69.6 | 1 | 1280 | 774.8 | 214.6 | 411.5 |  |  | 2.04 | M | 238 | 371 | 35.4 | 0.642 |  | 없음 |  | 합격 | SL260402483 | HC260402483 | N | 1.33 | 1.25 | 1.62 | 0.19
C260402501 | H26040625 | 2026-04-22 | LC340 | CAL | 0.0446 | 0.3 | 0.02 | 0.0321 | 0.0093 | 0.0037 | 0.0421 | 0 | 0 | 0 | 1.42 | 22.1 | 1194.1 | 886 | 688.3 | 184.1 | 3.94 | 195.4 | 10.8 | 69.6 | 1.2 | 1470 | 778.3 | 223.2 | 391 |  |  | 1.86 | M | 226 | 373 | 37.3 | 0.606 |  | 없음 |  | 합격 | SL260402484 | HC260402484 | N | 1.38 | 1.31 | 1.68 | 0.198
C260402502 | H26040625 | 2026-04-22 | LC440R | CGL_GA | 0.0686 | 1.21 | 0.25 | 0.0507 | 0.0062 | 0.0032 | 0.0318 | 0 | 0 | 0 | 1.42 | 28.3 | 1201.5 | 885.5 | 653.2 | 172.1 | 4.05 | 178.1 | 12 | 70.4 | 1.2 | 1080 | 784.5 | 126.6 |  | 454.8 | 517.7 | 0.98 | M | 303 | 488 | 33.9 | 0.621 |  | 없음 |  | 합격 | SL260402485 | HC260402485 | N | 1.27 | 1.11 | 1.54 | 0.192
C260402503 | H26040625 | 2026-04-22 | LC340 | CAL | 0.0381 | 0.35 | 0.02 | 0.0335 | 0.0093 | 0.0034 | 0.0346 | 0 | 0 | 0 | 1.38 | 28.4 | 1185.5 | 886.9 | 664 | 182.5 | 3.28 | 163.3 | 11.9 | 69.5 | 1 | 1140 | 772.9 | 270.8 | 409.9 |  |  | 1.95 | T | 241 | 375 | 35.4 | 0.643 |  | 없음 |  | 합격 | SL260402486 | HC260402486 | N | 1.3 | 1.15 | 1.67 | 0.194
C260402504 | H26040626 | 2026-04-22 | IF340_OUT | CGL_GA | 0.0024 | 0.46 | 0.03 | 0.0418 | 0.0064 | 0.0018 | 0.0325 | 0.0195 | 0.0125 | 0.0007 | 1.5 | 22 | 1207.8 | 923.7 | 675.4 | 175.3 | 6.24 | 197.2 | 14.4 | 77.6 | 1.4 | 1570 | 828 | 167 |  | 458.9 | 524.5 | 0.72 | M | 207 | 368 | 40.7 | 0.562 |  | 없음 |  | 합격 | SL260402487 | HC260402487 | N | 1.64 | 1.59 | 2.2 | 0.214
C260402505 | H26040626 | 2026-04-22 | LC340 | CAL | 0.0433 | 0.36 | 0 | 0.0247 | 0.0063 | 0.0036 | 0.0407 | 0 | 0 | 0 | 1.41 | 28.5 | 1192.4 | 891.3 | 694.3 | 184.5 | 2.56 | 190.6 | 10.9 | 68.7 | 0.8 | 1470 | 781.1 | 261.8 | 393.8 |  |  | 2.08 | T | 235 | 365 | 36.4 | 0.644 |  | 없음 |  | 합격 | SL260402488 | HC260402488 | N | 1.35 | 1.19 | 1.65 | 0.191
C260402506 | H26040626 | 2026-04-22 | LC340 | CAL | 0.038 | 0.31 | 0.02 | 0.031 | 0.0086 | 0.0034 | 0.0442 | 0 | 0 | 0 | 1.29 | 31.9 | 1205.7 | 886.5 | 690.5 | 182.5 | 2.55 | 186.6 | 12.1 | 68.6 | 0.8 | 1480 | 771.4 | 297.3 | 414 |  |  | 1.96 | B | 243 | 359 | 36.2 | 0.677 |  | 없음 |  | 합격 | SL260402489 | HC260402489 | N | 1.38 | 1.21 | 1.63 | 0.201
C260402507 | H26040626 | 2026-04-22 | IF340_OUT | CGL_GA | 0.0027 | 0.48 | 0.04 | 0.0441 | 0.0056 | 0.0024 | 0.037 | 0.0174 | 0.0093 | 0.0006 | 1.42 | 34.9 | 1189.2 | 919 | 679 | 178 | 3.26 | 207.2 | 11.7 | 78.5 | 0.7 | 1560 | 839.3 | 161.9 |  | 459 | 509.9 | 0.89 | B | 223 | 380 | 37.5 | 0.587 |  | 없음 |  | 합격 | SL260402490 | HC260402490 | N | 1.82 | 1.59 | 2.22 | 0.215
C260402508 | H26040627 | 2026-04-22 | BH340_OUT | CGL_GA | 0.0024 | 0.4 | 0.01 | 0.0413 | 0.005 | 0.0024 | 0.0375 | 0 | 0.0108 | 0.0005 | 1.5 | 27.9 | 1190.6 | 926.7 | 648.8 | 187.6 | 2.79 | 180 | 14 | 76.7 | 0.65 | 1140 | 832.6 | 164.4 |  | 464.7 | 509.1 | 0.88 | T | 223 | 363 | 35.9 | 0.614 | 42 | 없음 |  | 합격 | SL260402491 | HC260402491 | N | 1.54 | 1.47 | 2.14 | 0.214
C260402509 | H26040627 | 2026-04-22 | HSLA590C | CAL | 0.0778 | 1.51 | 0.32 | 0.0108 | 0.0039 | 0.004 | 0.0415 | 0 | 0.0363 | 0 | 1.24 | 30.1 | 1210.9 | 879.7 | 569.4 | 181.6 | 1.94 | 164.2 | 12 | 58.7 | 0.8 | 1320 | 797.6 | 272.7 | 396.6 |  |  | 1.11 | T | 513 | 634 | 23.1 | 0.809 |  | 없음 |  | 합격 | SL260402492 | HC260402492 | Y | 0.89 | 0.81 | 1.24 | 0.15
C260402510 | H26040627 | 2026-04-22 | HSLA590C | CGL_GA | 0.0837 | 1.49 | 0.31 | 0.0175 | 0.0033 | 0.0034 | 0.0463 | 0 | 0.0342 | 0 | 1.35 | 26.8 | 1220.5 | 885 | 579.9 | 180.4 | 5.43 | 179.8 | 10.5 | 63.2 | 2 | 1540 | 784.7 | 113 |  | 460.3 | 529.1 | 1.02 | M | 503 | 651 | 26.3 | 0.773 |  | 없음 |  | 합격 | SL260402493 | HC260402493 | N | 0.93 | 0.92 | 1.27 | 0.15
C260402511 | H26040627 | 2026-04-22 | BH340_OUT | CGL_GA | 0.0027 | 0.41 | 0.03 | 0.0379 | 0.0083 | 0.0024 | 0.0318 | 0 | 0.0104 | 0.0006 | 1.35 | 30.7 | 1195.7 | 913.4 | 652.3 | 200.4 | 6.6 | 192.8 | 12.8 | 78.8 | 1.4 | 1730 | 822.5 | 138.1 |  | 458.7 | 519.7 | 1.01 | M | 229 | 359 | 37.5 | 0.638 | 40 | 없음 |  | 합격 | SL260402494 | HC260402494 | N | 1.62 | 1.47 | 2.03 | 0.217
C260402512 | H26040628 | 2026-04-22 | IF270_IN | CGL_GA | 0.0013 | 0.09 | 0.01 | 0.0128 | 0.0052 | 0.0022 | 0.0307 | 0.059 | 0 | 0 | 1.31 | 33.3 | 1207.8 | 941.7 | 694.7 | 186.9 | 3.92 | 179 | 13.3 | 79.6 | 0.8 | 1820 | 827.3 | 144.7 |  | 459.7 | 528.5 | 0.77 | M | 153 | 295 | 45.4 | 0.519 |  | 없음 |  | 합격 | SL260402495 | HC260402495 | N | 1.93 | 1.76 | 2.42 | 0.239
C260402513 | H26040628 | 2026-04-22 | LC440R | CAL | 0.0722 | 1.24 | 0.26 | 0.059 | 0.004 | 0.0038 | 0.0409 | 0 | 0 | 0 | 1.54 | 30.3 | 1194.3 | 870 | 658.3 | 182.9 | 1.97 | 168.5 | 9.6 | 59.4 | 0.8 | 1630 | 794.1 | 271.2 | 411.6 |  |  | 0.8 | M | 298 | 501 | 30.4 | 0.595 |  | 없음 |  | 합격 | SL260402496 | HC260402496 | N | 1.1 | 0.95 | 1.26 | 0.185
C260402514 | H26040628 | 2026-04-23 | LC340 | CAL | 0.0382 | 0.35 | 0.03 | 0.0284 | 0.0092 | 0.0045 | 0.0347 | 0 | 0 | 0 | 1.47 | 36.4 | 1214.5 | 884.5 | 676.7 | 166.1 | 2.41 | 166.4 | 12.1 | 70.9 | 0.7 | 1060 | 781.2 | 270.5 | 406.7 |  |  | 2.08 | M | 242 | 363 | 36.2 | 0.667 |  | 없음 |  | 합격 | SL260402497 | HC260402497 | N | 1.47 | 1.19 | 1.59 | 0.205
C260402515 | H26040628 | 2026-04-23 | IF270_IN | CGL_GA | 0.0017 | 0.12 | 0 | 0.0123 | 0.0057 | 0.0017 | 0.0328 | 0.0622 | 0 | 0 | 1.58 | 35.5 | 1190.7 | 926.4 | 695.5 | 175.1 | 3.58 | 159.9 | 11 | 80.5 | 0.7 | 1600 | 814.6 | 175.5 |  | 462.2 | 530.4 | 0.72 | M | 155 | 297 | 47.1 | 0.522 |  | 없음 |  | 합격 | SL260402498 | HC260402498 | N | 1.95 | 1.66 | 2.34 | 0.235
C260402516 | H26040629 | 2026-04-23 | LC440R | CGL_GA | 0.0703 | 1.2 | 0.25 | 0.0628 | 0.007 | 0.0034 | 0.0404 | 0 | 0 | 0 | 1.33 | 30.7 | 1202.7 | 873.8 | 647.6 | 181.3 | 2.13 | 191.2 | 12.8 | 62.4 | 0.8 | 1590 | 798.3 | 168 |  | 459 | 524.7 | 0.79 | M | 305 | 487 | 31.1 | 0.626 |  | 없음 |  | 합격 | SL260402499 | HC260402499 | N | 1.11 | 0.93 | 1.36 | 0.19
C260402517 | H26040629 | 2026-04-23 | HSLA590C | CAL | 0.0773 | 1.45 | 0.29 | 0.0128 | 0.0037 | 0.0041 | 0.0337 | 0 | 0.0341 | 0 | 1.39 | 20.6 | 1229.3 | 881.9 | 587.6 | 169.4 | 1.84 | 179.9 | 10.5 | 56.5 | 0.8 | 1160 | 797.4 | 254.4 | 403 |  |  | 0.98 | T | 512 | 631 | 22.9 | 0.811 |  | 없음 |  | 합격 | SL260402500 | HC260402500 | N | 1 | 0.8 | 1.2 | 0.153
C260402518 | H26040629 | 2026-04-23 | LC340 | CAL | 0.0407 | 0.38 | 0 | 0.0284 | 0.009 | 0.0032 | 0.04 | 0 | 0 | 0 | 1.39 | 18.5 | 1199.3 | 886.6 | 678.3 | 174.2 | 4.51 | 187.3 | 11.4 | 68.9 | 1.4 | 1050 | 780.7 | 228.7 | 395.7 |  |  | 2.15 | M | 248 | 368 | 36.6 | 0.674 |  | 슬리버 | 경 | 합격 | SL260402501 | HC260402501 | N | 1.33 | 1.15 | 1.71 | 0.19
C260402519 | H26040629 | 2026-04-23 | IF270_IN | CAL | 0.0024 | 0.1 | 0 | 0.002 | 0.0076 | 0.0025 | 0.0341 | 0.0533 | 0 | 0 | 1.39 | 23.8 | 1196.8 | 914.2 | 697.1 | 181.5 | 3.29 | 158.6 | 11.9 | 80.2 | 0.65 | 1110 | 831.2 | 283.1 |  |  |  | 0.92 | M | 141 | 282 | 47.7 | 0.5 |  | 없음 |  | 합격 | SL260402502 | HC260402502 | N | 2.04 | 1.82 | 2.5 | 0.243
C260402520 | H26040630 | 2026-04-23 | BH340_OUT | CGL_GA | 0.0025 | 0.39 | 0.01 | 0.0391 | 0.0075 | 0.0024 | 0.0404 | 0 | 0.0094 | 0.0007 | 1.44 | 28.3 | 1200.9 | 912.2 | 647.4 | 175.9 | 5.05 | 164.3 | 13.6 | 72.3 | 1.4 | 1490 | 828.1 | 146 |  | 457.9 | 525.3 | 1.03 | M | 223 | 365 | 37.6 | 0.611 | 34 | 없음 |  | 합격 | SL260402503 | HC260402503 | N | 1.57 | 1.47 | 2.07 | 0.206
C260402521 | H26040630 | 2026-04-23 | IF270_IN | CGL_GA | 0.0023 | 0.09 | 0 | 0.0096 | 0.006 | 0.0023 | 0.0385 | 0.0602 | 0 | 0 | 1.4 | 34.1 | 1201 | 909.2 | 710.2 | 181.7 | 3.72 | 200.3 | 11.3 | 82.5 | 0.65 | 1360 | 821.8 | 178.2 |  | 454.8 | 519.7 | 0.66 | M | 135 | 294 | 47.9 | 0.459 |  | 없음 |  | 합격 | SL260402504 | HC260402504 | N | 2.06 | 1.86 | 2.54 | 0.24
C260402522 | H26040630 | 2026-04-23 | HSLA590C | CAL | 0.0742 | 1.56 | 0.33 | 0.015 | 0.0045 | 0.0039 | 0.0378 | 0 | 0.0354 | 0 | 1.34 | 29.9 | 1230.4 | 871.5 | 587.1 | 185.9 | 2.11 | 206 | 12 | 62.1 | 0.8 | 1380 | 800.7 | 278.2 | 382.7 |  |  | 0.89 | B | 518 | 649 | 23.4 | 0.798 |  | 없음 |  | 합격 | SL260402505 | HC260402505 | N | 0.97 | 0.91 | 1.21 | 0.147
C260402523 | H26040630 | 2026-04-23 | BH340_OUT | CAL | 0.0025 | 0.41 | 0.01 | 0.0435 | 0.0063 | 0.0025 | 0.0375 | 0 | 0.0068 | 0.0005 | 1.31 | 19.2 | 1197.6 | 923.8 | 644.3 | 167.5 | 6.92 | 187.9 | 11.5 | 76.9 | 1.6 | 1680 | 842.5 | 216.7 |  |  |  | 0.84 | B | 231 | 362 | 38.6 | 0.638 | 47 | 없음 |  | 합격 | SL260402506 | HC260402506 | N | 1.65 | 1.4 | 2.09 | 0.203
C260402524 | H26040631 | 2026-04-23 | IF270_IN | CAL | 0.0014 | 0.08 | 0.02 | 0.01 | 0.0041 | 0.0021 | 0.0351 | 0.06 | 0 | 0 | 1.37 | 31 | 1203.7 | 915.4 | 693.2 | 178.4 | 3.55 | 194.5 | 10.3 | 77.5 | 0.8 | 1650 | 832.2 | 235.4 |  |  |  | 0.75 | M | 173 | 294 | 47.5 | 0.588 |  | 없음 |  | 합격 | SL260402507 | HC260402507 | N | 2.05 | 1.85 | 2.53 | 0.233
C260402525 | H26040631 | 2026-04-23 | BH340_OUT | CGL_GA | 0.0028 | 0.41 | 0.03 | 0.0426 | 0.0054 | 0.0023 | 0.0383 | 0 | 0.0102 | 0.0005 | 1.36 | 25.6 | 1191.5 | 913.6 | 661.1 | 183.7 | 3.33 | 196.4 | 10.9 | 76 | 0.8 | 1530 | 831.3 | 144.5 |  | 457.2 | 515.1 | 1 | B | 232 | 366 | 37 | 0.634 | 43 | 없음 |  | 합격 | SL260402508 | HC260402508 | N | 1.6 | 1.45 | 1.93 | 0.213
C260402526 | H26040631 | 2026-04-23 | HSLA590C | CAL | 0.0783 | 1.48 | 0.27 | 0.0168 | 0.0047 | 0.0042 | 0.0485 | 0 | 0.0328 | 0 | 1.31 | 27.9 | 1228.8 | 881.1 | 588.4 | 178 | 2.44 | 166.7 | 8.6 | 59 | 1 | 1590 | 789.5 | 263.4 | 408.8 |  |  | 0.9 | M | 466 | 630 | 23.9 | 0.74 |  | 없음 |  | 합격 | SL260402509 | HC260402509 | N | 1.04 | 0.87 | 1.21 | 0.156
C260402527 | H26040631 | 2026-04-23 | BH340_OUT | CGL_GA | 0.0021 | 0.39 | 0.03 | 0.0454 | 0.0055 | 0.0025 | 0.0402 | 0 | 0.0125 | 0.0006 | 1.3 | 31.5 | 1193.5 | 921.2 | 656.3 | 171.8 | 3.02 | 180.4 | 11.5 | 76.8 | 0.7 | 1280 | 833.7 | 203.7 |  | 465.7 | 518.9 | 0.83 | B | 235 | 373 | 37.2 | 0.63 | 36 | 없음 |  | 합격 | SL260402510 | HC260402510 | N | 1.6 | 1.51 | 2.05 | 0.211
C260402528 | H26040632 | 2026-04-23 | BH340_OUT | CAL | 0.0026 | 0.42 | 0.03 | 0.0422 | 0.0054 | 0.0023 | 0.0296 | 0 | 0.0085 | 0.0006 | 1.49 | 18 | 1204.7 | 901.7 | 655.9 | 171.6 | 3.96 | 189.6 | 11.4 | 74.7 | 1 | 1670 | 845.8 | 261.1 |  |  |  | 0.99 | T | 227 | 361 | 37.4 | 0.629 | 47 | 없음 |  | 합격 | SL260402511 | HC260402511 | N | 1.63 | 1.47 | 2.17 | 0.204
C260402529 | H26040632 | 2026-04-23 | LC340 | CAL | 0.0433 | 0.4 | 0 | 0.0288 | 0.0075 | 0.0037 | 0.0353 | 0 | 0 | 0 | 1.34 | 28.2 | 1181.2 | 873.9 | 678.8 | 201.2 | 2.23 | 186.9 | 11.9 | 70.9 | 0.65 | 1780 | 775.9 | 257.7 | 407.2 |  |  | 1.93 | B | 245 | 378 | 34.3 | 0.648 |  | 없음 |  | 합격 | SL260402512 | HC260402512 | N | 1.35 | 1.25 | 1.72 | 0.195
C260402530 | H26040632 | 2026-04-24 | IF270_IN | CAL | 0.0019 | 0.07 | 0.01 | 0.0095 | 0.0065 | 0.0023 | 0.0319 | 0.0588 | 0 | 0 | 1.43 | 31.6 | 1223.3 | 935.4 | 698.7 | 174.2 | 4.05 | 168.1 | 10.9 | 80.2 | 0.8 | 1500 | 823.8 | 281.6 |  |  |  | 0.79 | M | 143 | 295 | 49.1 | 0.485 |  | 없음 |  | 합격 | SL260402513 | HC260402513 | N | 2.02 | 1.78 | 2.51 | 0.248
C260402531 | H26040632 | 2026-04-24 | IF270_IN | CGL_GA | 0.0025 | 0.09 | 0 | 0.0074 | 0.0063 | 0.0029 | 0.0358 | 0.056 | 0 | 0 | 1.49 | 27.8 | 1198 | 923.4 | 710.4 | 170.9 | 3.49 | 190.8 | 13.3 | 79.9 | 0.7 | 1320 | 817 | 172.4 |  | 461.4 | 523.3 | 0.67 | T | 154 | 295 | 47.2 | 0.522 |  | 없음 |  | 합격 | SL260402514 | HC260402514 | N | 1.97 | 1.85 | 2.4 | 0.243
C260402532 | H26040633 | 2026-04-24 | LC440R | CGL_GA | 0.0723 | 1.17 | 0.25 | 0.0588 | 0.0081 | 0.0031 | 0.0351 | 0 | 0 | 0 | 1.52 | 31.4 | 1202.4 | 875.8 | 648.1 | 176.2 | 3.32 | 172.8 | 12.9 | 63.9 | 1.2 | 1580 | 781.4 | 147 |  | 460.7 | 519.4 | 1.05 | T | 320 | 499 | 31.5 | 0.641 |  | 없음 |  | 합격 | SL260402515 | HC260402515 | N | 1.11 | 0.84 | 1.25 | 0.189
C260402533 | H26040633 | 2026-04-24 | HSLA590C | CAL | 0.0843 | 1.43 | 0.33 | 0.0195 | 0.0057 | 0.0036 | 0.0402 | 0 | 0.0356 | 0 | 1.37 | 28.6 | 1232.3 | 870.2 | 587.2 | 185.1 | 2.51 | 169.9 | 12.3 | 60.2 | 1 | 1480 | 795.2 | 272.5 | 394.5 |  |  | 0.93 | B | 526 | 650 | 23.1 | 0.809 |  | 없음 |  | 합격 | SL260402516 | HC260402516 | N | 1 | 0.83 | 1.12 | 0.142
C260402534 | H26040633 | 2026-04-24 | IF340_OUT | CGL_GA | 0.0022 | 0.42 | 0.02 | 0.0478 | 0.0056 | 0.003 | 0.0307 | 0.0186 | 0.0138 | 0.0007 | 1.44 | 32.4 | 1199.5 | 912.4 | 673.2 | 195.4 | 3.01 | 188 | 12.7 | 78.4 | 0.65 | 1440 | 813.7 | 200.9 |  | 464.8 | 527.5 | 0.81 | M | 222 | 375 | 39.3 | 0.592 |  | 없음 |  | 합격 | SL260402517 | HC260402517 | Y | 1.7 | 1.51 | 2.09 | 0.211
C260402535 | H26040633 | 2026-04-24 | LC440R | CAL | 0.071 | 1.22 | 0.26 | 0.0641 | 0.0038 | 0.0035 | 0.0339 | 0 | 0 | 0 | 1.47 | 24.4 | 1197.2 | 887.5 | 673.1 | 187.1 | 2.16 | 163.9 | 10.9 | 63 | 0.8 | 1730 | 800.9 | 283.4 | 408 |  |  | 0.85 | T | 302 | 494 | 29.9 | 0.611 |  | 없음 |  | 합격 | SL260402518 | HC260402518 | N | 1.19 | 1.12 | 1.48 | 0.179
C260402536 | H26040634 | 2026-04-24 | LC440R | CAL | 0.0607 | 1.22 | 0.26 | 0.0576 | 0.0057 | 0.0036 | 0.0421 | 0 | 0 | 0 | 1.35 | 24.6 | 1189.1 | 891.9 | 672.2 | 171.3 | 5.27 | 203.4 | 11.3 | 62 | 2 | 1280 | 804.6 | 198.9 | 398.2 |  |  | 0.98 | M | 306 | 493 | 37 | 0.621 |  | 없음 |  | 합격 | SL260402519 | HC260402519 | N | 1.15 | 1.1 | 1.43 | 0.185
C260402537 | H26040634 | 2026-04-24 | IF340_OUT | CGL_GA | 0.0028 | 0.47 | 0.02 | 0.0456 | 0.0044 | 0.0023 | 0.0351 | 0.0194 | 0.0118 | 0.0007 | 1.46 | 19.5 | 1201.8 | 907.5 | 675.2 | 191.2 | 6.28 | 180.9 | 11.1 | 80.9 | 1.2 | 1220 | 828.7 | 167.2 |  | 463.5 | 516.9 | 0.92 | M | 222 | 366 | 40.3 | 0.607 |  | 없음 |  | 합격 | SL260402520 | HC260402520 | N | 1.87 | 1.61 | 2.18 | 0.215
C260402538 | H26040634 | 2026-04-24 | BH340_OUT | CAL | 0.0025 | 0.44 | 0.02 | 0.0446 | 0.0046 | 0.002 | 0.0407 | 0 | 0.0097 | 0.0005 | 1.47 | 25.6 | 1188.7 | 913.1 | 647.1 | 183.3 | 3.46 | 167.5 | 12.2 | 79.8 | 0.7 | 1340 | 839.4 | 283.4 |  |  |  | 1 | M | 238 | 373 | 37 | 0.638 | 40 | 없음 |  | 합격 | SL260402521 | HC260402521 | N | 1.57 | 1.44 | 1.94 | 0.206
C260402539 | H26040634 | 2026-04-24 | LC340 | CAL | 0.0374 | 0.32 | 0.01 | 0.0267 | 0.0087 | 0.0035 | 0.042 | 0 | 0 | 0 | 1.29 | 26.7 | 1204.8 | 898.3 | 665.1 | 192.5 | 5.1 | 175.5 | 11.2 | 72.5 | 1.4 | 1790 | 780.5 | 230.1 | 395 |  |  | 1.99 | M | 237 | 368 | 37.2 | 0.644 |  | 없음 |  | 합격 | SL260402522 | HC260402522 | N | 1.4 | 1.3 | 1.76 | 0.194
C260402540 | H26040635 | 2026-04-24 | IF270_IN | CGL_GA | 0.002 | 0.05 | 0 | 0.0097 | 0.0066 | 0.0019 | 0.0355 | 0.0621 | 0 | 0 | 1.39 | 25.5 | 1185.2 | 926.2 | 693.5 | 193.2 | 3.55 | 175.6 | 12.5 | 81.7 | 0.65 | 1450 | 816.1 | 157 |  | 457.3 | 517.1 | 0.96 | M | 156 | 294 | 45.2 | 0.531 |  | 없음 |  | 합격 | SL260402523 | HC260402523 | N | 2.11 | 1.86 | 2.56 | 0.235
C260402541 | H26040635 | 2026-04-24 | BH340_OUT | CAL | 0.0024 | 0.38 | 0.03 | 0.0385 | 0.0056 | 0.0029 | 0.0337 | 0 | 0.0084 | 0.0005 | 1.39 | 22.7 | 1208.6 | 911.8 | 658.1 | 180.9 | 3.29 | 169.1 | 11.2 | 78.7 | 0.7 | 1240 | 850.7 | 292 |  |  |  | 1.15 | M | 207 | 366 | 36.8 | 0.566 | 41 | 없음 |  | 합격 | SL260402524 | HC260402524 | Y | 1.78 | 1.59 | 2.16 | 0.209
C260402542 | H26040635 | 2026-04-24 | IF340_OUT | CGL_GA | 0.0032 | 0.41 | 0.03 | 0.0374 | 0.0075 | 0.0021 | 0.0335 | 0.0171 | 0.0132 | 0.0006 | 1.51 | 25.4 | 1188.2 | 906.2 | 696.4 | 188.3 | 2.84 | 197.1 | 10.6 | 75.4 | 0.7 | 1460 | 830 | 155.8 |  | 460.2 | 509.7 | 0.87 | M | 202 | 366 | 41 | 0.552 |  | 없음 |  | 합격 | SL260402525 | HC260402525 | N | 1.76 | 1.58 | 2.23 | 0.219
C260402543 | H26040635 | 2026-04-24 | BH340_OUT | CGL_GA | 0.0021 | 0.41 | 0.02 | 0.04 | 0.0077 | 0.0023 | 0.0384 | 0 | 0.0045 | 0.0005 | 1.47 | 27.4 | 1206.1 | 903.5 | 645.3 | 178.9 | 3.21 | 187.8 | 9.5 | 78.2 | 0.7 | 1470 | 828.1 | 181 |  | 459.5 | 518.7 | 1.07 | T | 227 | 372 | 35.9 | 0.61 | 38 | 슬리버 | 경 | 합격 | SL260402526 | HC260402526 | N | 1.59 | 1.52 | 2.05 | 0.21
C260402544 | H26040636 | 2026-04-24 | IF340_OUT | CGL_GA | 0.0025 | 0.42 | 0.01 | 0.0462 | 0.0039 | 0.0032 | 0.0357 | 0.0179 | 0.0109 | 0.0007 | 1.3 | 20.3 | 1190.1 | 912.4 | 696 | 189.7 | 4.69 | 182.7 | 10 | 78.7 | 1 | 1010 | 828.1 | 161.9 |  | 465.6 | 522.4 | 0.89 | M | 210 | 369 | 39.5 | 0.569 |  | 없음 |  | 합격 | SL260402527 | HC260402527 | N | 1.88 | 1.64 | 2.29 | 0.219
C260402545 | H26040636 | 2026-04-24 | IF340_OUT | CGL_GA | 0.002 | 0.47 | 0.03 | 0.0437 | 0.0072 | 0.0026 | 0.0281 | 0.0201 | 0.0109 | 0.0006 | 1.43 | 25.4 | 1186.9 | 906.3 | 695.5 | 170.6 | 3.46 | 169.9 | 12.6 | 76.9 | 0.8 | 1070 | 829.8 | 152.3 |  | 461.4 | 529.8 | 0.9 | M | 207 | 379 | 37.6 | 0.546 |  | 없음 |  | 합격 | SL260402528 | HC260402528 | N | 1.75 | 1.59 | 2.25 | 0.216
C260402546 | H26040636 | 2026-04-24 | LC440R | CGL_GA | 0.0714 | 1.19 | 0.23 | 0.0592 | 0.0057 | 0.0034 | 0.0454 | 0 | 0 | 0 | 1.38 | 26.9 | 1204.8 | 871.5 | 656.6 | 169 | 3.89 | 160.4 | 13 | 69.1 | 1.2 | 1340 | 779.5 | 127.9 |  | 453.6 | 520.4 | 1.02 | M | 301 | 485 | 33.9 | 0.621 |  | 없음 |  | 합격 | SL260402529 | HC260402529 | N | 1.17 | 1 | 1.4 | 0.184
C260402547 | H26040636 | 2026-04-24 | IF340_OUT | CGL_GA | 0.0023 | 0.45 | 0.01 | 0.0449 | 0.0071 | 0.0023 | 0.0296 | 0.0198 | 0.0156 | 0.0007 | 1.28 | 33.4 | 1195.9 | 908.1 | 667.1 | 181.2 | 5.77 | 181.5 | 11.2 | 79.2 | 1.2 | 1470 | 828.8 | 151.9 |  | 461.1 | 524 | 0.7 | B | 226 | 378 | 37.4 | 0.598 |  | 없음 |  | 합격 | SL260402530 | HC260402530 | N | 1.65 | 1.54 | 2.09 | 0.211
C260402548 | H26040637 | 2026-04-24 | LC340 | CAL | 0.0384 | 0.34 | 0.02 | 0.0309 | 0.007 | 0.0025 | 0.0384 | 0 | 0 | 0 | 1.4 | 20.9 | 1202.7 | 892.7 | 689.7 | 171.2 | 2.59 | 190.2 | 13.1 | 73 | 0.7 | 1530 | 780.9 | 270.7 | 410.2 |  |  | 1.68 | M | 232 | 365 | 36.4 | 0.636 |  | 없음 |  | 합격 | SL260402531 | HC260402531 | N | 1.45 | 1.31 | 1.72 | 0.209
C260402549 | H26040637 | 2026-04-25 | LC440R | CAL | 0.0687 | 1.15 | 0.25 | 0.0575 | 0.0044 | 0.0033 | 0.0445 | 0 | 0 | 0 | 1.4 | 27 | 1184.3 | 878.5 | 675.7 | 180.3 | 2.46 | 196.6 | 12.3 | 67.5 | 0.8 | 1260 | 790.1 | 283.2 | 396.9 |  |  | 0.96 | B | 313 | 493 | 31.6 | 0.635 |  | 없음 |  | 합격 | SL260402532 | HC260402532 | N | 1.15 | 1.07 | 1.39 | 0.181
C260402550 | H26040637 | 2026-04-25 | IF270_IN | CGL_GA | 0.0024 | 0.09 | 0.02 | 0.0133 | 0.0064 | 0.0025 | 0.0342 | 0.058 | 0 | 0 | 1.46 | 32.6 | 1201.3 | 916.4 | 704.9 | 172.8 | 3.68 | 174.9 | 11.8 | 81 | 0.7 | 1730 | 809.6 | 154.2 |  | 462.2 | 515.4 | 0.99 | B | 174 | 300 | 46.2 | 0.58 |  | 없음 |  | 합격 | SL260402533 | HC260402533 | N | 1.95 | 1.72 | 2.47 | 0.236
C260402551 | H26040637 | 2026-04-25 | HSLA590C | CAL | 0.0813 | 1.51 | 0.32 | 0.014 | 0.0031 | 0.0038 | 0.046 | 0 | 0.0383 | 0 | 1.35 | 27.4 | 1243.8 | 885.9 | 574.1 | 170.5 | 2.32 | 182.1 | 11.6 | 57 | 1 | 1630 | 795.4 | 242.3 | 406.8 |  |  | 1.04 | M | 493 | 645 | 21.9 | 0.764 |  | 스케일 | 경 | 합격 | SL260402534 | HC260402534 | N | 0.86 | 0.8 | 1.1 | 0.157
C260402552 | H26040638 | 2026-04-25 | IF270_IN | CAL | 0.0013 | 0.1 | 0.01 | 0.0084 | 0.004 | 0.0028 | 0.0201 | 0.0621 | 0 | 0 | 1.45 | 30.3 | 1199.1 | 901.6 | 683.7 | 173.1 | 5.88 | 172.3 | 12.1 | 79.6 | 1.2 | 1480 | 834.9 | 240.5 |  |  |  | 0.69 | M | 148 | 289 | 51.5 | 0.512 |  | 없음 |  | 합격 | SL260402535 | HC260402535 | N | 1.92 | 1.75 | 2.51 | 0.235
C260402553 | H26040638 | 2026-04-25 | IF270_IN | CAL | 0.0018 | 0.11 | 0.02 | 0.0111 | 0.0064 | 0.0031 | 0.0317 | 0.057 | 0 | 0 | 1.36 | 31.4 | 1209.6 | 921.3 | 691.5 | 194.2 | 3.74 | 192.7 | 11.8 | 78.6 | 0.8 | 1030 | 839.9 | 280.2 |  |  |  | 0.73 | T | 151 | 303 | 48 | 0.498 |  | 없음 |  | 합격 | SL260402536 | HC260402536 | N | 1.84 | 1.66 | 2.46 | 0.241
C260402554 | H26040638 | 2026-04-25 | LC440R | CAL | 0.0755 | 1.23 | 0.23 | 0.0621 | 0.0059 | 0.003 | 0.0359 | 0 | 0 | 0 | 1.38 | 19.1 | 1202.2 | 880.7 | 657.5 | 180.3 | 4.41 | 170.7 | 12.6 | 63.7 | 1.6 | 1410 | 793.6 | 209.9 | 400.2 |  |  | 0.88 | B | 301 | 500 | 32.2 | 0.602 |  | 없음 |  | 합격 | SL260402537 | HC260402537 | N | 1.16 | 0.96 | 1.35 | 0.177
C260402555 | H26040638 | 2026-04-25 | IF340_OUT | CGL_GA | 0.0026 | 0.46 | 0.01 | 0.0417 | 0.0055 | 0.0026 | 0.0335 | 0.0166 | 0.0164 | 0.0005 | 1.29 | 25.2 | 1208.6 | 914.6 | 697.8 | 171.9 | 4.15 | 193.9 | 12 | 75.9 | 1 | 1480 | 825.2 | 124.3 |  | 461.6 | 528.9 | 0.83 | T | 211 | 370 | 38.7 | 0.57 |  | 없음 |  | 합격 | SL260402538 | HC260402538 | N | 1.66 | 1.59 | 2.29 | 0.218
C260402556 | H26040639 | 2026-04-25 | IF270_IN | CAL | 0.0024 | 0.12 | 0 | 0.009 | 0.0054 | 0.0026 | 0.033 | 0.0613 | 0 | 0 | 1.43 | 20.3 | 1178.2 | 926.1 | 691.7 | 193.7 | 3.24 | 182.9 | 11.6 | 78.4 | 0.7 | 1840 | 829 | 259.7 |  |  |  | 0.83 | M | 150 | 306 | 48.4 | 0.49 |  | 없음 |  | 합격 | SL260402539 | HC260402539 | N | 1.84 | 1.67 | 2.3 | 0.234
C260402557 | H26040639 | 2026-04-25 | LC440R | CAL | 0.0698 | 1.18 | 0.25 | 0.0615 | 0.006 | 0.004 | 0.0346 | 0 | 0 | 0 | 1.47 | 23.1 | 1206.5 | 863.6 | 657 | 187.6 | 2.9 | 152 | 12.3 | 65.5 | 1 | 1650 | 794.2 | 263.8 | 399 |  |  | 1.02 | B | 317 | 496 | 30.7 | 0.639 |  | 없음 |  | 합격 | SL260402540 | HC260402540 | N | 1.18 | 1.05 | 1.37 | 0.185
C260402558 | H26040639 | 2026-04-25 | IF270_IN | CGL_GA | 0.002 | 0.07 | 0.01 | 0.0119 | 0.0061 | 0.0028 | 0.0329 | 0.0635 | 0 | 0 | 1.51 | 20.8 | 1205.3 | 931.7 | 704.2 | 179.2 | 3.31 | 189.9 | 12.9 | 78.9 | 0.7 | 1470 | 818.7 | 150.2 |  | 453.5 | 523.2 | 0.84 | B | 163 | 296 | 45 | 0.551 |  | 없음 |  | 합격 | SL260402541 | HC260402541 | N | 2.03 | 1.74 | 2.46 | 0.239
C260402559 | H26040639 | 2026-04-25 | HSLA590C | CGL_GA | 0.0833 | 1.42 | 0.28 | 0.0247 | 0.004 | 0.0049 | 0.041 | 0 | 0.0371 | 0 | 1.37 | 25.2 | 1213.8 | 884.2 | 571.3 | 172.2 | 1.82 | 177 | 11.7 | 61.5 | 0.7 | 1000 | 799.1 | 139.9 |  | 465.4 | 511.9 | 0.99 | M | 496 | 643 | 22.7 | 0.771 |  | 없음 |  | 합격 | SL260402542 | HC260402542 | N | 1.05 | 0.96 | 1.24 | 0.151
C260402560 | H26040640 | 2026-04-25 | LC440R | CAL | 0.0636 | 1.2 | 0.24 | 0.064 | 0.0054 | 0.0027 | 0.0418 | 0 | 0 | 0 | 1.4 | 35.1 | 1209.6 | 873 | 669.7 | 180.8 | 4.47 | 187.8 | 12.7 | 64.2 | 1.6 | 1050 | 787.4 | 224.7 | 393.2 |  |  | 1.02 | B | 312 | 491 | 33.5 | 0.635 |  | 없음 |  | 합격 | SL260402543 | HC260402543 | N | 1.11 | 1 | 1.37 | 0.183
C260402561 | H26040640 | 2026-04-25 | IF270_IN | CGL_GA | 0.0023 | 0.08 | 0.01 | 0.0099 | 0.0066 | 0.0019 | 0.0289 | 0.0578 | 0 | 0 | 1.4 | 34.5 | 1201.7 | 927.6 | 691.2 | 175.4 | 10.71 | 176 | 11.7 | 81.3 | 2 | 1690 | 823.5 | 115.7 |  | 457.7 | 518 | 0.95 | M | 166 | 292 | 51.2 | 0.568 |  | 없음 |  | 합격 | SL260402544 | HC260402544 | N | 1.98 | 1.68 | 2.54 | 0.234
C260402562 | H26040640 | 2026-04-25 | IF270_IN | CAL | 0.0015 | 0.11 | 0.01 | 0.0091 | 0.0045 | 0.003 | 0.0269 | 0.0627 | 0 | 0 | 1.37 | 24.4 | 1190.4 | 920.4 | 696.3 | 180 | 8.46 | 189.6 | 13.4 | 76.4 | 2 | 1640 | 828.4 | 212.1 |  |  |  | 0.83 | M | 164 | 299 | 50.7 | 0.548 |  | 없음 |  | 합격 | SL260402545 | HC260402545 | N | 1.89 | 1.74 | 2.47 | 0.238
C260402563 | H26040640 | 2026-04-25 | BH340_OUT | CGL_GA | 0.002 | 0.4 | 0.03 | 0.0426 | 0.0068 | 0.0025 | 0.0384 | 0 | 0.0052 | 0.0004 | 1.52 | 32.4 | 1215.8 | 908.8 | 640.2 | 178.5 | 2.67 | 194.6 | 12.1 | 75.7 | 0.65 | 1040 | 827.7 | 183.6 |  | 458.6 | 522.9 | 0.81 | T | 217 | 371 | 34.1 | 0.585 | 39 | 없음 |  | 합격 | SL260402546 | HC260402546 | N | 1.61 | 1.55 | 2.06 | 0.221
C260402564 | H26040641 | 2026-04-25 | LC340 | CAL | 0.0453 | 0.35 | 0.02 | 0.031 | 0.0076 | 0.0029 | 0.0434 | 0 | 0 | 0 | 1.42 | 29.4 | 1188.9 | 902.2 | 675.7 | 191.4 | 3.71 | 178.3 | 9.5 | 73 | 1 | 1680 | 774.2 | 254.2 | 411.5 |  |  | 2.06 | B | 249 | 372 | 37.5 | 0.669 |  | 없음 |  | 합격 | SL260402547 | HC260402547 | N | 1.39 | 1.15 | 1.65 | 0.197
C260402565 | H26040641 | 2026-04-25 | IF270_IN | CAL | 0.0018 | 0.12 | 0.02 | 0.0091 | 0.0053 | 0.0019 | 0.0371 | 0.0583 | 0 | 0 | 1.44 | 29.2 | 1203.5 | 918.7 | 687.2 | 183.8 | 3.3 | 167.4 | 10.8 | 78.8 | 0.7 | 1060 | 829.7 | 291.6 |  |  |  | 0.87 | M | 155 | 289 | 46.9 | 0.536 |  | 없음 |  | 합격 | SL260402548 | HC260402548 | N | 2.05 | 1.84 | 2.53 | 0.241
C260402566 | H26040641 | 2026-04-25 | HSLA590C | CAL | 0.0752 | 1.51 | 0.27 | 0.0136 | 0.0036 | 0.0042 | 0.0422 | 0 | 0.0335 | 0 | 1.34 | 28.3 | 1234.8 | 885.9 | 575.1 | 179.6 | 1.82 | 172.4 | 13.3 | 56.1 | 0.8 | 1470 | 808.5 | 276.4 | 408 |  |  | 1.06 | M | 472 | 638 | 23.8 | 0.74 |  | 없음 |  | 합격 | SL260402549 | HC260402549 | N | 0.79 | 0.75 | 1.21 | 0.155
C260402567 | H26040641 | 2026-04-25 | HSLA590C | CAL | 0.0891 | 1.49 | 0.3 | 0.0208 | 0.0042 | 0.005 | 0.0358 | 0 | 0.0371 | 0 | 1.38 | 28.4 | 1221.2 | 875 | 592.9 | 184.1 | 2.31 | 168.9 | 11.6 | 56.8 | 1 | 1830 | 799.4 | 254.7 | 408.2 |  |  | 1.12 | M | 477 | 644 | 23.5 | 0.741 |  | 없음 |  | 합격 | SL260402550 | HC260402550 | N | 0.91 | 0.84 | 1.23 | 0.151
C260402568 | H26040642 | 2026-04-26 | IF340_OUT | CGL_GA | 0.0028 | 0.45 | 0.02 | 0.0486 | 0.0056 | 0.0031 | 0.0279 | 0.0222 | 0.0107 | 0.0006 | 1.43 | 26.6 | 1193.6 | 903.2 | 682.9 | 185.1 | 5.58 | 185.7 | 10.3 | 74.9 | 1.4 | 1290 | 839.6 | 145.9 |  | 457 | 510.5 | 0.73 | T | 204 | 373 | 41 | 0.547 |  | 없음 |  | 합격 | SL260402551 | HC260402551 | N | 1.76 | 1.54 | 2.18 | 0.214
C260402569 | H26040642 | 2026-04-26 | IF270_IN | CGL_GA | 0.0023 | 0.12 | 0.01 | 0.0127 | 0.0072 | 0.0027 | 0.0377 | 0.0583 | 0 | 0 | 1.56 | 24.1 | 1195.6 | 927.5 | 696.2 | 177.6 | 4.61 | 175.7 | 13.3 | 84.8 | 0.7 | 1340 | 817 | 149.1 |  | 457.7 | 524.4 | 0.63 | M | 152 | 299 | 47.6 | 0.508 |  | 없음 |  | 합격 | SL260402552 | HC260402552 | N | 2.02 | 1.75 | 2.46 | 0.235
C260402570 | H26040642 | 2026-04-26 | BH340_OUT | CAL | 0.0024 | 0.38 | 0.02 | 0.0435 | 0.0044 | 0.0025 | 0.0406 | 0 | 0.0039 | 0.0004 | 1.28 | 22.8 | 1202.2 | 915.2 | 645.9 | 168 | 2.91 | 165.8 | 11.5 | 75.9 | 0.7 | 1560 | 844.7 | 281.6 |  |  |  | 0.92 | T | 223 | 369 | 36.3 | 0.604 | 41 | 없음 |  | 합격 | SL260402553 | HC260402553 | N | 1.73 | 1.49 | 2.13 | 0.208
C260402571 | H26040642 | 2026-04-26 | LC340 | CAL | 0.0374 | 0.35 | 0 | 0.0282 | 0.009 | 0.0045 | 0.0314 | 0 | 0 | 0 | 1.33 | 32.5 | 1187.4 | 889 | 698 | 174.2 | 2.79 | 158.5 | 11.3 | 71.4 | 0.8 | 1830 | 772.2 | 262.2 | 414.8 |  |  | 2.05 | M | 251 | 371 | 37.2 | 0.677 |  | 없음 |  | 합격 | SL260402554 | HC260402554 | N | 1.36 | 1.24 | 1.74 | 0.2
C260402572 | H26040643 | 2026-04-26 | IF270_IN | CAL | 0.002 | 0.13 | 0.02 | 0.0061 | 0.007 | 0.0026 | 0.0373 | 0.054 | 0 | 0 | 1.4 | 27.4 | 1193.1 | 928.6 | 683.6 | 204.2 | 5.11 | 194 | 13.7 | 80.4 | 1 | 1470 | 827.4 | 252.6 |  |  |  | 0.77 | B | 159 | 295 | 47.2 | 0.539 |  | 없음 |  | 합격 | SL260402555 | HC260402555 | N | 1.75 | 1.69 | 2.4 | 0.24
C260402573 | H26040643 | 2026-04-26 | LC340 | CAL | 0.0399 | 0.35 | 0.01 | 0.0314 | 0.0088 | 0.003 | 0.0431 | 0 | 0 | 0 | 1.52 | 22.9 | 1201.5 | 893.6 | 687.8 | 187.2 | 2.03 | 175.7 | 13.4 | 68 | 0.65 | 1560 | 774.7 | 293.3 | 406.8 |  |  | 2.1 | M | 241 | 373 | 36.1 | 0.646 |  | 없음 |  | 합격 | SL260402556 | HC260402556 | N | 1.29 | 1.21 | 1.6 | 0.189
C260402574 | H26040643 | 2026-04-26 | HSLA590C | CAL | 0.0796 | 1.55 | 0.33 | 0.0208 | 0.0045 | 0.0038 | 0.0407 | 0 | 0.0347 | 0 | 1.49 | 29.6 | 1235.8 | 879.7 | 555.1 | 190.5 | 3.15 | 175.9 | 13.6 | 61.9 | 1.2 | 1320 | 796.8 | 235.7 | 400.1 |  |  | 0.88 | M | 523 | 662 | 21.6 | 0.79 |  | 슬리버 | 경 | 합격 | SL260402557 | HC260402557 | N | 0.94 | 0.84 | 1.16 | 0.154
C260402575 | H26040643 | 2026-04-26 | IF340_OUT | CGL_GA | 0.0027 | 0.5 | 0.01 | 0.0398 | 0.0048 | 0.0025 | 0.041 | 0.0205 | 0.011 | 0.0007 | 1.39 | 22.5 | 1210 | 915.2 | 682.4 | 193 | 3.34 | 171.6 | 11.5 | 76 | 0.8 | 1440 | 834.2 | 149.5 |  | 459.7 | 518.7 | 0.8 | T | 204 | 368 | 38.8 | 0.554 |  | 없음 |  | 합격 | SL260402558 | HC260402558 | N | 1.71 | 1.45 | 2.06 | 0.207
C260402576 | H26040644 | 2026-04-26 | IF270_IN | CGL_GA | 0.0015 | 0.1 | 0.01 | 0.0102 | 0.0066 | 0.0032 | 0.0267 | 0.0589 | 0 | 0 | 1.33 | 29.2 | 1207.1 | 910.3 | 703.2 | 186.9 | 3.75 | 176.9 | 12.9 | 81.4 | 0.7 | 1120 | 822.1 | 163.8 |  | 456.2 | 520.1 | 0.71 | M | 163 | 293 | 47.8 | 0.556 |  | 없음 |  | 합격 | SL260402559 | HC260402559 | N | 1.9 | 1.79 | 2.42 | 0.256
C260402577 | H26040644 | 2026-04-26 | LC340 | CAL | 0.0397 | 0.31 | 0.02 | 0.029 | 0.0074 | 0.0034 | 0.0432 | 0 | 0 | 0 | 1.37 | 30.3 | 1199.2 | 898.1 | 688.1 | 178.3 | 2.09 | 161.2 | 12.7 | 69 | 0.65 | 1190 | 776.3 | 249.2 | 399.4 |  |  | 1.98 | B | 253 | 366 | 36.6 | 0.691 |  | 없음 |  | 합격 | SL260402560 | HC260402560 | N | 1.29 | 1.09 | 1.6 | 0.196
C260402578 | H26040644 | 2026-04-26 | IF270_IN | CAL | 0.0022 | 0.09 | 0.01 | 0.0127 | 0.0067 | 0.0026 | 0.0267 | 0.0618 | 0 | 0 | 1.37 | 30 | 1184.8 | 927.5 | 691.6 | 183.4 | 10.4 | 181.1 | 10.8 | 80.8 | 2 | 1240 | 838 | 216.4 |  |  |  | 0.77 | B | 145 | 310 | 50.5 | 0.468 |  | 없음 |  | 합격 | SL260402561 | HC260402561 | N | 2.06 | 1.87 | 2.49 | 0.24
C260402579 | H26040644 | 2026-04-26 | HSLA590C | CGL_GA | 0.0727 | 1.52 | 0.29 | 0.0169 | 0.003 | 0.004 | 0.0315 | 0 | 0.035 | 0 | 1.4 | 30.9 | 1225.2 | 882.3 | 576 | 183.6 | 1.89 | 178.9 | 12.3 | 57.7 | 0.8 | 1370 | 800.9 | 192.2 |  | 455.9 | 516.3 | 0.8 | B | 493 | 661 | 23.1 | 0.746 |  | 없음 |  | 합격 | SL260402562 | HC260402562 | N | 0.94 | 0.82 | 1.13 | 0.153
C260402580 | H26040645 | 2026-04-26 | IF340_OUT | CGL_GA | 0.0027 | 0.44 | 0.02 | 0.0484 | 0.005 | 0.002 | 0.0338 | 0.02 | 0.0131 | 0.0006 | 1.33 | 26.5 | 1201.8 | 915.3 | 690 | 177.8 | 3.31 | 174.8 | 11.2 | 80.3 | 0.65 | 1450 | 831 | 198.2 |  | 457.2 | 523.5 | 0.76 | M | 200 | 374 | 39 | 0.535 |  | 없음 |  | 합격 | SL260402563 | HC260402563 | N | 1.77 | 1.61 | 2.19 | 0.215
C260402581 | H26040645 | 2026-04-26 | BH340_OUT | CGL_GA | 0.003 | 0.39 | 0.03 | 0.0407 | 0.0064 | 0.003 | 0.0314 | 0 | 0.0095 | 0.0005 | 1.49 | 29.6 | 1198.5 | 917 | 644.3 | 176.8 | 4.75 | 173.9 | 11.9 | 70.5 | 1.4 | 1460 | 834.6 | 123.1 |  | 458.5 | 518.9 | 1.06 | M | 223 | 371 | 38.2 | 0.601 | 38 | 없음 |  | 합격 | SL260402564 | HC260402564 | N | 1.46 | 1.36 | 1.93 | 0.207
C260402582 | H26040645 | 2026-04-26 | LC440R | CGL_GA | 0.0735 | 1.22 | 0.24 | 0.0668 | 0.0041 | 0.0039 | 0.0422 | 0 | 0 | 0 | 1.5 | 27.1 | 1195 | 871.2 | 649.4 | 178.7 | 2.16 | 192.4 | 11.3 | 62.9 | 0.8 | 1090 | 792.4 | 158.4 |  | 461 | 518.4 | 1.06 | T | 315 | 500 | 30.2 | 0.63 |  | 없음 |  | 합격 | SL260402565 | HC260402565 | N | 1.07 | 1.01 | 1.39 | 0.186
C260402583 | H26040645 | 2026-04-26 | IF270_IN | CGL_GA | 0.0017 | 0.08 | 0.01 | 0.0103 | 0.0065 | 0.0022 | 0.036 | 0.0595 | 0 | 0 | 1.38 | 28 | 1215 | 926.3 | 710.5 | 182.9 | 3.5 | 188.7 | 12.3 | 77.1 | 0.8 | 1810 | 823.7 | 136.3 |  | 455.6 | 519.4 | 0.66 | M | 152 | 295 | 47.2 | 0.515 |  | 없음 |  | 합격 | SL260402566 | HC260402566 | N | 2.08 | 1.79 | 2.46 | 0.24
C260402584 | H26040646 | 2026-04-26 | BH340_OUT | CAL | 0.0033 | 0.41 | 0.03 | 0.0417 | 0.0061 | 0.0025 | 0.0347 | 0 | 0.0032 | 0.0006 | 1.49 | 31.5 | 1200.9 | 908.9 | 638.7 | 170 | 3.44 | 173.8 | 10.7 | 76.7 | 0.8 | 1760 | 836 | 265.4 |  |  |  | 0.88 | M | 223 | 368 | 36.5 | 0.606 | 43 | 없음 |  | 합격 | SL260402567 | HC260402567 | N | 1.54 | 1.37 | 1.98 | 0.214
C260402585 | H26040646 | 2026-04-26 | IF270_IN | CAL | 0.0017 | 0.14 | 0 | 0.0093 | 0.0065 | 0.0025 | 0.0265 | 0.0608 | 0 | 0 | 1.41 | 26.9 | 1200.7 | 923.5 | 691.1 | 184.3 | 6.7 | 168 | 13.2 | 82.1 | 1.2 | 1110 | 832.4 | 244.2 |  |  |  | 0.79 | M | 158 | 290 | 48.6 | 0.545 |  | 없음 |  | 합격 | SL260402568 | HC260402568 | N | 1.92 | 1.78 | 2.41 | 0.241
C260402586 | H26040646 | 2026-04-26 | HSLA590C | CGL_GA | 0.0762 | 1.44 | 0.29 | 0.0124 | 0.0029 | 0.0042 | 0.0412 | 0 | 0.0338 | 0 | 1.38 | 28.9 | 1222.7 | 859.6 | 592 | 179.1 | 2.33 | 171.8 | 12 | 57.1 | 1 | 1340 | 788.8 | 133 |  | 461 | 523.4 | 0.97 | M | 483 | 626 | 25.7 | 0.772 |  | 없음 |  | 합격 | SL260402569 | HC260402569 | N | 1.06 | 0.87 | 1.1 | 0.151
C260402587 | H26040646 | 2026-04-26 | IF340_OUT | CGL_GA | 0.0027 | 0.44 | 0.02 | 0.0475 | 0.0046 | 0.0019 | 0.033 | 0.0199 | 0.0118 | 0.0007 | 1.42 | 28.1 | 1197 | 916.5 | 692 | 177.6 | 2.66 | 160 | 13.2 | 75.6 | 0.65 | 1450 | 834.8 | 177.6 |  | 463 | 515.2 | 0.87 | M | 210 | 377 | 38.8 | 0.557 |  | 없음 |  | 합격 | SL260402570 | HC260402570 | N | 1.66 | 1.48 | 2.08 | 0.212
C260402588 | H26040647 | 2026-04-26 | LC340 | CAL | 0.0308 | 0.31 | 0.05 | 0.0367 | 0.0066 | 0.0027 | 0.0465 | 0 | 0 | 0 | 1.39 | 25.1 | 1187.7 | 880.1 | 693 | 182 | 3.73 | 183.6 | 10.6 | 73.2 | 1 | 1340 | 776.1 | 248.4 | 407.6 |  |  | 1.99 | M | 244 | 366 | 36.8 | 0.667 |  | 없음 |  | 합격 | SL260402571 | HC260402571 | N | 1.45 | 1.26 | 1.73 | 0.188
C260402589 | H26040647 | 2026-04-26 | IF270_IN | CGL_GA | 0.0011 | 0.11 | 0.01 | 0.0085 | 0.0064 | 0.0024 | 0.036 | 0.0584 | 0 | 0 | 1.35 | 32.4 | 1201.1 | 923.3 | 694.2 | 188.5 | 5.73 | 175.9 | 12.2 | 82.5 | 1 | 1240 | 812.8 | 140.6 |  | 462.3 | 519.7 | 0.81 | M | 171 | 299 | 47.8 | 0.572 |  | 없음 |  | 합격 | SL260402572 | HC260402572 | N | 2.14 | 1.76 | 2.46 | 0.235
C260402590 | H26040647 | 2026-04-26 | IF340_OUT | CGL_GA | 0.0023 | 0.44 | 0.02 | 0.0441 | 0.0065 | 0.0027 | 0.0416 | 0.0221 | 0.0102 | 0.0005 | 1.47 | 30.6 | 1210.4 | 910 | 677.4 | 182.7 | 5.53 | 176 | 12 | 81.9 | 1 | 1760 | 828.8 | 172.5 |  | 456.4 | 524 | 0.77 | M | 199 | 374 | 37.1 | 0.532 |  | 없음 |  | 합격 | SL260402573 | HC260402573 | N | 1.74 | 1.5 | 2.2 | 0.208
C260402591 | H26040647 | 2026-04-26 | IF270_IN | CGL_GA | 0.0027 | 0.11 | 0 | 0.0062 | 0.0054 | 0.0027 | 0.0344 | 0.0573 | 0 | 0 | 1.39 | 33.1 | 1206 | 905.5 | 689.5 | 179 | 4 | 186.5 | 9.8 | 80 | 0.8 | 1180 | 817.6 | 171.6 |  | 465.7 | 512 | 0.79 | T | 148 | 289 | 45.8 | 0.512 |  | 없음 |  | 합격 | SL260402574 | HC260402574 | N | 1.83 | 1.71 | 2.4 | 0.234
C260402592 | H26040648 | 2026-04-27 | LC440R | CGL_GA | 0.0742 | 1.23 | 0.25 | 0.059 | 0.0086 | 0.0034 | 0.0372 | 0 | 0 | 0 | 1.35 | 22.1 | 1204.4 | 885.2 | 666.1 | 186.2 | 2.45 | 174.3 | 11.4 | 67.3 | 0.8 | 1540 | 796 | 147.6 |  | 456.6 | 513.7 | 1.22 | B | 314 | 497 | 30.7 | 0.632 |  | 없음 |  | 합격 | SL260402575 | HC260402575 | Y | 1.15 | 0.94 | 1.43 | 0.174
C260402593 | H26040648 | 2026-04-27 | IF340_OUT | CGL_GA | 0.0021 | 0.46 | 0.03 | 0.0461 | 0.0049 | 0.0027 | 0.0342 | 0.0204 | 0.0101 | 0.0005 | 1.36 | 24.9 | 1199.4 | 904.5 | 696.4 | 183.9 | 3.84 | 190.1 | 11.9 | 74 | 1 | 1770 | 832.5 | 148.9 |  | 453.3 | 517.4 | 0.73 | M | 213 | 383 | 39.4 | 0.556 |  | 없음 |  | 합격 | SL260402576 | HC260402576 | N | 1.69 | 1.59 | 2.23 | 0.212
C260402594 | H26040648 | 2026-04-27 | IF270_IN | CGL_GA | 0.0029 | 0.11 | 0.01 | 0.0087 | 0.0065 | 0.0028 | 0.0288 | 0.0593 | 0 | 0 | 1.39 | 21.5 | 1207.2 | 921.8 | 698 | 181.9 | 6.42 | 166.3 | 14.8 | 81.3 | 1.2 | 1420 | 813.3 | 147.6 |  | 459.4 | 519.3 | 0.83 | M | 165 | 302 | 48.9 | 0.546 |  | 없음 |  | 합격 | SL260402577 | HC260402577 | N | 1.94 | 1.75 | 2.36 | 0.242
C260402595 | H26040648 | 2026-04-27 | BH340_OUT | CAL | 0.0031 | 0.39 | 0.02 | 0.0418 | 0.0084 | 0.0027 | 0.0292 | 0 | 0.0107 | 0.0005 | 1.33 | 33.3 | 1201.3 | 908.4 | 666.9 | 175.9 | 2.81 | 181.9 | 12.1 | 71.5 | 0.8 | 1250 | 834.9 | 267 |  |  |  | 1.02 | M | 224 | 362 | 36.9 | 0.619 | 32 | 없음 |  | 합격 | SL260402578 | HC260402578 | N | 1.58 | 1.45 | 1.91 | 0.219
C260402596 | H26040649 | 2026-04-27 | IF270_IN | CAL | 0.0021 | 0.1 | 0.02 | 0.0108 | 0.009 | 0.0029 | 0.0324 | 0.0548 | 0 | 0 | 1.35 | 19.8 | 1206.7 | 917.7 | 692.3 | 184.8 | 3.9 | 180.9 | 13.3 | 79.5 | 0.8 | 1150 | 835.5 | 290.3 |  |  |  | 0.83 | M | 156 | 297 | 48.4 | 0.525 |  | 없음 |  | 합격 | SL260402579 | HC260402579 | N | 2.12 | 1.87 | 2.5 | 0.236
C260402597 | H26040649 | 2026-04-27 | LC440R | CGL_GA | 0.0635 | 1.23 | 0.25 | 0.065 | 0.007 | 0.0034 | 0.0487 | 0 | 0 | 0 | 1.48 | 28.3 | 1204.3 | 891.3 | 664.5 | 174.7 | 1.93 | 182.5 | 11.5 | 63.6 | 0.7 | 1020 | 787.7 | 187.2 |  | 465 | 515.3 | 0.97 | B | 311 | 496 | 29.5 | 0.627 |  | 없음 |  | 합격 | SL260402580 | HC260402580 | N | 1.13 | 0.99 | 1.39 | 0.187
C260402598 | H26040649 | 2026-04-27 | BH340_OUT | CGL_GA | 0.0026 | 0.39 | 0.02 | 0.0386 | 0.0056 | 0.0021 | 0.0402 | 0 | 0.0098 | 0.0005 | 1.45 | 32.4 | 1207.5 | 915.8 | 645.7 | 168 | 4.09 | 199.2 | 12.5 | 75.5 | 1 | 1850 | 829.8 | 136.5 |  | 457.9 | 519.2 | 0.99 | T | 240 | 371 | 37.1 | 0.647 | 37 | 없음 |  | 합격 | SL260402581 | HC260402581 | N | 1.52 | 1.5 | 1.98 | 0.209
C260402599 | H26040649 | 2026-04-27 | IF270_IN | CGL_GA | 0.0017 | 0.12 | 0.03 | 0.0103 | 0.0064 | 0.0024 | 0.0347 | 0.0594 | 0 | 0 | 1.37 | 30.2 | 1206.2 | 918 | 694.3 | 176.2 | 4.54 | 183.4 | 11.9 | 78 | 1 | 1590 | 819.2 | 162.5 |  | 459.8 | 516.1 | 0.81 | B | 158 | 298 | 45.9 | 0.53 |  | 없음 |  | 합격 | SL260402582 | HC260402582 | N | 2.03 | 1.78 | 2.52 | 0.241
C260402600 | H26040650 | 2026-04-27 | HSLA590C | CAL | 0.0774 | 1.53 | 0.3 | 0.0109 | 0.0042 | 0.0037 | 0.0451 | 0 | 0.0348 | 0 | 1.45 | 25.5 | 1228.1 | 883.3 | 578.4 | 172.9 | 1.9 | 175.6 | 11.2 | 57.8 | 0.8 | 1460 | 797.1 | 260.1 | 398.1 |  |  | 0.89 | M | 488 | 643 | 22.7 | 0.759 |  | 없음 |  | 합격 | SL260402583 | HC260402583 | N | 0.79 | 0.86 | 1.04 | 0.156
C260402601 | H26040650 | 2026-04-27 | IF270_IN | CGL_GA | 0.0027 | 0.08 | 0.02 | 0.0167 | 0.0058 | 0.0027 | 0.0401 | 0.0587 | 0 | 0 | 1.48 | 27.2 | 1209.6 | 932.1 | 712.6 | 177.5 | 3.14 | 177.3 | 12.8 | 77.7 | 0.7 | 1030 | 818.4 | 191.2 |  | 460.2 | 513.6 | 0.78 | B | 173 | 292 | 47.1 | 0.592 |  | 없음 |  | 합격 | SL260402584 | HC260402584 | N | 1.93 | 1.76 | 2.45 | 0.245
C260402602 | H26040650 | 2026-04-27 | IF270_IN | CGL_GA | 0.0022 | 0.1 | 0.02 | 0.0077 | 0.0049 | 0.002 | 0.0259 | 0.0568 | 0 | 0 | 1.45 | 30.9 | 1191.3 | 903.9 | 696 | 184 | 3.63 | 188.7 | 12.4 | 78 | 0.8 | 1680 | 824.4 | 146.1 |  | 461.5 | 525.2 | 0.69 | M | 153 | 297 | 45.1 | 0.515 |  | 없음 |  | 합격 | SL260402585 | HC260402585 | N | 1.91 | 1.73 | 2.4 | 0.242
C260402603 | H26040650 | 2026-04-27 | IF270_IN | CGL_GA | 0.0017 | 0.1 | 0 | 0.0133 | 0.0071 | 0.0024 | 0.0317 | 0.0599 | 0 | 0 | 1.52 | 30.5 | 1182 | 902 | 690.9 | 179.7 | 3.43 | 180.1 | 12.2 | 76.6 | 0.8 | 1120 | 830.2 | 158.3 |  | 458.9 | 528 | 0.85 | M | 154 | 293 | 48.1 | 0.526 |  | 없음 |  | 합격 | SL260402585 | HC260402585 | N | 1.81 | 1.64 | 2.39 | 0.237
C260402604 | H26040651 | 2026-04-27 | IF270_IN | CGL_GA | 0.0027 | 0.09 | 0 | 0.0094 | 0.0057 | 0.003 | 0.0358 | 0.0627 | 0 | 0 | 1.2 | 26.7 | 1214.8 | 911.4 | 697.2 | 186.7 | 7.54 | 179.6 | 12.7 | 78.8 | 1.6 | 1690 | 813.4 | 119.7 |  | 462.7 | 515.3 | 0.81 | M | 154 | 288 | 49.8 | 0.535 |  | 없음 |  | 합격 | SL260402586 | HC260402586 | N | 1.98 | 1.88 | 2.44 | 0.243
C260402605 | H26040651 | 2026-04-27 | IF270_IN | CAL | 0.0021 | 0.13 | 0.03 | 0.0104 | 0.0056 | 0.0028 | 0.0311 | 0.0639 | 0 | 0 | 1.36 | 26.3 | 1189.7 | 913.2 | 711.8 | 182.7 | 5.06 | 179.8 | 10.9 | 80.2 | 1 | 1840 | 825.1 | 236 |  |  |  | 0.75 | M | 159 | 305 | 48.5 | 0.521 |  | 없음 |  | 합격 | SL260402587 | HC260402587 | N | 1.89 | 1.75 | 2.43 | 0.242
C260402606 | H26040651 | 2026-04-27 | LC440R | CAL | 0.0728 | 1.2 | 0.28 | 0.0625 | 0.0053 | 0.0037 | 0.0408 | 0 | 0 | 0 | 1.51 | 31.3 | 1200.7 | 894 | 665.6 | 184.8 | 2.31 | 179.1 | 10 | 65.4 | 0.8 | 1420 | 788.9 | 265.4 | 395.6 |  |  | 1 | M | 316 | 491 | 31.6 | 0.644 |  | 없음 |  | 합격 | SL260402588 | HC260402588 | N | 1.31 | 1.14 | 1.4 | 0.178
C260402607 | H26040651 | 2026-04-27 | IF270_IN | CGL_GA | 0.0014 | 0.07 | 0 | 0.0066 | 0.006 | 0.0031 | 0.0381 | 0.0621 | 0 | 0 | 1.42 | 23 | 1222.4 | 917.5 | 707.8 | 162.1 | 3.9 | 163.2 | 12.2 | 79.5 | 0.8 | 1110 | 827.3 | 194.1 |  | 464.9 | 527.6 | 0.94 | M | 155 | 292 | 47.9 | 0.531 |  | 슬리버 | 경 | 합격 | SL260402589 | HC260402589 | N | 2.08 | 1.82 | 2.49 | 0.233
C260402608 | H26040652 | 2026-04-27 | LC440R | CGL_GA | 0.071 | 1.16 | 0.26 | 0.059 | 0.0058 | 0.0034 | 0.0275 | 0 | 0 | 0 | 1.25 | 31.4 | 1193.3 | 888.2 | 658.4 | 167.3 | 1.9 | 178.9 | 12.3 | 63.1 | 0.7 | 1250 | 792 | 170.7 |  | 462.7 | 526 | 0.93 | M | 301 | 485 | 32.4 | 0.621 |  | 없음 |  | 합격 | SL260402590 | HC260402590 | N | 1.12 | 1.04 | 1.35 | 0.192
C260402609 | H26040652 | 2026-04-27 | LC440R | CAL | 0.0703 | 1.18 | 0.26 | 0.0547 | 0.0076 | 0.0038 | 0.0381 | 0 | 0 | 0 | 1.34 | 27.4 | 1211.5 | 876.8 | 654.2 | 180 | 6.28 | 192.9 | 12.6 | 68.1 | 2 | 1530 | 805.4 | 219.9 | 393.7 |  |  | 1 | M | 297 | 484 | 36.7 | 0.614 |  | 없음 |  | 합격 | SL260402591 | HC260402591 | N | 1.17 | 1.12 | 1.52 | 0.183
C260402610 | H26040652 | 2026-04-27 | HSLA590C | CAL | 0.0783 | 1.45 | 0.29 | 0.0185 | 0.0045 | 0.004 | 0.0381 | 0 | 0.0357 | 0 | 1.45 | 28.9 | 1226.5 | 879.8 | 574.5 | 188.3 | 2.25 | 171.3 | 11.1 | 64.5 | 0.8 | 1470 | 792.8 | 256.3 | 406 |  |  | 0.87 | M | 481 | 636 | 20.9 | 0.756 |  | 없음 |  | 합격 | SL260402592 | HC260402592 | N | 0.96 | 0.95 | 1.19 | 0.15
C260402611 | H26040652 | 2026-04-27 | LC440R | CAL | 0.0668 | 1.15 | 0.25 | 0.0531 | 0.0057 | 0.0036 | 0.0287 | 0 | 0 | 0 | 1.46 | 20.1 | 1218.2 | 878.4 | 651.4 | 181.6 | 4.89 | 175.8 | 12.1 | 67.3 | 1.6 | 1630 | 799 | 206.3 | 391.1 |  |  | 1.06 | M | 317 | 480 | 35.5 | 0.66 |  | 없음 |  | 합격 | SL260402593 | HC260402593 | N | 1.32 | 1.14 | 1.6 | 0.193
C260402612 | H26040653 | 2026-04-27 | IF270_IN | CGL_GA | 0.0024 | 0.1 | 0.02 | 0.0144 | 0.0071 | 0.0027 | 0.03 | 0.0613 | 0 | 0 | 1.36 | 30.9 | 1216.2 | 919.3 | 688.8 | 185.6 | 4.02 | 179.2 | 12.1 | 80.1 | 0.8 | 1610 | 821.8 | 128.6 |  | 457.6 | 526.6 | 0.75 | T | 178 | 297 | 46.4 | 0.599 |  | 없음 |  | 합격 | SL260402594 | HC260402594 | N | 1.91 | 1.74 | 2.39 | 0.246
C260402613 | H26040653 | 2026-04-27 | IF340_OUT | CGL_GA | 0.0022 | 0.45 | 0.01 | 0.0406 | 0.0062 | 0.0031 | 0.0387 | 0.0223 | 0.0141 | 0.0006 | 1.4 | 24.6 | 1207.9 | 912.2 | 673.1 | 177.5 | 6.35 | 166.4 | 13 | 81.1 | 1.2 | 1660 | 837.3 | 125.5 |  | 453.8 | 520.4 | 0.79 | B | 201 | 366 | 40.2 | 0.549 |  | 없음 |  | 합격 | SL260402595 | HC260402595 | N | 1.86 | 1.65 | 2.34 | 0.211
C260402614 | H26040653 | 2026-04-28 | IF270_IN | CAL | 0.0019 | 0.15 | 0 | 0.0074 | 0.0051 | 0.0024 | 0.0421 | 0.0566 | 0 | 0 | 1.33 | 25.5 | 1199.1 | 921.3 | 696.1 | 169.7 | 3.58 | 174.5 | 12.1 | 81.8 | 0.65 | 1820 | 833 | 299.6 |  |  |  | 0.92 | B | 165 | 302 | 48.6 | 0.546 |  | 없음 |  | 합격 | SL260402596 | HC260402596 | N | 1.91 | 1.79 | 2.43 | 0.234
C260402615 | H26040653 | 2026-04-28 | HSLA590C | CGL_GA | 0.0739 | 1.52 | 0.28 | 0.0183 | 0.0034 | 0.0035 | 0.0426 | 0 | 0.033 | 0 | 1.44 | 28.7 | 1211 | 891.3 | 592.9 | 187.6 | 5.31 | 189.1 | 9.9 | 62.3 | 2 | 1350 | 784.2 | 112.6 |  | 464.4 | 514.2 | 0.95 | T | 495 | 633 | 26.6 | 0.782 |  | 없음 |  | 합격 | SL260402597 | HC260402597 | Y | 1.06 | 0.93 | 1.24 | 0.153
C260402616 | H26040654 | 2026-04-28 | BH340_OUT | CAL | 0.0029 | 0.37 | 0.02 | 0.0374 | 0.0079 | 0.0025 | 0.0346 | 0 | 0.0068 | 0.0005 | 1.28 | 28.4 | 1194.1 | 905 | 670.6 | 191.2 | 3.45 | 197.6 | 12.3 | 76.8 | 0.8 | 1380 | 843.7 | 289.6 |  |  |  | 1.07 | M | 216 | 362 | 38.8 | 0.597 | 35 | 없음 |  | 합격 | SL260402598 | HC260402598 | N | 1.7 | 1.58 | 2.06 | 0.211
C260402617 | H26040654 | 2026-04-28 | LC440R | CGL_GA | 0.0704 | 1.22 | 0.26 | 0.0551 | 0.0053 | 0.0038 | 0.0407 | 0 | 0 | 0 | 1.4 | 29.2 | 1180.2 | 878.6 | 658.4 | 181.4 | 2.48 | 168.3 | 12.7 | 67.7 | 0.8 | 1560 | 786.9 | 179.1 |  | 460.7 | 512.8 | 1.01 | M | 308 | 492 | 31.1 | 0.626 |  | 없음 |  | 합격 | SL260402599 | HC260402599 | N | 1.17 | 1.11 | 1.32 | 0.181
C260402618 | H26040654 | 2026-04-28 | HSLA590C | CAL | 0.0813 | 1.49 | 0.29 | 0.0084 | 0.0046 | 0.0042 | 0.0496 | 0 | 0.0349 | 0 | 1.42 | 28.6 | 1238.7 | 875.9 | 581.5 | 180.2 | 4.07 | 162.7 | 10.8 | 60.7 | 1.6 | 1210 | 806.3 | 195.4 | 402.5 |  |  | 0.94 | M | 479 | 637 | 26.2 | 0.752 |  | 없음 |  | 합격 | SL260402600 | HC260402600 | N | 1.05 | 0.97 | 1.26 | 0.159
C260402619 | H26040654 | 2026-04-28 | BH340_OUT | CGL_GA | 0.0022 | 0.42 | 0.02 | 0.0378 | 0.005 | 0.0022 | 0.0305 | 0 | 0.008 | 0.0007 | 1.56 | 36.2 | 1198.7 | 915.7 | 651.3 | 173.4 | 8.44 | 163.6 | 11.2 | 76.3 | 2 | 1630 | 832.2 | 93.4 |  | 464.4 | 520.3 | 0.97 | M | 229 | 365 | 39.1 | 0.627 | 35 | 없음 |  | 합격 | SL260402601 | HC260402601 | N | 1.6 | 1.43 | 2.04 | 0.2
C260402620 | H26040655 | 2026-04-28 | IF270_IN | CAL | 0.0016 | 0.13 | 0.02 | 0.0078 | 0.0058 | 0.003 | 0.037 | 0.0593 | 0 | 0 | 1.34 | 27.6 | 1195.9 | 922.5 | 696.9 | 172.3 | 3.18 | 172.9 | 12.7 | 78 | 0.7 | 1810 | 825 | 275.4 |  |  |  | 0.78 | M | 158 | 303 | 47.1 | 0.521 |  | 없음 |  | 합격 | SL260402602 | HC260402602 | N | 2.02 | 1.7 | 2.4 | 0.245
C260402621 | H26040655 | 2026-04-28 | IF340_OUT | CGL_GA | 0.0025 | 0.43 | 0.02 | 0.0475 | 0.0053 | 0.0027 | 0.0398 | 0.0197 | 0.013 | 0.0005 | 1.46 | 30.6 | 1214.5 | 919.4 | 682.6 | 202.1 | 3.05 | 175.6 | 12.1 | 77.1 | 0.7 | 1730 | 824 | 167.6 |  | 459.9 | 526.6 | 0.89 | M | 215 | 379 | 36.1 | 0.567 |  | 없음 |  | 합격 | SL260402603 | HC260402603 | N | 1.62 | 1.5 | 2.02 | 0.21
C260402622 | H26040655 | 2026-04-28 | BH340_OUT | CGL_GA | 0.0032 | 0.37 | 0.01 | 0.0414 | 0.0059 | 0.0024 | 0.0259 | 0 | 0.0062 | 0.0006 | 1.5 | 31.2 | 1191.8 | 907.3 | 646 | 174.6 | 2.6 | 194.2 | 11.9 | 73 | 0.7 | 1540 | 827 | 140.6 |  | 462.3 | 513.7 | 1.04 | M | 212 | 361 | 33.9 | 0.587 | 43 | 없음 |  | EL미달 | SL260402604 | HC260402604 | N | 1.57 | 1.37 | 1.97 | 0.206
C260402623 | H26040655 | 2026-04-28 | IF270_IN | CGL_GA | 0.0015 | 0.1 | 0.01 | 0.0105 | 0.0069 | 0.0027 | 0.0428 | 0.0557 | 0 | 0 | 1.57 | 31.8 | 1195.6 | 927.9 | 717.7 | 188.9 | 4.33 | 179.6 | 12.4 | 81.5 | 0.8 | 1320 | 823.1 | 144.6 |  | 463.8 | 520.5 | 0.8 | T | 164 | 296 | 47.9 | 0.554 |  | 없음 |  | 합격 | SL260402605 | HC260402605 | N | 2.03 | 1.78 | 2.53 | 0.245
C260402624 | H26040656 | 2026-04-28 | HSLA590C | CAL | 0.0837 | 1.51 | 0.31 | 0.0149 | 0.0041 | 0.0033 | 0.042 | 0 | 0.0346 | 0 | 1.43 | 19.4 | 1255.3 | 880.6 | 584.6 | 183.1 | 2.66 | 182.1 | 12.9 | 62.4 | 1 | 1570 | 804.6 | 260.6 | 414.8 |  |  | 1.03 | B | 500 | 648 | 23.2 | 0.772 |  | 없음 |  | 합격 | SL260402606 | HC260402606 | N | 1.03 | 0.93 | 1.23 | 0.154
C260402625 | H26040656 | 2026-04-28 | IF340_OUT | CGL_GA | 0.0027 | 0.42 | 0.03 | 0.0443 | 0.0059 | 0.002 | 0.0355 | 0.0159 | 0.0086 | 0.0005 | 1.38 | 24.6 | 1202.9 | 919.8 | 682.2 | 162.3 | 3.52 | 183.8 | 12.3 | 77.3 | 0.8 | 1090 | 823.4 | 179.7 |  | 459.1 | 518 | 0.84 | M | 217 | 373 | 37.6 | 0.582 |  | 없음 |  | 합격 | SL260402607 | HC260402607 | N | 1.8 | 1.63 | 2.16 | 0.217
C260402626 | H26040656 | 2026-04-28 | BH340_OUT | CGL_GA | 0.0021 | 0.44 | 0.03 | 0.037 | 0.0063 | 0.0021 | 0.0295 | 0 | 0.003 | 0.0006 | 1.36 | 31.1 | 1202.3 | 900.3 | 658.4 | 184.2 | 2.85 | 170.6 | 11.8 | 75.5 | 0.7 | 1260 | 827.8 | 142.2 |  | 452.1 | 529.9 | 1.09 | M | 236 | 368 | 36 | 0.641 | 30 | 없음 |  | 합격 | SL260402608 | HC260402608 | N | 1.65 | 1.51 | 2.01 | 0.209
C260402627 | H26040656 | 2026-04-28 | BH340_OUT | CAL | 0.0023 | 0.4 | 0.02 | 0.0416 | 0.0065 | 0.0024 | 0.0372 | 0 | 0.0103 | 0.0005 | 1.31 | 29.8 | 1187.8 | 903.5 | 652.8 | 184.9 | 4.34 | 173.7 | 12.5 | 81.6 | 0.8 | 1740 | 836.5 | 252.2 |  |  |  | 1 | T | 238 | 366 | 38.1 | 0.65 | 42 | 없음 |  | 합격 | SL260402609 | HC260402609 | N | 1.72 | 1.56 | 2.22 | 0.215
C260402628 | H26040657 | 2026-04-28 | LC440R | CAL | 0.0674 | 1.2 | 0.24 | 0.0643 | 0.0063 | 0.0034 | 0.0399 | 0 | 0 | 0 | 1.37 | 28.5 | 1215 | 875.4 | 661.6 | 173.9 | 3.65 | 185.2 | 14.3 | 67.2 | 1.2 | 1360 | 797.8 | 224 | 409.5 |  |  | 1.1 | M | 307 | 500 | 33 | 0.614 |  | 없음 |  | 합격 | SL260402610 | HC260402610 | N | 1.15 | 1.01 | 1.37 | 0.175
C260402629 | H26040657 | 2026-04-28 | IF270_IN | CAL | 0.0017 | 0.07 | 0.03 | 0.0072 | 0.0048 | 0.0025 | 0.0356 | 0.062 | 0 | 0 | 1.39 | 25.3 | 1196 | 915.2 | 713.9 | 179.9 | 4.23 | 199.7 | 12.6 | 76.3 | 1 | 1120 | 832.3 | 218.2 |  |  |  | 0.79 | M | 146 | 301 | 49.1 | 0.485 |  | 없음 |  | 합격 | SL260402611 | HC260402611 | N | 1.95 | 1.73 | 2.42 | 0.246
C260402630 | H26040657 | 2026-04-28 | LC440R | CAL | 0.0691 | 1.24 | 0.27 | 0.0594 | 0.0073 | 0.004 | 0.0442 | 0 | 0 | 0 | 1.47 | 24.5 | 1207.8 | 879 | 651 | 192.2 | 2.3 | 161.3 | 11.7 | 65.3 | 0.8 | 1230 | 804.6 | 267.5 | 397.2 |  |  | 1.03 | B | 314 | 501 | 31 | 0.627 |  | 없음 |  | 합격 | SL260402612 | HC260402612 | N | 1.26 | 1.04 | 1.34 | 0.182
C260402631 | H26040657 | 2026-04-28 | BH340_OUT | CGL_GA | 0.0025 | 0.4 | 0.03 | 0.0436 | 0.0046 | 0.003 | 0.0342 | 0 | 0.0048 | 0.0004 | 1.51 | 29.8 | 1190.2 | 922.7 | 657.1 | 178 | 7 | 165.8 | 10.7 | 80 | 1.4 | 1710 | 831.2 | 174.7 |  | 455.8 | 524.9 | 1.01 | M | 223 | 364 | 38 | 0.613 | 32 | 없음 |  | 합격 | SL260402613 | HC260402613 | N | 1.67 | 1.54 | 2.15 | 0.207
C260402632 | H26040658 | 2026-04-28 | BH340_OUT | CGL_GA | 0.0022 | 0.39 | 0.01 | 0.0442 | 0.0073 | 0.0021 | 0.0369 | 0 | 0.0101 | 0.0003 | 1.51 | 27.7 | 1195.5 | 921.2 | 661.3 | 169.1 | 4.94 | 186.7 | 11.6 | 71.6 | 1.4 | 1810 | 836.8 | 124 |  | 460.4 | 516.8 | 0.95 | B | 225 | 365 | 37.7 | 0.616 | 43 | 없음 |  | 합격 | SL260402614 | HC260402614 | N | 1.61 | 1.39 | 1.92 | 0.215
C260402633 | H26040658 | 2026-04-28 | HSLA590C | CGL_GA | 0.0846 | 1.5 | 0.31 | 0.0121 | 0.0051 | 0.0041 | 0.0403 | 0 | 0.0379 | 0 | 1.3 | 20.2 | 1234.4 | 878.3 | 568.6 | 181.4 | 2.84 | 175.1 | 12.3 | 57.8 | 1.2 | 1390 | 796.7 | 154.9 |  | 458.5 | 523.1 | 0.96 | M | 510 | 652 | 24 | 0.782 |  | 없음 |  | 합격 | SL260402615 | HC260402615 | N | 1.01 | 0.84 | 1.19 | 0.162
C260402634 | H26040658 | 2026-04-28 | LC340 | CAL | 0.0374 | 0.37 | 0.03 | 0.0284 | 0.0082 | 0.0033 | 0.0353 | 0 | 0 | 0 | 1.31 | 35 | 1192.6 | 895.1 | 683.9 | 170.5 | 3.99 | 174.8 | 12 | 70 | 1.2 | 1300 | 782.8 | 224.5 | 411.5 |  |  | 1.93 | M | 236 | 361 | 38.6 | 0.654 |  | 없음 |  | 합격 | SL260402616 | HC260402616 | N | 1.3 | 1.24 | 1.64 | 0.195
C260402635 | H26040658 | 2026-04-28 | IF340_OUT | CGL_GA | 0.0034 | 0.46 | 0.01 | 0.0469 | 0.0039 | 0.0026 | 0.0325 | 0.0201 | 0.0093 | 0.0006 | 1.19 | 25.5 | 1201.2 | 918.9 | 704.6 | 173.4 | 3.54 | 181.1 | 11.8 | 77.4 | 0.8 | 1560 | 841.2 | 155.6 |  | 456.6 | 521.1 | 0.71 | M | 191 | 373 | 39.3 | 0.512 |  | 없음 |  | 합격 | SL260402617 | HC260402617 | Y | 1.64 | 1.71 | 2.28 | 0.214
C260402636 | H26040659 | 2026-04-28 | IF340_OUT | CGL_GA | 0.0024 | 0.46 | 0.02 | 0.0458 | 0.0053 | 0.0028 | 0.0284 | 0.0176 | 0.0122 | 0.0007 | 1.42 | 30.1 | 1187.8 | 907.5 | 682.4 | 180.4 | 3.14 | 189 | 14.1 | 77.7 | 0.7 | 1680 | 823.5 | 167.8 |  | 456.9 | 519.9 | 0.77 | M | 201 | 375 | 38.6 | 0.536 |  | 없음 |  | 합격 | SL260402618 | HC260402618 | N | 1.79 | 1.57 | 2.16 | 0.215
C260402637 | H26040659 | 2026-04-28 | BH340_OUT | CGL_GA | 0.0024 | 0.4 | 0.02 | 0.041 | 0.0062 | 0.003 | 0.0416 | 0 | 0.0076 | 0.0004 | 1.42 | 31.2 | 1200.4 | 901.3 | 659.6 | 183.2 | 4.25 | 185.2 | 11.8 | 76.5 | 1 | 1080 | 824.3 | 154.2 |  | 458.7 | 520.2 | 1 | T | 234 | 374 | 36.9 | 0.626 | 36 | 없음 |  | 합격 | SL260402619 | HC260402619 | N | 1.59 | 1.55 | 2.06 | 0.204
C260402638 | H26040659 | 2026-04-28 | BH340_OUT | CGL_GA | 0.0023 | 0.4 | 0.02 | 0.041 | 0.0069 | 0.0026 | 0.045 | 0 | 0.0088 | 0.0004 | 1.37 | 40.8 | 1186.6 | 913.8 | 672.6 | 170.2 | 8.15 | 157.6 | 12.6 | 75.5 | 2 | 1850 | 829.6 | 119.8 |  | 462.1 | 520.2 | 0.87 | M | 220 | 362 | 39 | 0.608 | 30 | 없음 |  | 합격 | SL260402620 | HC260402620 | N | 1.72 | 1.47 | 2.08 | 0.209
C260402639 | H26040659 | 2026-04-28 | IF340_OUT | CGL_GA | 0.0027 | 0.48 | 0 | 0.0481 | 0.0056 | 0.0026 | 0.0394 | 0.0178 | 0.0113 | 0.0007 | 1.35 | 29.4 | 1189.4 | 919.8 | 687.7 | 174 | 4.19 | 188.4 | 12.7 | 76.1 | 1 | 1040 | 820.6 | 113.8 |  | 458.8 | 515.7 | 0.85 | M | 204 | 384 | 37.9 | 0.531 |  | 없음 |  | 합격 | SL260402621 | HC260402621 | N | 1.56 | 1.38 | 2.12 | 0.214
C260402640 | H26040660 | 2026-04-28 | IF270_IN | CGL_GA | 0.0027 | 0.13 | 0 | 0.0141 | 0.0076 | 0.0025 | 0.0331 | 0.0544 | 0 | 0 | 1.29 | 27.6 | 1195.5 | 917.4 | 703.8 | 194.4 | 3.96 | 177.1 | 13.7 | 79.8 | 0.8 | 1240 | 819 | 175.3 |  | 467.8 | 530.6 | 0.79 | M | 156 | 295 | 48.9 | 0.529 |  | 없음 |  | 합격 | SL260402622 | HC260402622 | N | 1.86 | 1.64 | 2.32 | 0.237
C260402641 | H26040660 | 2026-04-29 | IF270_IN | CGL_GA | 0.0021 | 0.07 | 0.03 | 0.0084 | 0.0061 | 0.0026 | 0.0291 | 0.0631 | 0 | 0 | 1.44 | 27 | 1204 | 919.5 | 700.1 | 174.8 | 3.24 | 183.8 | 10.1 | 78.4 | 0.7 | 1810 | 827.6 | 146.9 |  | 454.9 | 517.2 | 0.82 | M | 157 | 294 | 48.3 | 0.534 |  | 없음 |  | 합격 | SL260402623 | HC260402623 | N | 2.01 | 1.87 | 2.57 | 0.245
C260402642 | H26040660 | 2026-04-29 | LC440R | CAL | 0.0692 | 1.2 | 0.25 | 0.067 | 0.0056 | 0.0045 | 0.0502 | 0 | 0 | 0 | 1.31 | 31.9 | 1194.4 | 881.7 | 644.6 | 179.8 | 4.2 | 182.6 | 11.6 | 66.7 | 1.4 | 1690 | 807.9 | 221.1 | 400.5 |  |  | 1.03 | B | 325 | 487 | 33.5 | 0.667 |  | 없음 |  | 합격 | SL260402624 | HC260402624 | N | 1.22 | 1.16 | 1.41 | 0.181
C260402643 | H26040660 | 2026-04-29 | HSLA590C | CAL | 0.0894 | 1.45 | 0.29 | 0.0203 | 0.0035 | 0.0041 | 0.0357 | 0 | 0.0324 | 0 | 1.37 | 31.4 | 1224.9 | 880.1 | 576 | 186.2 | 1.73 | 170.2 | 13.3 | 59.5 | 0.7 | 1000 | 790.2 | 285.9 | 404.4 |  |  | 0.98 | B | 498 | 640 | 23.4 | 0.778 |  | 없음 |  | 합격 | SL260402625 | HC260402625 | N | 0.88 | 0.81 | 1.16 | 0.146
C260402644 | H26040661 | 2026-04-29 | IF270_IN | CGL_GA | 0.0018 | 0.11 | 0.01 | 0.0091 | 0.0072 | 0.0028 | 0.0409 | 0.0528 | 0 | 0 | 1.44 | 34.5 | 1189.8 | 922.2 | 698.8 | 186.6 | 3.93 | 213.9 | 12.5 | 79.6 | 0.8 | 1190 | 834.4 | 172.6 |  | 459.2 | 520.9 | 0.84 | M | 155 | 293 | 49.7 | 0.529 |  | 없음 |  | 합격 | SL260402626 | HC260402626 | N | 2.01 | 1.92 | 2.62 | 0.244
C260402645 | H26040661 | 2026-04-29 | IF340_OUT | CGL_GA | 0.0026 | 0.46 | 0.03 | 0.0415 | 0.0062 | 0.0025 | 0.0293 | 0.0247 | 0.016 | 0.0006 | 1.45 | 28.2 | 1197.5 | 907.3 | 668.4 | 183.7 | 3.08 | 167 | 11.4 | 77.3 | 0.7 | 1060 | 832.6 | 162.5 |  | 457.5 | 530.1 | 0.7 | M | 204 | 366 | 39 | 0.557 |  | 없음 |  | 합격 | SL260402627 | HC260402627 | N | 1.56 | 1.46 | 2 | 0.209
C260402646 | H26040661 | 2026-04-29 | IF340_OUT | CGL_GA | 0.0029 | 0.47 | 0.01 | 0.0436 | 0.008 | 0.003 | 0.0379 | 0.0185 | 0.0104 | 0.0005 | 1.35 | 27.3 | 1202.5 | 920.3 | 702.2 | 192.7 | 5.06 | 194.3 | 12.9 | 76.3 | 1.2 | 1700 | 827.7 | 142 |  | 461 | 524 | 0.91 | M | 195 | 368 | 38.7 | 0.53 |  | 없음 |  | 합격 | SL260402628 | HC260402628 | N | 1.65 | 1.5 | 2.06 | 0.22
C260402647 | H26040661 | 2026-04-29 | LC440R | CAL | 0.0721 | 1.2 | 0.26 | 0.0598 | 0.0073 | 0.0041 | 0.0396 | 0 | 0 | 0 | 1.58 | 29.3 | 1205.5 | 892.5 | 681.5 | 190.4 | 3.52 | 188.7 | 12.5 | 65.9 | 1.2 | 1760 | 799.4 | 227.7 | 402.6 |  |  | 0.96 | M | 291 | 491 | 33.1 | 0.593 |  | 없음 |  | 합격 | SL260402629 | HC260402629 | Y | 1.17 | 0.98 | 1.39 | 0.177
C260402648 | H26040662 | 2026-04-29 | BH340_OUT | CGL_GA | 0.0033 | 0.38 | 0.02 | 0.0379 | 0.0063 | 0.002 | 0.0296 | 0 | 0.0106 | 0.0006 | 1.43 | 33.8 | 1193.4 | 916.3 | 648.6 | 192.3 | 4.72 | 175.7 | 10.9 | 78.8 | 1 | 1200 | 839.4 | 160.1 |  | 457.5 | 519.6 | 0.99 | M | 205 | 359 | 37.6 | 0.571 | 45 | 없음 |  | 합격 | SL260402630 | HC260402630 | N | 1.8 | 1.6 | 2.03 | 0.22
C260402649 | H26040662 | 2026-04-29 | LC440R | CGL_GA | 0.0666 | 1.18 | 0.25 | 0.0641 | 0.0069 | 0.0033 | 0.0443 | 0 | 0 | 0 | 1.52 | 24.7 | 1207.7 | 880.4 | 657.6 | 180.4 | 2.29 | 176 | 12.1 | 65.1 | 0.8 | 1480 | 789.1 | 148.9 |  | 465.8 | 504.5 | 1.05 | B | 314 | 490 | 31 | 0.641 |  | 슬리버 | 경 | 합격 | SL260402631 | HC260402631 | N | 1.14 | 1.09 | 1.48 | 0.186
C260402650 | H26040662 | 2026-04-29 | IF270_IN | CGL_GA | 0.0021 | 0.11 | 0.01 | 0.009 | 0.0057 | 0.0027 | 0.0377 | 0.057 | 0 | 0 | 1.4 | 25.7 | 1191 | 916.5 | 689.2 | 165.9 | 4.87 | 191.6 | 12.8 | 79.5 | 1 | 1740 | 815 | 138.2 |  | 455.8 | 521.7 | 0.84 | T | 166 | 299 | 46.5 | 0.555 |  | 없음 |  | 합격 | SL260402632 | HC260402632 | N | 1.95 | 1.76 | 2.45 | 0.237
C260402651 | H26040662 | 2026-04-29 | IF270_IN | CAL | 0.002 | 0.11 | 0.01 | 0.0116 | 0.0063 | 0.003 | 0.0303 | 0.0583 | 0 | 0 | 1.33 | 26.5 | 1214.9 | 914.1 | 692.8 | 166.6 | 5.82 | 196.9 | 10.9 | 82.8 | 1 | 1000 | 829.6 | 269.2 |  |  |  | 0.74 | M | 155 | 303 | 46.5 | 0.512 |  | 없음 |  | 합격 | SL260402633 | HC260402633 | N | 1.96 | 1.68 | 2.45 | 0.227
C260402652 | H26040663 | 2026-04-29 | LC440R | CAL | 0.0698 | 1.18 | 0.27 | 0.0585 | 0.0068 | 0.0037 | 0.0363 | 0 | 0 | 0 | 1.47 | 30.2 | 1185 | 884.2 | 655.4 | 183.8 | 3.02 | 170.7 | 11.5 | 66.9 | 1 | 1180 | 798.5 | 266.1 | 396.8 |  |  | 1.03 | M | 297 | 484 | 32.1 | 0.614 |  | 없음 |  | 합격 | SL260402634 | HC260402634 | N | 1.24 | 1.12 | 1.44 | 0.187
C260402653 | H26040663 | 2026-04-29 | IF270_IN | CAL | 0.0027 | 0.09 | 0.01 | 0.0112 | 0.0061 | 0.0016 | 0.0336 | 0.0548 | 0 | 0 | 1.36 | 27.7 | 1223 | 926 | 689.7 | 181.6 | 3.94 | 180.2 | 11.4 | 79.7 | 0.8 | 1160 | 832.2 | 271.5 |  |  |  | 0.85 | M | 142 | 301 | 46.6 | 0.472 |  | 없음 |  | 합격 | SL260402635 | HC260402635 | N | 1.84 | 1.72 | 2.49 | 0.243
C260402654 | H26040663 | 2026-04-29 | LC440R | CGL_GA | 0.0704 | 1.2 | 0.26 | 0.0567 | 0.0035 | 0.0028 | 0.0306 | 0 | 0 | 0 | 1.44 | 28.5 | 1207.9 | 884.1 | 670.4 | 189 | 2.21 | 205 | 12.1 | 68.3 | 0.7 | 1480 | 799.2 | 157.2 |  | 458.4 | 529.9 | 1.01 | M | 307 | 482 | 33.2 | 0.637 |  | 없음 |  | 합격 | SL260402636 | HC260402636 | N | 1.2 | 1.03 | 1.39 | 0.192
C260402655 | H26040663 | 2026-04-29 | LC440R | CGL_GA | 0.0669 | 1.16 | 0.26 | 0.0565 | 0.0057 | 0.0033 | 0.0332 | 0 | 0 | 0 | 1.29 | 31.6 | 1203.3 | 854.4 | 653.7 | 187.1 | 2.25 | 184.5 | 11.1 | 64.5 | 0.8 | 1730 | 780.7 | 166.2 |  | 458.8 | 536 | 0.95 | M | 306 | 486 | 32.1 | 0.63 |  | 없음 |  | 합격 | SL260402637 | HC260402637 | N | 1.14 | 1.19 | 1.37 | 0.193
C260402656 | H26040664 | 2026-04-29 | IF340_OUT | CGL_GA | 0.0029 | 0.47 | 0.01 | 0.0489 | 0.0058 | 0.0014 | 0.035 | 0.0169 | 0.0144 | 0.0006 | 1.49 | 32.8 | 1195.4 | 912 | 691.4 | 181.8 | 9.11 | 170.6 | 13.9 | 78.1 | 2 | 1300 | 818.6 | 113.7 |  | 458.3 | 525.3 | 0.77 | M | 207 | 366 | 40.1 | 0.566 |  | 없음 |  | 합격 | SL260402638 | HC260402638 | N | 1.68 | 1.49 | 2.08 | 0.219
C260402657 | H26040664 | 2026-04-29 | LC340 | CAL | 0.0431 | 0.34 | 0.02 | 0.0255 | 0.0078 | 0.0035 | 0.0335 | 0 | 0 | 0 | 1.27 | 26.4 | 1210.6 | 894.6 | 674 | 200.8 | 3.86 | 194.6 | 11.9 | 68.9 | 1.2 | 1580 | 778.6 | 250.4 | 398.7 |  |  | 1.96 | B | 251 | 363 | 36.5 | 0.691 |  | 없음 |  | 합격 | SL260402639 | HC260402639 | N | 1.25 | 1.17 | 1.52 | 0.193
C260402658 | H26040664 | 2026-04-29 | IF340_OUT | CGL_GA | 0.0034 | 0.46 | 0.02 | 0.0491 | 0.005 | 0.0021 | 0.0279 | 0.0194 | 0.0107 | 0.0006 | 1.28 | 25.3 | 1204.6 | 920.9 | 680.4 | 176 | 5.06 | 186.1 | 11.2 | 80.2 | 1 | 1600 | 829.7 | 153.6 |  | 452.6 | 520.2 | 0.94 | T | 226 | 373 | 37.7 | 0.606 |  | 없음 |  | 합격 | SL260402640 | HC260402640 | N | 1.67 | 1.46 | 2.11 | 0.208
C260402659 | H26040664 | 2026-04-29 | BH340_OUT | CGL_GA | 0.0022 | 0.39 | 0.03 | 0.0479 | 0.0062 | 0.0022 | 0.0289 | 0 | 0.0101 | 0.0006 | 1.49 | 25.9 | 1216.3 | 911.4 | 642.9 | 163.6 | 3.06 | 185.4 | 11.3 | 73.9 | 0.8 | 1370 | 824.3 | 145.7 |  | 455.7 | 516.6 | 0.96 | M | 244 | 381 | 34.5 | 0.64 | 37 | 없음 |  | 합격 | SL260402641 | HC260402641 | N | 1.5 | 1.36 | 1.9 | 0.203
C260402660 | H26040665 | 2026-04-30 | HSLA590C | CGL_GA | 0.0861 | 1.53 | 0.28 | 0.0186 | 0.0051 | 0.0043 | 0.0377 | 0 | 0.0379 | 0 | 1.33 | 32.3 | 1240.4 | 884 | 562 | 181.6 | 2.49 | 175.5 | 11.5 | 59.8 | 1 | 1320 | 789.4 | 168 |  | 457.9 | 522.4 | 0.78 | B | 533 | 666 | 21.8 | 0.8 |  | 없음 |  | 합격 | SL260402642 | HC260402642 | N | 0.91 | 0.79 | 1.15 | 0.148
C260402661 | H26040665 | 2026-04-30 | IF340_OUT | CGL_GA | 0.0029 | 0.43 | 0.02 | 0.0473 | 0.0052 | 0.0018 | 0.0282 | 0.0152 | 0.0134 | 0.0006 | 1.36 | 24.4 | 1210.9 | 908.2 | 683.1 | 172.6 | 3.2 | 181.9 | 12.3 | 78.1 | 0.7 | 1200 | 835.8 | 186.2 |  | 456.6 | 518.4 | 0.72 | T | 212 | 374 | 37.2 | 0.567 |  | 없음 |  | 합격 | SL260402643 | HC260402643 | N | 1.7 | 1.56 | 2.28 | 0.222
C260402662 | H26040665 | 2026-04-30 | HSLA590C | CGL_GA | 0.0787 | 1.49 | 0.3 | 0.025 | 0.0021 | 0.0039 | 0.0325 | 0 | 0.0353 | 0 | 1.29 | 27.7 | 1222.6 | 888.5 | 565 | 169.1 | 1.64 | 176.3 | 12.6 | 60.4 | 0.65 | 1240 | 776.3 | 166.2 |  | 459.9 | 521 | 1 | M | 507 | 673 | 19.9 | 0.753 |  | 없음 |  | EL미달 | SL260402644 | HC260402644 | N | 0.97 | 0.79 | 1.06 | 0.144
C260402663 | H26040665 | 2026-04-30 | IF340_OUT | CGL_GA | 0.0033 | 0.46 | 0.01 | 0.0475 | 0.0058 | 0.0023 | 0.0277 | 0.0191 | 0.0124 | 0.0007 | 1.31 | 26.3 | 1194.9 | 905.3 | 664.6 | 171.4 | 7.11 | 165.5 | 11.7 | 77.5 | 1.6 | 1410 | 822.5 | 139.8 |  | 464.5 | 520.5 | 0.85 | M | 221 | 383 | 39.5 | 0.577 |  | 없음 |  | 합격 | SL260402645 | HC260402645 | N | 1.61 | 1.4 | 2.05 | 0.214
C260402664 | H26040666 | 2026-04-30 | IF340_OUT | CGL_GA | 0.0025 | 0.47 | 0.01 | 0.0446 | 0.0048 | 0.0027 | 0.0315 | 0.0189 | 0.0101 | 0.0006 | 1.45 | 29.2 | 1212.1 | 904.3 | 679.5 | 188.7 | 3.67 | 166.1 | 14.4 | 80.9 | 0.7 | 1400 | 828 | 137.9 |  | 456.5 | 518.7 | 0.76 | B | 220 | 370 | 38.9 | 0.595 |  | 없음 |  | 합격 | SL260402646 | HC260402646 | N | 1.78 | 1.61 | 2.14 | 0.223
C260402665 | H26040666 | 2026-04-30 | IF270_IN | CGL_GA | 0.0014 | 0.13 | 0.01 | 0.0129 | 0.005 | 0.0023 | 0.0297 | 0.0584 | 0 | 0 | 1.48 | 26.1 | 1198.5 | 914.3 | 707.3 | 175.1 | 10.56 | 194.4 | 11.9 | 84.8 | 1.6 | 1560 | 820.4 | 148.1 |  | 461 | 523.6 | 0.97 | M | 159 | 299 | 50.9 | 0.532 |  | 없음 |  | 합격 | SL260402647 | HC260402647 | Y | 2.06 | 1.85 | 2.61 | 0.236
C260402666 | H26040666 | 2026-04-30 | LC340 | CAL | 0.0407 | 0.39 | 0.02 | 0.0254 | 0.0079 | 0.0041 | 0.0329 | 0 | 0 | 0 | 1.26 | 24.7 | 1211.5 | 873.6 | 681.2 | 184 | 3.36 | 166.9 | 12.1 | 70.3 | 1 | 1740 | 774.7 | 255 | 399.6 |  |  | 2.03 | M | 238 | 364 | 35.5 | 0.654 |  | 없음 |  | 합격 | SL260402648 | HC260402648 | N | 1.37 | 1.09 | 1.39 | 0.198
C260402667 | H26040666 | 2026-04-30 | LC340 | CAL | 0.0413 | 0.36 | 0.04 | 0.0323 | 0.0084 | 0.0027 | 0.0378 | 0 | 0 | 0 | 1.19 | 22 | 1210.4 | 885.3 | 690.2 | 172.7 | 4.42 | 190.5 | 11.4 | 72.8 | 1.2 | 1640 | 776.3 | 237.7 | 418.2 |  |  | 1.96 | M | 241 | 374 | 39.4 | 0.644 |  | 없음 |  | 합격 | SL260402649 | HC260402649 | N | 1.31 | 1.12 | 1.55 | 0.184
C260402668 | H26040667 | 2026-04-30 | IF340_OUT | CGL_GA | 0.0024 | 0.45 | 0.01 | 0.0475 | 0.0052 | 0.003 | 0.0358 | 0.0187 | 0.0062 | 0.0006 | 1.39 | 27.9 | 1205.1 | 906.3 | 685.2 | 172.1 | 3.73 | 188.5 | 11.6 | 78.5 | 0.8 | 1590 | 828.6 | 155.7 |  | 463.7 | 520.9 | 0.73 | M | 210 | 368 | 38.6 | 0.571 |  | 없음 |  | 합격 | SL260402650 | HC260402650 | N | 1.74 | 1.67 | 2.19 | 0.22
C260402669 | H26040667 | 2026-04-30 | BH340_OUT | CGL_GA | 0.0025 | 0.4 | 0.01 | 0.0366 | 0.0056 | 0.003 | 0.0256 | 0 | 0.0087 | 0.0007 | 1.48 | 27.9 | 1197.7 | 915.1 | 665.1 | 185.7 | 2.75 | 181.1 | 12.6 | 76.4 | 0.65 | 1290 | 826.2 | 221.7 |  | 460.5 | 518.9 | 1.07 | M | 230 | 366 | 38.7 | 0.628 | 34 | 없음 |  | 합격 | SL260402651 | HC260402651 | N | 1.67 | 1.58 | 1.94 | 0.215
C260402670 | H26040667 | 2026-04-30 | IF340_OUT | CGL_GA | 0.0018 | 0.44 | 0.02 | 0.0428 | 0.006 | 0.0024 | 0.0268 | 0.022 | 0.0138 | 0.0006 | 1.43 | 25.4 | 1198.8 | 915.4 | 666.3 | 171.8 | 6.21 | 197.2 | 11.9 | 77.4 | 1.4 | 1210 | 840.8 | 152.3 |  | 457.9 | 520.7 | 0.72 | B | 208 | 377 | 41.5 | 0.552 |  | 없음 |  | 합격 | SL260402652 | HC260402652 | N | 1.8 | 1.52 | 2.18 | 0.211
C260402671 | H26040667 | 2026-04-30 | LC440R | CAL | 0.0775 | 1.24 | 0.26 | 0.0614 | 0.0058 | 0.0042 | 0.0357 | 0 | 0 | 0 | 1.32 | 23.6 | 1210.7 | 887.7 | 664.4 | 182.5 | 3.07 | 167 | 10.8 | 67.5 | 1 | 1460 | 801.9 | 261.5 | 406.5 |  |  | 1.1 | B | 319 | 496 | 31.1 | 0.643 |  | 없음 |  | 합격 | SL260402653 | HC260402653 | N | 1.01 | 0.99 | 1.29 | 0.18
C260402672 | H26040668 | 2026-04-30 | HSLA590C | CGL_GA | 0.0821 | 1.54 | 0.29 | 0.0145 | 0.0018 | 0.0039 | 0.048 | 0 | 0.0341 | 0 | 1.32 | 35.8 | 1236.1 | 883.8 | 581.6 | 174.6 | 3.38 | 196.4 | 12.3 | 58.6 | 1.4 | 1070 | 792.1 | 113 |  | 461.3 | 519.6 | 0.87 | T | 513 | 654 | 22.9 | 0.784 |  | 없음 |  | 합격 | SL260402654 | HC260402654 | N | 0.84 | 0.81 | 1.12 | 0.15
C260402673 | H26040668 | 2026-04-30 | BH340_OUT | CAL | 0.0026 | 0.38 | 0.01 | 0.0403 | 0.0056 | 0.0024 | 0.0289 | 0 | 0.0079 | 0.0006 | 1.42 | 26.5 | 1183.6 | 903.2 | 642.6 | 186.7 | 3.24 | 195.6 | 12.6 | 75.3 | 0.8 | 1670 | 827.5 | 292.7 |  |  |  | 0.99 | M | 230 | 355 | 36.3 | 0.648 | 33 | 없음 |  | 합격 | SL260402655 | HC260402655 | N | 1.55 | 1.31 | 1.89 | 0.199
C260402674 | H26040668 | 2026-04-30 | HSLA590C | CAL | 0.0748 | 1.49 | 0.27 | 0.0119 | 0.0041 | 0.004 | 0.0367 | 0 | 0.0345 | 0 | 1.41 | 30.7 | 1223.7 | 878.8 | 567.5 | 170.3 | 5.05 | 176.1 | 11.5 | 60.4 | 2 | 1830 | 807.3 | 155.7 | 418.2 |  |  | 1.01 | B | 499 | 636 | 25.7 | 0.785 |  | 없음 |  | 합격 | SL260402656 | HC260402656 | N | 1.11 | 0.95 | 1.19 | 0.154
C260402675 | H26040668 | 2026-04-30 | HSLA590C | CAL | 0.0704 | 1.43 | 0.29 | 0.0144 | 0.0052 | 0.0039 | 0.036 | 0 | 0.0344 | 0 | 1.37 | 33.8 | 1240.6 | 875.2 | 576.6 | 165.1 | 2.04 | 187.6 | 13.6 | 60.8 | 0.8 | 1010 | 797.7 | 268.2 | 412.5 |  |  | 0.99 | T | 508 | 641 | 21.5 | 0.793 |  | 없음 |  | 합격 | SL260402657 | HC260402657 | N | 1.03 | 0.91 | 1.31 | 0.153
C260402676 | H26040669 | 2026-04-30 | LC340 | CAL | 0.0429 | 0.35 | 0.05 | 0.0278 | 0.0075 | 0.0027 | 0.0431 | 0 | 0 | 0 | 1.46 | 28.4 | 1204.6 | 897 | 665.2 | 180.6 | 2.14 | 193 | 12.1 | 67.2 | 0.7 | 1560 | 779.8 | 271.4 | 407.4 |  |  | 1.94 | T | 237 | 376 | 35.3 | 0.63 |  | 없음 |  | 합격 | SL260402658 | HC260402658 | N | 1.25 | 1.19 | 1.58 | 0.195
C260402677 | H26040669 | 2026-04-30 | LC440R | CGL_GA | 0.0741 | 1.23 | 0.23 | 0.0619 | 0.0057 | 0.0038 | 0.0397 | 0 | 0 | 0 | 1.25 | 31.2 | 1177.7 | 881.1 | 678.9 | 191.2 | 3.99 | 192.6 | 11.2 | 64.9 | 1.4 | 1730 | 792.5 | 124.1 |  | 459.2 | 517.2 | 1.03 | M | 311 | 482 | 33.8 | 0.645 |  | 없음 |  | 합격 | SL260402659 | HC260402659 | N | 1.11 | 1.02 | 1.44 | 0.182
C260402678 | H26040669 | 2026-04-30 | IF340_OUT | CGL_GA | 0.0024 | 0.46 | 0.03 | 0.0449 | 0.0061 | 0.0027 | 0.0316 | 0.0206 | 0.0104 | 0.0006 | 1.57 | 27.4 | 1202.2 | 888.8 | 684.4 | 195.8 | 4.3 | 160.1 | 11.6 | 76.8 | 1 | 1580 | 825.9 | 151.7 |  | 459.1 | 514 | 0.84 | M | 215 | 370 | 38.4 | 0.581 |  | 없음 |  | 합격 | SL260402660 | HC260402660 | N | 1.7 | 1.59 | 2.19 | 0.21
C260502679 | H26050669 | 2026-05-01 | HSLA590C | CGL_GA | 0.0762 | 1.52 | 0.3 | 0.0147 | 0.0046 | 0.0038 | 0.0442 | 0 | 0.0324 | 0 | 1.26 | 30.5 | 1219.3 | 874 | 569.6 | 184.8 | 1.82 | 183.2 | 13.6 | 61.5 | 0.7 | 1510 | 784.4 | 169.1 |  | 453.1 | 516.8 | 0.89 | M | 494 | 638 | 22.9 | 0.774 |  | 없음 |  | 합격 | SL260502661 | HC260502661 | N | 0.91 | 0.79 | 1.03 | 0.148
C260502680 | H26050670 | 2026-05-01 | BH340_OUT | CGL_GA | 0.0024 | 0.45 | 0.01 | 0.0364 | 0.0055 | 0.0027 | 0.0397 | 0 | 0.0096 | 0.0005 | 1.49 | 25.9 | 1229.1 | 918.6 | 629.9 | 176.1 | 6.19 | 153 | 13 | 74.1 | 1.6 | 1520 | 812.8 | 125.7 |  | 462.4 | 517.7 | 1.11 | M | 232 | 358 | 37.8 | 0.648 | 34 | 없음 |  | 합격 | SL260502662 | HC260502662 | N | 1.61 | 1.38 | 1.87 | 0.195
C260502681 | H26050670 | 2026-05-01 | LC440R | CGL_GA | 0.0709 | 1.25 | 0.25 | 0.0622 | 0.0065 | 0.0032 | 0.0318 | 0 | 0 | 0 | 1.43 | 33.9 | 1206.1 | 869.4 | 664.4 | 187.7 | 2.03 | 172.6 | 11.8 | 65.6 | 0.7 | 1170 | 796.1 | 153.2 |  | 457.4 | 524.4 | 1.03 | M | 304 | 490 | 32.5 | 0.62 |  | 없음 |  | 합격 | SL260502663 | HC260502663 | N | 1.11 | 0.95 | 1.33 | 0.18
C260502682 | H26050670 | 2026-05-01 | LC340 | CAL | 0.0428 | 0.38 | 0.01 | 0.0363 | 0.0083 | 0.0038 | 0.0383 | 0 | 0 | 0 | 1.44 | 26 | 1179 | 904.7 | 671.6 | 175.7 | 5.52 | 188 | 13 | 71 | 1.6 | 1600 | 784.7 | 220.5 | 401.8 |  |  | 1.32 | M | 222 | 368 | 37.4 | 0.603 |  | 없음 |  | 합격 | SL260502664 | HC260502664 | N | 1.27 | 1.21 | 1.61 | 0.203
C260502683 | H26050670 | 2026-05-01 | IF270_IN | CAL | 0.0023 | 0.11 | 0.01 | 0.0172 | 0.0048 | 0.0025 | 0.0366 | 0.0589 | 0 | 0 | 1.35 | 26.9 | 1216.2 | 917.1 | 704.2 | 175.3 | 4.92 | 188.5 | 11.9 | 79.7 | 1 | 1370 | 830.3 | 256.8 |  |  |  | 0.83 | M | 145 | 299 | 47.8 | 0.485 |  | 없음 |  | 합격 | SL260502665 | HC260502665 | N | 1.94 | 1.8 | 2.48 | 0.236
C260502684 | H26050671 | 2026-05-01 | LC340 | CAL | 0.0351 | 0.3 | 0 | 0.0318 | 0.0076 | 0.0032 | 0.049 | 0 | 0 | 0 | 1.5 | 21.6 | 1191.3 | 882.4 | 680.6 | 169.7 | 2.64 | 164.3 | 12.1 | 69.7 | 0.8 | 1350 | 780.8 | 270.8 | 388.7 |  |  | 1.28 | M | 218 | 366 | 38 | 0.596 |  | 없음 |  | 합격 | SL260502666 | HC260502666 | N | 1.43 | 1.26 | 1.67 | 0.209
C260502685 | H26050671 | 2026-05-01 | IF340_OUT | CGL_GA | 0.0025 | 0.46 | 0.02 | 0.0489 | 0.0054 | 0.0019 | 0.0334 | 0.0115 | 0.0103 | 0.0006 | 1.36 | 30 | 1199.8 | 913.6 | 682.8 | 168.1 | 4.64 | 185.5 | 11.2 | 78.4 | 1 | 1500 | 825.9 | 150.5 |  | 458.6 | 530.3 | 0.8 | M | 213 | 377 | 39.1 | 0.565 |  | 없음 |  | 합격 | SL260502667 | HC260502667 | N | 1.72 | 1.51 | 2.03 | 0.214
C260502686 | H26050671 | 2026-05-01 | LC340 | CAL | 0.0414 | 0.35 | 0.04 | 0.0312 | 0.0079 | 0.0029 | 0.0285 | 0 | 0 | 0 | 1.5 | 29.2 | 1198 | 888.9 | 683.1 | 185.1 | 4.15 | 174 | 9.8 | 71.1 | 1.2 | 1560 | 775.4 | 218.2 | 409.5 |  |  | 1.12 | M | 221 | 379 | 37.8 | 0.583 |  | 없음 |  | 합격 | SL260502668 | HC260502668 | N | 1.42 | 1.12 | 1.43 | 0.202
C260502687 | H26050671 | 2026-05-01 | IF340_OUT | CGL_GA | 0.0028 | 0.47 | 0.01 | 0.0436 | 0.0058 | 0.0031 | 0.0247 | 0.0157 | 0.0169 | 0.0007 | 1.28 | 40.5 | 1206.4 | 910.9 | 694.8 | 173 | 3.33 | 184.1 | 12.2 | 79 | 0.7 | 1430 | 827.6 | 172.8 |  | 460.8 | 519.9 | 0.78 | B | 203 | 367 | 37.5 | 0.553 |  | 없음 |  | 합격 | SL260502669 | HC260502669 | N | 1.73 | 1.56 | 2.15 | 0.221
C260502688 | H26050672 | 2026-05-01 | IF270_IN | CGL_GA | 0.0026 | 0.11 | 0.02 | 0.0065 | 0.0055 | 0.0025 | 0.0368 | 0.0577 | 0 | 0 | 1.54 | 31.5 | 1201.8 | 922.4 | 697.8 | 174.5 | 10.06 | 194.2 | 12.6 | 80.1 | 2 | 1620 | 819.8 | 122.9 |  | 457.8 | 512.8 | 0.72 | B | 148 | 292 | 50.7 | 0.507 |  | 없음 |  | 합격 | SL260502670 | HC260502670 | N | 1.95 | 1.76 | 2.45 | 0.242
C260502689 | H26050672 | 2026-05-01 | BH340_OUT | CGL_GA | 0.0028 | 0.41 | 0.01 | 0.0426 | 0.0061 | 0.0028 | 0.0376 | 0 | 0.0047 | 0.0005 | 1.52 | 23.3 | 1190.8 | 894.1 | 645.5 | 168.2 | 3.13 | 156.7 | 11.5 | 77.6 | 0.7 | 1010 | 828.6 | 164.8 |  | 462.4 | 524.8 | 1.07 | B | 228 | 364 | 36.5 | 0.626 | 41 | 없음 |  | 합격 | SL260502671 | HC260502671 | N | 1.59 | 1.41 | 1.85 | 0.204
C260502690 | H26050672 | 2026-05-01 | LC340 | CAL | 0.038 | 0.37 | 0.01 | 0.0267 | 0.0085 | 0.0038 | 0.04 | 0 | 0 | 0 | 1.45 | 26.9 | 1198.5 | 892.9 | 672.2 | 185.7 | 2.35 | 190 | 9.8 | 70.2 | 0.7 | 1010 | 772.4 | 295.4 | 403.9 |  |  | 1.16 | M | 232 | 370 | 37.1 | 0.627 |  | 없음 |  | 합격 | SL260502672 | HC260502672 | N | 1.33 | 1.21 | 1.68 | 0.2
C260502691 | H26050672 | 2026-05-01 | IF270_IN | CGL_GA | 0.0026 | 0.09 | 0.02 | 0.0117 | 0.0051 | 0.0023 | 0.041 | 0.0642 | 0 | 0 | 1.4 | 32.4 | 1203.5 | 919.5 | 701.9 | 168.8 | 7.78 | 183 | 11.8 | 82 | 1.4 | 1800 | 826.7 | 115.1 |  | 457.1 | 527.6 | 0.85 | M | 165 | 299 | 48.4 | 0.552 |  | 없음 |  | 합격 | SL260502673 | HC260502673 | N | 1.96 | 1.78 | 2.57 | 0.24
C260502692 | H26050673 | 2026-05-01 | HSLA590C | CAL | 0.0749 | 1.49 | 0.31 | 0.0149 | 0.0039 | 0.0037 | 0.0458 | 0 | 0.036 | 0 | 1.34 | 28.5 | 1226.9 | 875.6 | 641.9 | 193.4 | 1.83 | 185.9 | 12.9 | 61.7 | 0.7 | 1790 | 799.6 | 286.4 | 401 |  |  | 0.9 | T | 439 | 613 | 24.7 | 0.716 |  | 없음 |  | YS미달 | SL260502674 | HC260502674 | N | 0.96 | 0.83 | 1.17 | 0.159
C260502693 | H26050673 | 2026-05-01 | BH340_OUT | CAL | 0.0023 | 0.39 | 0.03 | 0.0396 | 0.0067 | 0.0025 | 0.0299 | 0 | 0.01 | 0.0004 | 1.5 | 30.3 | 1194.8 | 914.8 | 645.4 | 173.9 | 4.27 | 171.2 | 10.7 | 76.6 | 1 | 1450 | 838.9 | 233.6 |  |  |  | 0.99 | T | 235 | 371 | 37.9 | 0.633 | 44 | 없음 |  | 합격 | SL260502675 | HC260502675 | N | 1.63 | 1.44 | 1.94 | 0.208
C260502694 | H26050673 | 2026-05-01 | IF270_IN | CGL_GA | 0.0023 | 0.12 | 0.01 | 0.0088 | 0.0064 | 0.0027 | 0.0369 | 0.0657 | 0 | 0 | 1.45 | 32.7 | 1189.2 | 912.2 | 692.3 | 180.1 | 4.79 | 178.9 | 12.5 | 83.3 | 0.8 | 1760 | 820.5 | 177.7 |  | 461.9 | 519.7 | 0.88 | B | 157 | 297 | 46.7 | 0.529 |  | 슬리버 | 경 | 합격 | SL260502676 | HC260502676 | N | 1.98 | 1.87 | 2.54 | 0.238
C260502695 | H26050673 | 2026-05-01 | IF270_IN | CAL | 0.002 | 0.11 | 0.01 | 0.0069 | 0.0055 | 0.0027 | 0.0377 | 0.0579 | 0 | 0 | 1.51 | 24 | 1201.6 | 916.7 | 702 | 170 | 3.76 | 182.2 | 10.6 | 81.4 | 0.7 | 1580 | 835.8 | 281.9 |  |  |  | 0.86 | T | 152 | 300 | 50.6 | 0.507 |  | 없음 |  | 합격 | SL260502677 | HC260502677 | N | 2.12 | 1.85 | 2.52 | 0.247
C260502696 | H26050674 | 2026-05-01 | LC340 | CAL | 0.046 | 0.34 | 0.03 | 0.0285 | 0.0081 | 0.0028 | 0.0359 | 0 | 0 | 0 | 1.52 | 31.5 | 1211.8 | 893.9 | 682.5 | 187.6 | 4.03 | 191.5 | 11 | 70.2 | 1.2 | 1570 | 778.2 | 216.9 | 392.4 |  |  | 1.22 | M | 222 | 367 | 39 | 0.605 |  | 없음 |  | 합격 | SL260502678 | HC260502678 | N | 1.3 | 1.13 | 1.6 | 0.205
C260502697 | H26050674 | 2026-05-01 | IF270_IN | CGL_GA | 0.002 | 0.09 | 0.01 | 0.0107 | 0.0078 | 0.0025 | 0.0295 | 0.0612 | 0 | 0 | 1.41 | 27.8 | 1197.3 | 936.6 | 695 | 167.7 | 6.21 | 177.7 | 13.6 | 77.5 | 1.4 | 1450 | 812.4 | 116.8 |  | 462.2 | 518.8 | 0.77 | T | 160 | 308 | 49.4 | 0.519 |  | 없음 |  | 합격 | SL260502679 | HC260502679 | N | 1.83 | 1.68 | 2.36 | 0.242
C260502698 | H26050674 | 2026-05-02 | IF270_IN | CGL_GA | 0.0014 | 0.12 | 0.01 | 0.0097 | 0.0041 | 0.0021 | 0.034 | 0.0568 | 0 | 0 | 1.48 | 27.7 | 1197.6 | 927.8 | 694.2 | 183.1 | 4.18 | 187.5 | 11.5 | 80.9 | 0.8 | 1830 | 816.6 | 158.9 |  | 461.9 | 522.3 | 0.86 | B | 176 | 303 | 48.2 | 0.581 |  | 없음 |  | 합격 | SL260502680 | HC260502680 | N | 2.01 | 1.88 | 2.57 | 0.238
C260502699 | H26050674 | 2026-05-02 | IF340_OUT | CGL_GA | 0.0023 | 0.44 | 0.01 | 0.0444 | 0.0047 | 0.0023 | 0.0302 | 0.0165 | 0.0095 | 0.0005 | 1.44 | 26.9 | 1201.1 | 908.4 | 686.4 | 184 | 4.53 | 165.8 | 11.3 | 77.9 | 1 | 1440 | 834.4 | 141.7 |  | 459.2 | 523.6 | 0.82 | M | 196 | 375 | 40.3 | 0.523 |  | 없음 |  | 합격 | SL260502681 | HC260502681 | N | 1.75 | 1.63 | 2.22 | 0.211
C260502700 | H26050675 | 2026-05-02 | BH340_OUT | CAL | 0.0028 | 0.39 | 0.02 | 0.0391 | 0.0065 | 0.0027 | 0.0355 | 0 | 0.0101 | 0.0006 | 1.38 | 28.8 | 1202.5 | 917.5 | 635.4 | 188.5 | 4.32 | 177.5 | 12.6 | 76.9 | 1 | 1770 | 832.9 | 238 |  |  |  | 0.92 | M | 223 | 352 | 37.7 | 0.634 | 40 | 없음 |  | 합격 | SL260502682 | HC260502682 | N | 1.55 | 1.41 | 1.9 | 0.208
C260502701 | H26050675 | 2026-05-02 | IF340_OUT | CGL_GA | 0.003 | 0.45 | 0.02 | 0.0507 | 0.0056 | 0.0022 | 0.0395 | 0.0184 | 0.0101 | 0.0007 | 1.51 | 26 | 1199.7 | 917.1 | 672.4 | 187.5 | 4.86 | 160.6 | 11.5 | 75.3 | 1.2 | 1520 | 822.4 | 157.4 |  | 457.1 | 517.6 | 0.83 | T | 218 | 378 | 38.1 | 0.577 |  | 슬리버 | 중대 | 표면결함 | SL260502683 | HC260502683 | N | 1.62 | 1.49 | 2.09 | 0.209
C260502702 | H26050675 | 2026-05-02 | LC340 | CAL | 0.0426 | 0.44 | 0.03 | 0.0237 | 0.0087 | 0.0036 | 0.0425 | 0 | 0 | 0 | 1.39 | 31.5 | 1197.5 | 892.4 | 682 | 180.8 | 2.94 | 203.2 | 12.1 | 72.8 | 0.8 | 1300 | 781.4 | 272 | 393.7 |  |  | 1.27 | T | 230 | 368 | 36.2 | 0.625 |  | 없음 |  | 합격 | SL260502684 | HC260502684 | N | 1.5 | 1.2 | 1.67 | 0.197
C260502703 | H26050675 | 2026-05-02 | HSLA590C | CGL_GA | 0.0754 | 1.52 | 0.32 | 0.0124 | 0.0036 | 0.0038 | 0.0377 | 0 | 0.0377 | 0 | 1.41 | 24.3 | 1222.2 | 863.9 | 572.7 | 170.3 | 1.9 | 178.5 | 12.4 | 57.9 | 0.8 | 1460 | 792 | 164.3 |  | 452.5 | 517.2 | 1.1 | T | 508 | 653 | 23 | 0.778 |  | 없음 |  | 합격 | SL260502685 | HC260502685 | N | 0.98 | 0.85 | 1.11 | 0.147
C260502704 | H26050676 | 2026-05-02 | IF270_IN | CAL | 0.002 | 0.08 | 0.02 | 0.0095 | 0.0058 | 0.003 | 0.0196 | 0.0598 | 0 | 0 | 1.28 | 30.2 | 1216.2 | 923.9 | 719.7 | 181.7 | 4.09 | 164.1 | 12.4 | 80.4 | 0.8 | 1810 | 828.1 | 264.1 |  |  |  | 0.78 | M | 149 | 298 | 48.4 | 0.5 |  | 없음 |  | 합격 | SL260502686 | HC260502686 | N | 2.1 | 1.86 | 2.62 | 0.25
C260502705 | H26050676 | 2026-05-02 | HSLA590C | CGL_GA | 0.0808 | 1.5 | 0.31 | 0.0141 | 0.0029 | 0.0044 | 0.0378 | 0 | 0.0356 | 0 | 1.46 | 23.7 | 1221.8 | 868.6 | 576.5 | 188.5 | 1.78 | 173.2 | 11.3 | 60.7 | 0.7 | 1250 | 799.5 | 180 |  | 459.5 | 520.8 | 0.96 | T | 501 | 642 | 21.7 | 0.78 |  | 없음 |  | 합격 | SL260502687 | HC260502687 | N | 1.12 | 0.98 | 1.21 | 0.159
C260502706 | H26050676 | 2026-05-02 | IF270_IN | CAL | 0.0015 | 0.09 | 0 | 0.0094 | 0.005 | 0.0025 | 0.0385 | 0.0609 | 0 | 0 | 1.28 | 21.3 | 1187.2 | 928.2 | 721.9 | 174.6 | 4.8 | 179.1 | 12.2 | 79.2 | 1 | 1280 | 825.9 | 238.4 |  |  |  | 0.79 | M | 138 | 302 | 49.2 | 0.457 |  | 없음 |  | 합격 | SL260502688 | HC260502688 | N | 1.94 | 1.83 | 2.58 | 0.233
C260502707 | H26050676 | 2026-05-02 | IF340_OUT | CGL_GA | 0.0021 | 0.45 | 0.02 | 0.0465 | 0.0052 | 0.0032 | 0.0353 | 0.0202 | 0.011 | 0.0006 | 1.25 | 28 | 1219.7 | 917.2 | 663.7 | 182.3 | 3.39 | 207.4 | 12.1 | 76.4 | 0.8 | 1620 | 825 | 134.2 |  | 459.6 | 521.2 | 0.71 | M | 215 | 377 | 37.2 | 0.57 |  | 없음 |  | 합격 | SL260502689 | HC260502689 | N | 1.66 | 1.48 | 2.13 | 0.212
C260502708 | H26050677 | 2026-05-02 | IF270_IN | CAL | 0.002 | 0.08 | 0.01 | 0.0155 | 0.0051 | 0.0018 | 0.0331 | 0.0576 | 0 | 0 | 1.25 | 29.6 | 1186.8 | 908.6 | 708.2 | 191.2 | 5.2 | 163.2 | 12.1 | 80.8 | 1 | 1070 | 829.1 | 217.9 |  |  |  | 0.84 | M | 156 | 297 | 47.9 | 0.525 |  | 없음 |  | 합격 | SL260502690 | HC260502690 | N | 2.11 | 1.84 | 2.62 | 0.238
C260502709 | H26050677 | 2026-05-02 | LC440R | CAL | 0.065 | 1.26 | 0.25 | 0.0613 | 0.0074 | 0.0035 | 0.0355 | 0 | 0 | 0 | 1.49 | 27.4 | 1209.7 | 879.1 | 681.7 | 179.6 | 1.81 | 169.4 | 13.3 | 64 | 0.65 | 1120 | 792.3 | 301.8 | 412.7 |  |  | 0.97 | M | 300 | 491 | 33.3 | 0.611 |  | 없음 |  | 합격 | SL260502691 | HC260502691 | Y | 1.09 | 0.95 | 1.35 | 0.183
C260502710 | H26050677 | 2026-05-02 | LC440R | CAL | 0.0745 | 1.16 | 0.26 | 0.0599 | 0.0051 | 0.0032 | 0.0423 | 0 | 0 | 0 | 1.3 | 30.1 | 1201.5 | 876.6 | 664.6 | 173.4 | 2.66 | 175.7 | 10.4 | 62.4 | 1 | 1660 | 796.5 | 223.7 | 391.6 |  |  | 0.92 | T | 304 | 489 | 31.4 | 0.622 |  | 없음 |  | 합격 | SL260502692 | HC260502692 | N | 1.2 | 1.02 | 1.42 | 0.188
C260502711 | H26050677 | 2026-05-02 | IF270_IN | CAL | 0.0015 | 0.09 | 0.02 | 0.0049 | 0.0067 | 0.0026 | 0.0453 | 0.0608 | 0 | 0 | 1.4 | 28.1 | 1199.4 | 925.5 | 694.4 | 204.1 | 3.9 | 179.6 | 11.9 | 79.5 | 0.8 | 1460 | 833.7 | 271.8 |  |  |  | 0.92 | M | 160 | 297 | 50.2 | 0.539 |  | 없음 |  | 합격 | SL260502693 | HC260502693 | N | 2 | 1.8 | 2.51 | 0.243
C260502712 | H26050678 | 2026-05-02 | IF340_OUT | CGL_GA | 0.0021 | 0.44 | 0.02 | 0.0473 | 0.0054 | 0.0031 | 0.0422 | 0.0221 | 0.0097 | 0.0007 | 1.37 | 26.7 | 1205.1 | 903.1 | 692.5 | 186.4 | 2.83 | 178.4 | 14 | 75.3 | 0.7 | 1310 | 818.8 | 170.7 |  | 459.6 | 527.4 | 1.05 | T | 220 | 377 | 36.9 | 0.584 |  | 없음 |  | 합격 | SL260502694 | HC260502694 | N | 1.72 | 1.58 | 2.22 | 0.207
C260502713 | H26050678 | 2026-05-02 | IF340_OUT | CGL_GA | 0.0031 | 0.48 | 0.02 | 0.0471 | 0.005 | 0.0032 | 0.0296 | 0.0171 | 0.0114 | 0.0005 | 1.43 | 26.7 | 1191.3 | 901 | 691.9 | 184.2 | 3.53 | 161.1 | 10.8 | 77.4 | 0.8 | 1160 | 836.1 | 182 |  | 462.1 | 515.6 | 0.84 | M | 209 | 368 | 38.8 | 0.568 |  | 없음 |  | 합격 | SL260502695 | HC260502695 | N | 1.7 | 1.46 | 2.1 | 0.217
C260502714 | H26050678 | 2026-05-02 | IF270_IN | CGL_GA | 0.0022 | 0.1 | 0.03 | 0.016 | 0.0059 | 0.0027 | 0.0356 | 0.0586 | 0 | 0 | 1.29 | 25.3 | 1195.5 | 929.6 | 702.1 | 175.5 | 3.39 | 167.4 | 11.1 | 79.4 | 0.7 | 1260 | 830.6 | 164.8 |  | 463.3 | 509.4 | 0.89 | M | 152 | 304 | 47.5 | 0.5 |  | 없음 |  | 합격 | SL260502696 | HC260502696 | N | 1.93 | 1.79 | 2.4 | 0.231
C260502715 | H26050678 | 2026-05-02 | LC340 | CAL | 0.0336 | 0.35 | 0.01 | 0.0253 | 0.0061 | 0.0031 | 0.0343 | 0 | 0 | 0 | 1.46 | 25.6 | 1198.4 | 899.6 | 680.7 | 174.3 | 1.94 | 184.5 | 12.6 | 66.5 | 0.65 | 1280 | 778.8 | 282.3 | 396.6 |  |  | 1.32 | M | 218 | 357 | 36.7 | 0.611 |  | 없음 |  | 합격 | SL260502697 | HC260502697 | N | 1.36 | 1.21 | 1.58 | 0.21
C260502716 | H26050679 | 2026-05-02 | BH340_OUT | CAL | 0.0029 | 0.42 | 0.02 | 0.0429 | 0.0066 | 0.0025 | 0.04 | 0 | 0.0061 | 0.0004 | 1.44 | 25.3 | 1208.2 | 912 | 670.7 | 172.1 | 2.99 | 188.7 | 12.4 | 76.6 | 0.7 | 1760 | 843 | 285.3 |  |  |  | 0.98 | B | 217 | 380 | 36.9 | 0.571 | 36 | 없음 |  | 합격 | SL260502698 | HC260502698 | N | 1.73 | 1.55 | 2.04 | 0.21
C260502717 | H26050679 | 2026-05-02 | IF340_OUT | CGL_GA | 0.0024 | 0.43 | 0.02 | 0.0456 | 0.0044 | 0.0026 | 0.031 | 0.0143 | 0.0128 | 0.0005 | 1.5 | 31.1 | 1202.5 | 921.1 | 689.6 | 172.9 | 3.97 | 175 | 10.7 | 79.8 | 0.8 | 1260 | 832.6 | 152.7 |  | 463.2 | 527.8 | 0.66 | M | 200 | 365 | 39.2 | 0.548 |  | 없음 |  | 합격 | SL260502699 | HC260502699 | N | 1.88 | 1.68 | 2.27 | 0.21
C260502718 | H26050679 | 2026-05-02 | BH340_OUT | CAL | 0.0026 | 0.4 | 0.02 | 0.0352 | 0.0076 | 0.0028 | 0.0317 | 0 | 0.0065 | 0.0006 | 1.42 | 29.5 | 1205.5 | 911.8 | 631.2 | 176.7 | 4.81 | 179.6 | 13.2 | 75.1 | 1.2 | 1420 | 848.4 | 241.4 |  |  |  | 1.07 | T | 229 | 368 | 38.6 | 0.622 | 47 | 없음 |  | 합격 | SL260502700 | HC260502700 | N | 1.5 | 1.4 | 1.96 | 0.215
C260502719 | H26050679 | 2026-05-02 | LC440R | CAL | 0.07 | 1.18 | 0.28 | 0.0672 | 0.006 | 0.0037 | 0.0409 | 0 | 0 | 0 | 1.4 | 28.4 | 1211.7 | 871.5 | 653.9 | 187.5 | 2.3 | 184.8 | 11.8 | 65.2 | 0.8 | 1170 | 808.4 | 281.9 | 391.3 |  |  | 1.05 | M | 313 | 493 | 31.2 | 0.635 |  | 없음 |  | 합격 | SL260502701 | HC260502701 | N | 1.15 | 1.06 | 1.44 | 0.188
C260502720 | H26050680 | 2026-05-02 | IF270_IN | CGL_GA | 0.0023 | 0.13 | 0.01 | 0.0112 | 0.0056 | 0.0027 | 0.0305 | 0.0621 | 0 | 0 | 1.53 | 24.7 | 1213.9 | 920.3 | 694.3 | 178.9 | 5.69 | 177.6 | 12.4 | 82.4 | 1 | 1020 | 833.2 | 148.6 |  | 458.8 | 518.2 | 0.9 | M | 161 | 295 | 50.4 | 0.546 |  | 없음 |  | 합격 | SL260502702 | HC260502702 | N | 1.99 | 1.89 | 2.57 | 0.242
C260502721 | H26050680 | 2026-05-02 | LC440R | CGL_GA | 0.0699 | 1.21 | 0.24 | 0.0591 | 0.007 | 0.0029 | 0.0314 | 0 | 0 | 0 | 1.36 | 26.6 | 1197.9 | 878.5 | 660.7 | 177.1 | 5.69 | 191.6 | 9.5 | 64.9 | 2 | 1040 | 792.3 | 133 |  | 458.5 | 523.5 | 0.95 | T | 306 | 493 | 35 | 0.621 |  | 없음 |  | 합격 | SL260502703 | HC260502703 | N | 1.12 | 0.96 | 1.31 | 0.183
C260502722 | H26050680 | 2026-05-03 | LC340 | CAL | 0.0438 | 0.35 | 0.02 | 0.0299 | 0.0091 | 0.0036 | 0.045 | 0 | 0 | 0 | 1.36 | 30.5 | 1216.3 | 903.4 | 654.9 | 181.7 | 2.58 | 187.9 | 11.9 | 69 | 0.8 | 1370 | 775.9 | 276.6 | 392.1 |  |  | 1.14 | T | 242 | 367 | 36.3 | 0.659 |  | 없음 |  | 합격 | SL260502704 | HC260502704 | N | 1.28 | 1.16 | 1.58 | 0.201
C260502723 | H26050680 | 2026-05-03 | IF340_OUT | CGL_GA | 0.0026 | 0.45 | 0.02 | 0.0459 | 0.0061 | 0.0025 | 0.0275 | 0.0215 | 0.0132 | 0.0007 | 1.41 | 32.3 | 1205 | 906.8 | 679.5 | 175.5 | 3.56 | 188.4 | 13.9 | 77.5 | 0.8 | 1180 | 836.3 | 145.1 |  | 458.3 | 523.5 | 0.83 | B | 209 | 369 | 39 | 0.566 |  | 없음 |  | 합격 | SL260502705 | HC260502705 | N | 1.82 | 1.59 | 2.11 | 0.216
C260502724 | H26050681 | 2026-05-03 | HSLA590C | CAL | 0.075 | 1.47 | 0.32 | 0.0157 | 0.0048 | 0.0039 | 0.0364 | 0 | 0.0363 | 0 | 1.29 | 30 | 1246.3 | 862 | 617.5 | 179.9 | 2.81 | 172.3 | 11.8 | 64.4 | 1 | 1440 | 794.1 | 229 | 403.6 |  |  | 0.87 | M | 444 | 640 | 24.8 | 0.694 |  | 없음 |  | 합격 | SL260502706 | HC260502706 | N | 1.19 | 0.98 | 1.16 | 0.149
C260502725 | H26050681 | 2026-05-03 | LC340 | CAL | 0.0424 | 0.32 | 0.01 | 0.0235 | 0.0085 | 0.0035 | 0.0401 | 0 | 0 | 0 | 1.3 | 31.2 | 1195 | 897.1 | 673.4 | 182.6 | 2.47 | 183.6 | 10.8 | 67.6 | 0.8 | 1180 | 777.4 | 277.6 | 390.9 |  |  | 1.24 | B | 226 | 359 | 36.5 | 0.63 |  | 없음 |  | 합격 | SL260502707 | HC260502707 | N | 1.38 | 1.24 | 1.6 | 0.211
C260502726 | H26050681 | 2026-05-03 | IF340_OUT | CGL_GA | 0.0027 | 0.47 | 0.01 | 0.0424 | 0.0044 | 0.0021 | 0.0401 | 0.0187 | 0.013 | 0.0005 | 1.39 | 33 | 1213.5 | 911.2 | 677.9 | 173.7 | 5.15 | 159.8 | 11.6 | 80.6 | 1 | 1430 | 829.1 | 157.7 |  | 456.1 | 519.2 | 0.88 | M | 217 | 372 | 39.8 | 0.583 |  | 없음 |  | 합격 | SL260502708 | HC260502708 | N | 1.76 | 1.45 | 2.01 | 0.214
C260502727 | H26050681 | 2026-05-03 | BH340_OUT | CGL_GA | 0.0022 | 0.4 | 0.01 | 0.043 | 0.0064 | 0.0026 | 0.0359 | 0 | 0.0104 | 0.0007 | 1.41 | 28.3 | 1204 | 921.6 | 657.8 | 183.2 | 4.48 | 192.8 | 11.2 | 73.2 | 1.2 | 1450 | 829.5 | 131 |  | 459.2 | 521.4 | 1.11 | M | 224 | 358 | 36.3 | 0.626 | 39 | 없음 |  | 합격 | SL260502709 | HC260502709 | N | 1.59 | 1.57 | 2.15 | 0.196
C260502728 | H26050682 | 2026-05-03 | BH340_OUT | CAL | 0.0019 | 0.38 | 0.01 | 0.0423 | 0.0051 | 0.002 | 0.044 | 0 | 0.0077 | 0.0006 | 1.48 | 31.2 | 1212.6 | 907.8 | 638.5 | 184.1 | 7.21 | 170.3 | 11.4 | 77.8 | 1.6 | 1570 | 839.5 | 233.7 |  |  |  | 0.94 | M | 220 | 364 | 39.6 | 0.604 | 38 | 없음 |  | 합격 | SL260502710 | HC260502710 | N | 1.56 | 1.48 | 1.97 | 0.208
C260502729 | H26050682 | 2026-05-03 | BH340_OUT | CGL_GA | 0.0031 | 0.4 | 0.02 | 0.0417 | 0.0037 | 0.0024 | 0.0343 | 0 | 0.0104 | 0.0005 | 1.51 | 35.3 | 1205.9 | 911.6 | 639.8 | 185.2 | 5.95 | 172.2 | 13 | 73.1 | 1.6 | 1400 | 840.5 | 140 |  | 463.9 | 521.3 | 1.14 | T | 227 | 363 | 38.5 | 0.625 | 45 | 없음 |  | 합격 | SL260502711 | HC260502711 | N | 1.46 | 1.36 | 2.01 | 0.209
C260502730 | H26050682 | 2026-05-03 | IF270_IN | CGL_GA | 0.0021 | 0.1 | 0.01 | 0.0109 | 0.0065 | 0.0016 | 0.0309 | 0.0586 | 0 | 0 | 1.29 | 24.5 | 1207.6 | 923 | 710.3 | 187.7 | 6.98 | 173.8 | 13.3 | 82.8 | 1.2 | 1220 | 825.6 | 152 |  | 460.1 | 516.2 | 0.8 | M | 159 | 304 | 49.1 | 0.523 |  | 없음 |  | 합격 | SL260502712 | HC260502712 | N | 2.05 | 1.89 | 2.56 | 0.247
C260502731 | H26050682 | 2026-05-03 | IF340_OUT | CGL_GA | 0.0023 | 0.44 | 0.01 | 0.042 | 0.0087 | 0.0023 | 0.0403 | 0.0162 | 0.0094 | 0.0006 | 1.41 | 25.6 | 1200 | 903.9 | 692.2 | 196.2 | 3.32 | 173.1 | 11.4 | 78.9 | 0.7 | 1720 | 834.3 | 168.8 |  | 460.4 | 520.3 | 0.73 | B | 204 | 370 | 39 | 0.551 |  | 없음 |  | 합격 | SL260502713 | HC260502713 | N | 1.78 | 1.64 | 2.28 | 0.227
C260502732 | H26050683 | 2026-05-03 | IF340_OUT | CGL_GA | 0.0024 | 0.46 | 0.03 | 0.0445 | 0.0062 | 0.0029 | 0.0337 | 0.0213 | 0.0124 | 0.0006 | 1.3 | 24.2 | 1210.4 | 897.1 | 697.8 | 174.6 | 4.53 | 159.5 | 12.1 | 73.5 | 1.2 | 1340 | 820.6 | 120.5 |  | 460.2 | 520.4 | 0.84 | T | 219 | 378 | 38.1 | 0.579 |  | 없음 |  | 합격 | SL260502714 | HC260502714 | N | 1.73 | 1.5 | 2.07 | 0.21
C260502733 | H26050683 | 2026-05-03 | HSLA590C | CAL | 0.0823 | 1.53 | 0.3 | 0.017 | 0.0014 | 0.0038 | 0.0472 | 0 | 0.0339 | 0 | 1.44 | 28.9 | 1223.7 | 883.6 | 622.2 | 176.1 | 2.86 | 174.1 | 12.1 | 58 | 1.2 | 1480 | 797.7 | 230.3 | 420.5 |  |  | 1.06 | M | 450 | 624 | 24.1 | 0.721 |  | 없음 |  | 합격 | SL260502715 | HC260502715 | N | 0.85 | 0.75 | 1.04 | 0.144
C260502734 | H26050683 | 2026-05-03 | IF340_OUT | CGL_GA | 0.0026 | 0.52 | 0.02 | 0.0513 | 0.0056 | 0.0022 | 0.0292 | 0.0226 | 0.0102 | 0.0005 | 1.44 | 26.7 | 1201.5 | 899.9 | 656.2 | 190.3 | 9.18 | 168.7 | 11.7 | 78.2 | 2 | 1340 | 844.5 | 143.7 |  | 460.8 | 508.6 | 0.84 | M | 212 | 382 | 40.8 | 0.555 |  | 없음 |  | 합격 | SL260502716 | HC260502716 | N | 1.68 | 1.61 | 2.08 | 0.205
C260502735 | H26050683 | 2026-05-03 | IF340_OUT | CGL_GA | 0.0025 | 0.49 | 0.02 | 0.048 | 0.0064 | 0.0027 | 0.0383 | 0.0188 | 0.0093 | 0.0008 | 1.28 | 29.2 | 1218.2 | 912.8 | 686.1 | 184.8 | 4.02 | 195.8 | 11.9 | 75.1 | 1 | 1280 | 825.5 | 133.9 |  | 460.8 | 516.7 | 0.81 | M | 216 | 373 | 36.2 | 0.579 |  | 없음 |  | 합격 | SL260502717 | HC260502717 | N | 1.63 | 1.44 | 2.08 | 0.214
C260502736 | H26050684 | 2026-05-03 | IF270_IN | CGL_GA | 0.0023 | 0.12 | 0.02 | 0.0146 | 0.0057 | 0.0022 | 0.0346 | 0.0585 | 0 | 0 | 1.3 | 27 | 1206.9 | 929.7 | 699.1 | 188.6 | 6.16 | 184.9 | 10.2 | 77.3 | 1.4 | 1730 | 812 | 114.9 |  | 459.4 | 521.4 | 0.66 | M | 163 | 305 | 49.4 | 0.534 |  | 없음 |  | 합격 | SL260502718 | HC260502718 | N | 1.94 | 1.6 | 2.34 | 0.231
C260502737 | H26050684 | 2026-05-03 | LC340 | CAL | 0.0347 | 0.35 | 0.01 | 0.0269 | 0.0067 | 0.0035 | 0.0387 | 0 | 0 | 0 | 1.38 | 27.5 | 1202.3 | 888.4 | 660.1 | 179.6 | 2.74 | 191.8 | 11.5 | 70.9 | 0.8 | 1510 | 785.3 | 249.3 | 399.8 |  |  | 1.13 | M | 217 | 365 | 37.1 | 0.595 |  | 없음 |  | 합격 | SL260502719 | HC260502719 | N | 1.42 | 1.28 | 1.73 | 0.204
C260502738 | H26050684 | 2026-05-03 | IF270_IN | CAL | 0.0021 | 0.07 | 0 | 0.0192 | 0.0068 | 0.0022 | 0.0396 | 0.0604 | 0 | 0 | 1.61 | 28.3 | 1197.4 | 919.4 | 696.1 | 174.3 | 3.52 | 176.9 | 11.4 | 81.5 | 0.65 | 1370 | 822 | 296.5 |  |  |  | 0.93 | B | 159 | 303 | 45.1 | 0.525 |  | 없음 |  | 합격 | SL260502720 | HC260502720 | N | 1.89 | 1.76 | 2.43 | 0.232
C260502739 | H26050684 | 2026-05-03 | LC440R | CAL | 0.0663 | 1.22 | 0.27 | 0.0606 | 0.0048 | 0.0037 | 0.0412 | 0 | 0 | 0 | 1.43 | 23.8 | 1188.9 | 867 | 671.5 | 189.5 | 3.83 | 190.9 | 12.1 | 63.4 | 1.4 | 1150 | 809.3 | 222 | 389.3 |  |  | 0.94 | T | 306 | 491 | 33.1 | 0.623 |  | 없음 |  | 합격 | SL260502721 | HC260502721 | N | 1.2 | 0.94 | 1.36 | 0.18
C260502740 | H26050685 | 2026-05-03 | IF340_OUT | CGL_GA | 0.0033 | 0.46 | 0.01 | 0.0458 | 0.0044 | 0.0024 | 0.0266 | 0.0214 | 0.0117 | 0.0007 | 1.46 | 25.8 | 1210.1 | 900.5 | 706.4 | 169.3 | 5.55 | 167.6 | 11.2 | 78.4 | 1.2 | 1500 | 823.9 | 141.9 |  | 462.4 | 522.9 | 0.8 | M | 209 | 365 | 40.1 | 0.573 |  | 없음 |  | 합격 | SL260502722 | HC260502722 | Y | 1.78 | 1.61 | 2.29 | 0.215
C260502741 | H26050685 | 2026-05-03 | HSLA590C | CGL_GA | 0.0793 | 1.49 | 0.3 | 0.0084 | 0.0039 | 0.0039 | 0.0391 | 0 | 0.0374 | 0 | 1.3 | 27.8 | 1223.8 | 878.3 | 588.3 | 179 | 1.69 | 160.5 | 11.5 | 61.6 | 0.65 | 1320 | 784.9 | 131.8 |  | 460.4 | 517.5 | 1.04 | T | 514 | 653 | 20.1 | 0.787 |  | 없음 |  | 합격 | SL260502723 | HC260502723 | N | 1.01 | 0.83 | 1.12 | 0.149
C260502742 | H26050685 | 2026-05-03 | HSLA590C | CGL_GA | 0.082 | 1.51 | 0.31 | 0.0164 | 0.0042 | 0.0039 | 0.0413 | 0 | 0.036 | 0 | 1.44 | 27.3 | 1251.2 | 892.3 | 571.8 | 179.9 | 1.65 | 212.1 | 11.5 | 57.5 | 0.7 | 1310 | 777.9 | 153.2 |  | 458.7 | 524.9 | 1 | M | 526 | 657 | 21.8 | 0.801 |  | 없음 |  | 합격 | SL260502724 | HC260502724 | N | 0.7 | 0.67 | 1.08 | 0.142
C260502743 | H26050685 | 2026-05-03 | HSLA590C | CAL | 0.082 | 1.5 | 0.32 | 0.0124 | 0.0037 | 0.0038 | 0.0369 | 0 | 0.0358 | 0 | 1.36 | 21.2 | 1243.1 | 881.7 | 622.3 | 190.4 | 1.66 | 190.2 | 10.4 | 57.8 | 0.7 | 1150 | 801.2 | 286.9 | 389.4 |  |  | 1.1 | B | 468 | 634 | 24.5 | 0.738 |  | 없음 |  | 합격 | SL260502725 | HC260502725 | N | 0.88 | 0.87 | 1.22 | 0.146
C260502744 | H26050686 | 2026-05-03 | LC440R | CAL | 0.0699 | 1.22 | 0.23 | 0.0629 | 0.0068 | 0.0033 | 0.0407 | 0 | 0 | 0 | 1.49 | 34.1 | 1194.8 | 873.3 | 658.4 | 171.4 | 4.22 | 180 | 13.1 | 66.8 | 1.4 | 1210 | 804.6 | 239.2 | 404.4 |  |  | 1.11 | M | 310 | 495 | 35.2 | 0.626 |  | 없음 |  | 합격 | SL260502726 | HC260502726 | N | 1.23 | 1.09 | 1.5 | 0.178
C260502745 | H26050686 | 2026-05-03 | LC340 | CAL | 0.0463 | 0.34 | 0.01 | 0.0285 | 0.008 | 0.0039 | 0.04 | 0 | 0 | 0 | 1.49 | 29.9 | 1209.4 | 890.4 | 677.6 | 169.4 | 3.99 | 178.9 | 12.7 | 64.9 | 1.4 | 1670 | 780.1 | 187.7 | 396.6 |  |  | 1.24 | M | 236 | 366 | 39.2 | 0.645 |  | 없음 |  | 합격 | SL260502727 | HC260502727 | N | 1.21 | 1.05 | 1.44 | 0.211
C260502746 | H26050686 | 2026-05-03 | LC340 | CAL | 0.0399 | 0.36 | 0.05 | 0.03 | 0.0065 | 0.0033 | 0.0362 | 0 | 0 | 0 | 1.31 | 25.1 | 1227.4 | 881.6 | 674.7 | 202.1 | 2.03 | 186 | 12.2 | 67.9 | 0.65 | 1740 | 777 | 289.3 | 404.1 |  |  | 1.06 | M | 232 | 374 | 37.2 | 0.62 |  | 없음 |  | 합격 | SL260502728 | HC260502728 | N | 1.22 | 1.11 | 1.5 | 0.197
C260502747 | H26050686 | 2026-05-04 | IF340_OUT | CGL_GA | 0.0021 | 0.46 | 0.02 | 0.0442 | 0.0032 | 0.0019 | 0.029 | 0.0147 | 0.0123 | 0.0006 | 1.46 | 33.1 | 1213.7 | 912.8 | 681.9 | 182.3 | 3.47 | 165.2 | 10.2 | 77 | 0.8 | 1150 | 815.5 | 156.3 |  | 458 | 515.5 | 0.71 | T | 203 | 375 | 37.2 | 0.541 |  | 없음 |  | 합격 | SL260502729 | HC260502729 | N | 1.71 | 1.44 | 2.04 | 0.217
C260502748 | H26050687 | 2026-05-04 | IF340_OUT | CGL_GA | 0.0025 | 0.46 | 0.02 | 0.0483 | 0.0052 | 0.0017 | 0.0418 | 0.0139 | 0.0109 | 0.0007 | 1.5 | 27.3 | 1194.3 | 926.8 | 689.2 | 188.6 | 4.65 | 178.4 | 10.1 | 78.5 | 1 | 1190 | 822 | 160.2 |  | 463.6 | 521.1 | 0.71 | M | 202 | 379 | 37.8 | 0.533 |  | 없음 |  | 합격 | SL260502730 | HC260502730 | N | 1.78 | 1.5 | 2.26 | 0.212
C260502749 | H26050687 | 2026-05-04 | IF340_OUT | CGL_GA | 0.0017 | 0.48 | 0.03 | 0.0418 | 0.0059 | 0.0024 | 0.0414 | 0.0183 | 0.0096 | 0.0006 | 1.32 | 31.8 | 1199 | 900.5 | 672.6 | 176.2 | 4.11 | 183 | 13.3 | 75.6 | 1 | 1400 | 826.8 | 151.1 |  | 466.9 | 521.3 | 0.64 | B | 218 | 374 | 39.3 | 0.583 |  | 없음 |  | 합격 | SL260502731 | HC260502731 | N | 1.71 | 1.54 | 2.13 | 0.207
C260502750 | H26050687 | 2026-05-04 | BH340_OUT | CGL_GA | 0.0023 | 0.38 | 0.03 | 0.0318 | 0.0056 | 0.0023 | 0.0314 | 0 | 0.0077 | 0.0004 | 1.44 | 39.6 | 1190.8 | 913.2 | 651.4 | 181.6 | 2.97 | 189.6 | 12.7 | 76.4 | 0.7 | 1430 | 837.7 | 154.6 |  | 460.5 | 519.1 | 1.07 | M | 220 | 356 | 36.9 | 0.618 | 40 | 없음 |  | 합격 | SL260502732 | HC260502732 | N | 1.61 | 1.46 | 2.04 | 0.211
C260502751 | H26050687 | 2026-05-04 | IF340_OUT | CGL_GA | 0.0026 | 0.47 | 0.02 | 0.0445 | 0.0053 | 0.0023 | 0.0248 | 0.0195 | 0.0109 | 0.0006 | 1.34 | 29.4 | 1198.6 | 895.3 | 680.4 | 186.5 | 3.2 | 193 | 12.4 | 75 | 0.8 | 1170 | 824.2 | 146.9 |  | 460.1 | 525.1 | 0.77 | M | 214 | 364 | 37.6 | 0.588 |  | 없음 |  | 합격 | SL260502733 | HC260502733 | N | 1.65 | 1.44 | 2.02 | 0.213
C260502752 | H26050688 | 2026-05-04 | LC440R | CAL | 0.0667 | 1.17 | 0.23 | 0.0656 | 0.0044 | 0.0032 | 0.0507 | 0 | 0 | 0 | 1.34 | 27.9 | 1214.1 | 879 | 663.8 | 174.6 | 1.83 | 184.5 | 13.9 | 64.6 | 0.65 | 1620 | 796.7 | 304.9 | 407.5 |  |  | 0.94 | M | 307 | 489 | 32.2 | 0.628 |  | 없음 |  | 합격 | SL260502734 | HC260502734 | N | 1.04 | 1.03 | 1.36 | 0.186
C260502753 | H26050688 | 2026-05-04 | IF270_IN | CGL_GA | 0.002 | 0.07 | 0.01 | 0.0075 | 0.0058 | 0.0024 | 0.0347 | 0.0582 | 0 | 0 | 1.32 | 20.9 | 1209.3 | 920.2 | 710.2 | 178.7 | 6.75 | 182.8 | 11.7 | 79.3 | 1.4 | 1450 | 825.7 | 154.3 |  | 463.9 | 529.2 | 0.71 | T | 146 | 289 | 49.9 | 0.505 |  | 없음 |  | 합격 | SL260502735 | HC260502735 | N | 2.04 | 1.93 | 2.6 | 0.246
C260502754 | H26050688 | 2026-05-04 | IF270_IN | CGL_GA | 0.002 | 0.09 | 0.01 | 0.0034 | 0.0066 | 0.0024 | 0.0324 | 0.064 | 0 | 0 | 1.4 | 24.3 | 1199.8 | 933.7 | 698.7 | 186.5 | 6.13 | 180 | 11.5 | 80.4 | 1.2 | 1240 | 818.3 | 115.2 |  | 455.2 | 510.7 | 0.68 | M | 145 | 295 | 48.9 | 0.492 |  | 없음 |  | 합격 | SL260502736 | HC260502736 | N | 2 | 1.77 | 2.51 | 0.246
C260502755 | H26050688 | 2026-05-04 | HSLA590C | CGL_GA | 0.0758 | 1.54 | 0.3 | 0.0185 | 0.0025 | 0.0042 | 0.0449 | 0 | 0.0358 | 0 | 1.36 | 26.8 | 1233.3 | 880.4 | 590.9 | 172.4 | 4.04 | 177.8 | 13.1 | 60.4 | 1.6 | 1440 | 784.7 | 115.2 |  | 460.1 | 515.8 | 1.02 | M | 497 | 618 | 24.3 | 0.804 |  | 없음 |  | 합격 | SL260502737 | HC260502737 | N | 0.95 | 0.78 | 1.09 | 0.145
C260502756 | H26050689 | 2026-05-04 | LC340 | CAL | 0.0408 | 0.4 | 0.03 | 0.0342 | 0.0077 | 0.0035 | 0.0366 | 0 | 0 | 0 | 1.44 | 29.9 | 1207.1 | 893.4 | 678.5 | 184.3 | 2.45 | 168.1 | 12.2 | 67.3 | 0.8 | 1010 | 774.8 | 259.2 | 395.7 |  |  | 1.23 | M | 228 | 367 | 36.6 | 0.621 |  | 없음 |  | 합격 | SL260502738 | HC260502738 | N | 1.22 | 1.11 | 1.6 | 0.197
C260502757 | H26050689 | 2026-05-04 | LC440R | CGL_GA | 0.0741 | 1.23 | 0.25 | 0.0592 | 0.0068 | 0.0035 | 0.0392 | 0 | 0 | 0 | 1.26 | 29.8 | 1213.9 | 868.8 | 651.1 | 176.2 | 3.7 | 203.9 | 12.2 | 67.5 | 1.2 | 1040 | 786 | 144.3 |  | 456.6 | 518.7 | 1.04 | B | 319 | 493 | 32.5 | 0.647 |  | 없음 |  | 합격 | SL260502739 | HC260502739 | N | 1.06 | 0.91 | 1.35 | 0.187
C260502758 | H26050689 | 2026-05-04 | LC440R | CAL | 0.0681 | 1.2 | 0.24 | 0.0635 | 0.0064 | 0.0042 | 0.0416 | 0 | 0 | 0 | 1.33 | 23.1 | 1201.6 | 861.3 | 655.9 | 175.3 | 2.7 | 161 | 12.5 | 62.9 | 1 | 1430 | 797.8 | 254.9 | 401.3 |  |  | 1.04 | M | 302 | 497 | 31.8 | 0.608 |  | 없음 |  | 합격 | SL260502740 | HC260502740 | N | 1.05 | 1.03 | 1.5 | 0.18
C260502759 | H26050689 | 2026-05-04 | IF340_OUT | CGL_GA | 0.0032 | 0.46 | 0.02 | 0.0453 | 0.0041 | 0.0024 | 0.0417 | 0.0214 | 0.011 | 0.0006 | 1.31 | 30.8 | 1195.1 | 911.3 | 669.8 | 181.7 | 3.4 | 171.2 | 8.6 | 76.5 | 0.8 | 1240 | 825.8 | 164.5 |  | 457.3 | 522.7 | 0.87 | M | 222 | 378 | 35.9 | 0.587 |  | 파우더링 | 경 | EL미달 | SL260502741 | HC260502741 | N | 1.72 | 1.53 | 2.15 | 0.21
C260502760 | H26050690 | 2026-05-04 | LC340 | CAL | 0.041 | 0.37 | 0.01 | 0.0265 | 0.0072 | 0.0038 | 0.0357 | 0 | 0 | 0 | 1.38 | 26.2 | 1201.6 | 894.9 | 686.1 | 165.6 | 3.37 | 175.8 | 11.2 | 70.3 | 1 | 1110 | 785.7 | 246.7 | 409.7 |  |  | 1.2 | M | 208 | 360 | 40.7 | 0.578 |  | 없음 |  | 합격 | SL260502742 | HC260502742 | N | 1.46 | 1.16 | 1.69 | 0.209
C260502761 | H26050690 | 2026-05-04 | LC440R | CAL | 0.0672 | 1.2 | 0.26 | 0.0594 | 0.0062 | 0.0041 | 0.034 | 0 | 0 | 0 | 1.32 | 29.2 | 1182.8 | 884.1 | 652 | 176.4 | 4.1 | 154.6 | 12.3 | 61 | 1.6 | 1510 | 805 | 203.1 | 408.5 |  |  | 0.99 | M | 313 | 498 | 33.2 | 0.629 |  | 없음 |  | 합격 | SL260502743 | HC260502743 | N | 1.11 | 0.96 | 1.31 | 0.181
C260502762 | H26050690 | 2026-05-04 | HSLA590C | CAL | 0.0728 | 1.52 | 0.27 | 0.0084 | 0.0025 | 0.0042 | 0.0431 | 0 | 0.0367 | 0 | 1.39 | 26.3 | 1234.4 | 878.3 | 624.3 | 178.9 | 3.65 | 184.9 | 11.5 | 61.7 | 1.4 | 1720 | 800 | 238.4 | 400.9 |  |  | 0.96 | M | 454 | 602 | 27.9 | 0.754 |  | 없음 |  | 합격 | SL260502744 | HC260502744 | N | 0.94 | 0.92 | 1.25 | 0.144
C260502763 | H26050690 | 2026-05-04 | HSLA590C | CAL | 0.0825 | 1.46 | 0.32 | 0.0157 | 0.0053 | 0.0039 | 0.0287 | 0 | 0.0341 | 0 | 1.34 | 24.3 | 1234 | 872.1 | 610.3 | 174.3 | 1.55 | 174 | 13 | 58 | 0.65 | 1230 | 802.3 | 291.9 | 403 |  |  | 0.86 | M | 468 | 621 | 23.1 | 0.754 |  | 없음 |  | 합격 | SL260502745 | HC260502745 | N | 0.91 | 0.8 | 1.17 | 0.148
C260502764 | H26050691 | 2026-05-05 | IF270_IN | CAL | 0.0011 | 0.06 | 0 | 0.0074 | 0.0059 | 0.0019 | 0.037 | 0.0664 | 0 | 0 | 1.35 | 21.9 | 1194.6 | 923.5 | 700.4 | 185 | 7.95 | 173.9 | 11.9 | 84.9 | 1.2 | 1560 | 832.1 | 270.6 |  |  |  | 0.86 | M | 151 | 293 | 49.8 | 0.515 |  | 없음 |  | 합격 | SL260502746 | HC260502746 | Y | 2.14 | 1.93 | 2.57 | 0.244
C260502765 | H26050691 | 2026-05-05 | BH340_OUT | CAL | 0.003 | 0.4 | 0.03 | 0.0389 | 0.0053 | 0.0019 | 0.037 | 0 | 0.0042 | 0.0006 | 1.28 | 20.3 | 1198.5 | 916.8 | 647.7 | 185.2 | 3.09 | 170.2 | 12 | 78.9 | 0.65 | 1470 | 827.6 | 306 |  |  |  | 0.96 | M | 228 | 366 | 35.7 | 0.623 | 34 | 없음 |  | 합격 | SL260502747 | HC260502747 | N | 1.72 | 1.46 | 2.06 | 0.204
C260502766 | H26050691 | 2026-05-05 | IF340_OUT | CGL_GA | 0.0022 | 0.46 | 0.02 | 0.043 | 0.0076 | 0.0028 | 0.0425 | 0.0141 | 0.0105 | 0.0007 | 1.29 | 25.9 | 1188.7 | 912.4 | 675.6 | 171.1 | 6.69 | 181.2 | 12.8 | 79.1 | 1.4 | 1060 | 832.8 | 109.7 |  | 465.6 | 530.2 | 0.76 | M | 209 | 375 | 40.6 | 0.557 |  | 없음 |  | 합격 | SL260502748 | HC260502748 | N | 1.8 | 1.58 | 2.3 | 0.213
C260502767 | H26050691 | 2026-05-05 | IF270_IN | CGL_GA | 0.0016 | 0.11 | 0.01 | 0.0081 | 0.0066 | 0.0024 | 0.0396 | 0.0597 | 0 | 0 | 1.53 | 36.9 | 1202.1 | 917.3 | 699.1 | 188.3 | 4.23 | 175.1 | 12.3 | 81.1 | 0.8 | 1310 | 819.9 | 153.6 |  | 454.9 | 510.3 | 0.78 | M | 158 | 292 | 49.1 | 0.541 |  | 없음 |  | 합격 | SL260502749 | HC260502749 | N | 2.01 | 1.88 | 2.56 | 0.234
C260502768 | H26050692 | 2026-05-05 | BH340_OUT | CGL_GA | 0.0026 | 0.38 | 0.01 | 0.0429 | 0.0065 | 0.0022 | 0.0393 | 0 | 0.006 | 0.0005 | 1.42 | 25.4 | 1204.8 | 899.5 | 649.6 | 179.7 | 4.59 | 179.1 | 12.1 | 78.2 | 1 | 1270 | 828.2 | 148.4 |  | 458.4 | 520 | 0.98 | M | 229 | 364 | 36.3 | 0.629 | 35 | 없음 |  | 합격 | SL260502750 | HC260502750 | N | 1.7 | 1.59 | 2.09 | 0.214
C260502769 | H26050692 | 2026-05-05 | LC340 | CAL | 0.0361 | 0.3 | 0.03 | 0.0356 | 0.0068 | 0.0037 | 0.0425 | 0 | 0 | 0 | 1.4 | 23.4 | 1204.7 | 900.3 | 693.7 | 183.9 | 2.77 | 187.1 | 11.6 | 71.2 | 0.8 | 1850 | 780.4 | 258.5 | 387.4 |  |  | 1.25 | B | 223 | 377 | 36.5 | 0.592 |  | 없음 |  | 합격 | SL260502751 | HC260502751 | N | 1.52 | 1.24 | 1.68 | 0.203
C260502770 | H26050692 | 2026-05-05 | IF270_IN | CAL | 0.002 | 0.07 | 0.01 | 0.008 | 0.0058 | 0.0029 | 0.0364 | 0.0596 | 0 | 0 | 1.32 | 30.7 | 1188.8 | 930.6 | 701 | 171.7 | 3.86 | 185.5 | 11 | 79.3 | 0.8 | 1350 | 834.7 | 226.7 |  |  |  | 0.81 | T | 145 | 291 | 48.8 | 0.498 |  | 없음 |  | 합격 | SL260502752 | HC260502752 | N | 1.99 | 1.79 | 2.43 | 0.247
C260502771 | H26050692 | 2026-05-05 | LC340 | CAL | 0.0448 | 0.38 | 0.03 | 0.0353 | 0.0094 | 0.0041 | 0.037 | 0 | 0 | 0 | 1.46 | 31.1 | 1200.1 | 898.3 | 680.4 | 168.1 | 2.09 | 218.3 | 10.9 | 66.5 | 0.7 | 1150 | 783.8 | 260.6 | 396.6 |  |  | 1.14 | B | 233 | 376 | 35.5 | 0.62 |  | 없음 |  | 합격 | SL260502753 | HC260502753 | N | 1.24 | 1.08 | 1.46 | 0.208
C260502772 | H26050693 | 2026-05-05 | IF270_IN | CGL_GA | 0.0029 | 0.1 | 0 | 0.0069 | 0.0052 | 0.0025 | 0.0329 | 0.0663 | 0 | 0 | 1.39 | 31.2 | 1198.3 | 919.7 | 696.4 | 180 | 7.58 | 207.2 | 12.4 | 78.9 | 1.6 | 1210 | 823.5 | 128.1 |  | 455.6 | 511.9 | 0.79 | M | 150 | 294 | 49.1 | 0.51 |  | 없음 |  | 합격 | SL260502754 | HC260502754 | N | 2.01 | 1.79 | 2.34 | 0.254
C260502773 | H26050693 | 2026-05-05 | BH340_OUT | CGL_GA | 0.0026 | 0.39 | 0.04 | 0.041 | 0.0056 | 0.0023 | 0.0386 | 0 | 0.0076 | 0.0006 | 1.39 | 26.5 | 1185.6 | 918.3 | 639.1 | 186 | 3.73 | 171 | 11.2 | 78.6 | 0.8 | 1380 | 843.3 | 167.7 |  | 462.2 | 511.9 | 0.92 | M | 225 | 362 | 37.5 | 0.622 | 39 | 없음 |  | 합격 | SL260502755 | HC260502755 | N | 1.74 | 1.55 | 2.09 | 0.208
C260502774 | H26050693 | 2026-05-05 | IF340_OUT | CGL_GA | 0.0021 | 0.46 | 0.01 | 0.0459 | 0.0051 | 0.0028 | 0.0355 | 0.0216 | 0.0147 | 0.0005 | 1.32 | 32.8 | 1216.9 | 920.3 | 656.7 | 184.8 | 4.44 | 176 | 11.6 | 77.5 | 1 | 1450 | 826.4 | 130.8 |  | 458.9 | 520.8 | 0.92 | M | 218 | 380 | 38.1 | 0.574 |  | 없음 |  | 합격 | SL260502756 | HC260502756 | N | 1.65 | 1.47 | 2.07 | 0.204
C260502775 | H26050693 | 2026-05-05 | IF340_OUT | CGL_GA | 0.0024 | 0.39 | 0.02 | 0.0454 | 0.0054 | 0.0023 | 0.0226 | 0.0158 | 0.0098 | 0.0005 | 1.16 | 27.2 | 1199.1 | 913.3 | 675.7 | 186.6 | 8.16 | 184 | 12.6 | 75.5 | 2 | 1510 | 822.7 | 142.4 |  | 457.2 | 518.5 | 0.85 | M | 217 | 368 | 40 | 0.59 |  | 없음 |  | 합격 | SL260502757 | HC260502757 | N | 1.55 | 1.38 | 2.09 | 0.214
C260502776 | H26050694 | 2026-05-05 | IF340_OUT | CGL_GA | 0.0028 | 0.45 | 0.01 | 0.0432 | 0.0048 | 0.0028 | 0.0279 | 0.0213 | 0.012 | 0.0006 | 1.4 | 24.5 | 1203.8 | 911 | 674.8 | 200.4 | 7.68 | 176.5 | 12.2 | 79.2 | 1.6 | 1460 | 832.6 | 129.3 |  | 458.3 | 519.5 | 0.75 | M | 204 | 367 | 40.3 | 0.556 |  | 없음 |  | 합격 | SL260502758 | HC260502758 | N | 1.69 | 1.54 | 2.11 | 0.215
C260502777 | H26050694 | 2026-05-05 | IF340_OUT | CGL_GA | 0.0025 | 0.44 | 0.02 | 0.0432 | 0.0059 | 0.0019 | 0.0322 | 0.0167 | 0.0106 | 0.0008 | 1.37 | 28.8 | 1197.7 | 915 | 676.1 | 175.6 | 3.42 | 184.6 | 11.4 | 81 | 0.65 | 1060 | 835 | 190.3 |  | 457.9 | 518.2 | 0.8 | M | 211 | 367 | 39 | 0.575 |  | 없음 |  | 합격 | SL260502759 | HC260502759 | N | 1.86 | 1.65 | 2.29 | 0.215
C260502778 | H26050694 | 2026-05-05 | IF340_OUT | CGL_GA | 0.0023 | 0.45 | 0.04 | 0.0423 | 0.0045 | 0.0029 | 0.0359 | 0.0191 | 0.0137 | 0.0005 | 1.43 | 27.2 | 1200.3 | 910.4 | 703.8 | 176 | 3.51 | 163.8 | 12.4 | 80 | 0.7 | 1160 | 823 | 144.3 |  | 459.3 | 516 | 0.7 | M | 193 | 369 | 40.1 | 0.523 |  | 없음 |  | 합격 | SL260502760 | HC260502760 | N | 1.87 | 1.62 | 2.29 | 0.22
C260502779 | H26050694 | 2026-05-05 | HSLA590C | CAL | 0.0825 | 1.47 | 0.3 | 0.0076 | 0.0038 | 0.0043 | 0.0376 | 0 | 0.0361 | 0 | 1.25 | 23.5 | 1235.6 | 885.1 | 631.1 | 185.6 | 3 | 163.4 | 13.1 | 60 | 1.2 | 1700 | 798.3 | 243.6 | 381.6 |  |  | 0.8 | B | 479 | 603 | 26.3 | 0.794 |  | 없음 |  | 합격 | SL260502761 | HC260502761 | N | 0.94 | 0.88 | 1.2 | 0.163
C260502780 | H26050695 | 2026-05-05 | HSLA590C | CAL | 0.0769 | 1.51 | 0.32 | 0.0121 | 0.0024 | 0.0047 | 0.0393 | 0 | 0.0346 | 0 | 1.53 | 26.6 | 1218.2 | 868.9 | 630.5 | 187 | 1.93 | 173.8 | 13.6 | 58.4 | 0.8 | 1640 | 799.2 | 254.9 | 413.1 |  |  | 0.98 | M | 430 | 599 | 24.9 | 0.718 |  | 없음 |  | YS미달 | SL260502762 | HC260502762 | N | 0.89 | 0.86 | 1.02 | 0.163
C260502781 | H26050695 | 2026-05-05 | IF340_OUT | CGL_GA | 0.0018 | 0.44 | 0.02 | 0.0437 | 0.007 | 0.0021 | 0.0364 | 0.0184 | 0.0138 | 0.0008 | 1.5 | 28.2 | 1199.5 | 909.1 | 669.1 | 187.1 | 4.25 | 160.2 | 12.5 | 81.2 | 0.8 | 1060 | 834.5 | 150.9 |  | 456.8 | 509.8 | 0.76 | M | 209 | 374 | 38.8 | 0.559 |  | 없음 |  | 합격 | SL260502763 | HC260502763 | N | 1.78 | 1.62 | 2.25 | 0.219
C260502782 | H26050695 | 2026-05-05 | IF340_OUT | CGL_GA | 0.0029 | 0.43 | 0.02 | 0.0423 | 0.0065 | 0.0026 | 0.0401 | 0.0151 | 0.0104 | 0.0007 | 1.35 | 26.3 | 1205.2 | 907.4 | 680.9 | 178.9 | 3.05 | 186.2 | 11.7 | 77 | 0.7 | 1100 | 832.8 | 161.1 |  | 461.4 | 516.2 | 0.7 | M | 213 | 373 | 38.6 | 0.571 |  | 없음 |  | 합격 | SL260502764 | HC260502764 | N | 1.69 | 1.5 | 2.25 | 0.214
C260502783 | H26050695 | 2026-05-06 | IF270_IN | CGL_GA | 0.0017 | 0.1 | 0 | 0.0082 | 0.0053 | 0.0024 | 0.0337 | 0.0585 | 0 | 0 | 1.38 | 33.7 | 1223.2 | 923.8 | 696.5 | 172.6 | 4.5 | 167.4 | 12.3 | 82.2 | 0.8 | 1440 | 816.7 | 175.4 |  | 458.8 | 515.3 | 0.74 | B | 161 | 295 | 48.3 | 0.546 |  | 없음 |  | 합격 | SL260502765 | HC260502765 | N | 2.06 | 1.81 | 2.59 | 0.247
C260502784 | H26050696 | 2026-05-06 | HSLA590C | CGL_GA | 0.0842 | 1.51 | 0.31 | 0.0134 | 0.0039 | 0.0036 | 0.0348 | 0 | 0.0345 | 0 | 1.37 | 27.3 | 1237.4 | 894.5 | 569.7 | 182.7 | 2.83 | 178.7 | 11.6 | 64.6 | 1 | 1600 | 795.1 | 185.5 |  | 460.8 | 535 | 1 | T | 518 | 652 | 21.9 | 0.794 |  | 없음 |  | 합격 | SL260502766 | HC260502766 | N | 1.1 | 1.01 | 1.27 | 0.157
C260502785 | H26050696 | 2026-05-06 | HSLA590C | CAL | 0.0767 | 1.51 | 0.32 | 0.0129 | 0.0049 | 0.0041 | 0.0385 | 0 | 0.0364 | 0 | 1.34 | 32.1 | 1227.6 | 885.8 | 620.9 | 180.7 | 3.4 | 168.1 | 12.6 | 58.9 | 1.4 | 1080 | 798.6 | 203.3 | 404.5 |  |  | 0.99 | M | 457 | 621 | 26 | 0.736 |  | 없음 |  | 합격 | SL260502767 | HC260502767 | N | 0.92 | 0.85 | 1.28 | 0.154
C260502786 | H26050696 | 2026-05-06 | LC440R | CAL | 0.071 | 1.26 | 0.26 | 0.0603 | 0.0063 | 0.0034 | 0.0376 | 0 | 0 | 0 | 1.47 | 34.5 | 1198.3 | 884.4 | 650.9 | 185.2 | 5.86 | 195.9 | 9.9 | 65.9 | 2 | 1460 | 809.6 | 217.9 | 404.3 |  |  | 0.98 | M | 313 | 494 | 35.8 | 0.634 |  | 없음 |  | 합격 | SL260502768 | HC260502768 | N | 1.16 | 1.11 | 1.34 | 0.176
C260502787 | H26050696 | 2026-05-06 | IF270_IN | CAL | 0.0019 | 0.13 | 0.02 | 0.0138 | 0.0068 | 0.0025 | 0.0291 | 0.0586 | 0 | 0 | 1.46 | 27.2 | 1181 | 915.3 | 689 | 182.1 | 4.36 | 175.5 | 11 | 77 | 1 | 1580 | 829.2 | 261.6 |  |  |  | 0.81 | M | 144 | 304 | 47 | 0.474 |  | 없음 |  | 합격 | SL260502769 | HC260502769 | N | 1.75 | 1.64 | 2.27 | 0.235
C260502788 | H26050697 | 2026-05-06 | IF340_OUT | CGL_GA | 0.0021 | 0.47 | 0.02 | 0.0526 | 0.0063 | 0.0018 | 0.0332 | 0.0162 | 0.0163 | 0.0005 | 1.5 | 31.9 | 1188.5 | 897.9 | 690 | 177.3 | 2.52 | 179.2 | 13.1 | 72.2 | 0.7 | 1120 | 819.5 | 180.6 |  | 459.3 | 513.2 | 0.83 | B | 208 | 387 | 36.1 | 0.537 |  | 없음 |  | 합격 | SL260502770 | HC260502770 | N | 1.66 | 1.41 | 2.07 | 0.211
C260502789 | H26050697 | 2026-05-06 | HSLA590C | CGL_GA | 0.0778 | 1.54 | 0.3 | 0.0167 | 0.0036 | 0.0036 | 0.0447 | 0 | 0.0349 | 0 | 1.37 | 32 | 1245 | 875.7 | 596.4 | 173.7 | 2.56 | 168.3 | 11.6 | 53.1 | 1.2 | 1210 | 791.6 | 142 |  | 452.6 | 517.6 | 0.87 | M | 489 | 631 | 24.8 | 0.775 |  | 없음 |  | 합격 | SL260502771 | HC260502771 | N | 0.78 | 0.68 | 0.97 | 0.149
C260502790 | H26050697 | 2026-05-06 | LC340 | CAL | 0.0408 | 0.34 | 0.02 | 0.0278 | 0.0083 | 0.003 | 0.0396 | 0 | 0 | 0 | 1.31 | 26.3 | 1201.9 | 882.7 | 678.6 | 177 | 2.76 | 169.3 | 9.5 | 71 | 0.8 | 1540 | 776.2 | 240.9 | 401.6 |  |  | 1.22 | T | 227 | 372 | 36.9 | 0.61 |  | 없음 |  | 합격 | SL260502772 | HC260502772 | N | 1.33 | 1.22 | 1.61 | 0.208
C260502791 | H26050697 | 2026-05-06 | BH340_OUT | CGL_GA | 0.0021 | 0.38 | 0.02 | 0.0459 | 0.0062 | 0.0026 | 0.0444 | 0 | 0.0079 | 0.0004 | 1.43 | 34.5 | 1208.8 | 911.6 | 630.7 | 167.6 | 4.29 | 175.8 | 11.9 | 76.7 | 1 | 1660 | 835.8 | 131.1 |  | 458.1 | 527.2 | 0.9 | T | 233 | 372 | 36.2 | 0.626 | 45 | 없음 |  | 합격 | SL260502773 | HC260502773 | N | 1.6 | 1.44 | 1.93 | 0.198
C260502792 | H26050698 | 2026-05-06 | BH340_OUT | CAL | 0.0024 | 0.4 | 0.02 | 0.042 | 0.004 | 0.003 | 0.0362 | 0 | 0.0103 | 0.0005 | 1.57 | 25.1 | 1216.2 | 903.1 | 655.5 | 188.5 | 3.37 | 174.3 | 12.9 | 76.3 | 0.8 | 1850 | 834.7 | 258.6 |  |  |  | 0.95 | M | 212 | 365 | 37.7 | 0.581 | 31 | 없음 |  | 합격 | SL260502774 | HC260502774 | N | 1.59 | 1.49 | 2.11 | 0.213
C260502793 | H26050698 | 2026-05-06 | IF270_IN | CGL_GA | 0.002 | 0.11 | 0.01 | 0.0062 | 0.0051 | 0.0023 | 0.0333 | 0.0574 | 0 | 0 | 1.34 | 33.2 | 1203.1 | 911.2 | 704 | 176.7 | 3.34 | 176.4 | 10.9 | 79 | 0.7 | 1590 | 822.8 | 167.7 |  | 461 | 520.2 | 0.81 | B | 157 | 290 | 46.9 | 0.541 |  | 없음 |  | 합격 | SL260502775 | HC260502775 | N | 1.86 | 1.7 | 2.39 | 0.241
C260502794 | H26050698 | 2026-05-06 | LC440R | CAL | 0.0628 | 1.21 | 0.27 | 0.0507 | 0.0048 | 0.0037 | 0.0449 | 0 | 0 | 0 | 1.41 | 29.7 | 1213.7 | 875.9 | 650.6 | 178 | 1.94 | 200 | 12.2 | 66.5 | 0.65 | 1570 | 792.5 | 271.3 | 401.1 |  |  | 1.12 | B | 306 | 485 | 31.9 | 0.631 |  | 없음 |  | 합격 | SL260502776 | HC260502776 | N | 1.24 | 1.06 | 1.43 | 0.184
C260502795 | H26050698 | 2026-05-06 | LC440R | CGL_GA | 0.0674 | 1.19 | 0.25 | 0.0589 | 0.0051 | 0.0032 | 0.0396 | 0 | 0 | 0 | 1.42 | 24.1 | 1203.2 | 894.5 | 662.1 | 182.2 | 1.94 | 192.8 | 13.8 | 63.8 | 0.7 | 1600 | 785.9 | 156.1 |  | 461.6 | 512.4 | 1.01 | M | 312 | 493 | 31.1 | 0.633 |  | 없음 |  | 합격 | SL260502777 | HC260502777 | N | 1.16 | 1.04 | 1.56 | 0.192
C260502796 | H26050699 | 2026-05-06 | IF270_IN | CAL | 0.0012 | 0.11 | 0.03 | 0.0088 | 0.0046 | 0.0028 | 0.0307 | 0.0601 | 0 | 0 | 1.34 | 22.3 | 1203.1 | 914.5 | 684 | 182.3 | 5.98 | 216.4 | 10.2 | 79.9 | 1.2 | 1190 | 833.5 | 262.7 |  |  |  | 0.72 | M | 156 | 305 | 48.9 | 0.511 |  | 없음 |  | 합격 | SL260502778 | HC260502778 | N | 1.98 | 1.72 | 2.47 | 0.238
C260502797 | H26050699 | 2026-05-06 | LC340 | CAL | 0.0386 | 0.36 | 0 | 0.026 | 0.008 | 0.0028 | 0.0382 | 0 | 0 | 0 | 1.28 | 22.1 | 1209.2 | 890.8 | 677.8 | 176.5 | 5.08 | 192.6 | 11.4 | 68.5 | 1.6 | 1130 | 788 | 209.9 | 406 |  |  | 1.22 | T | 207 | 363 | 41.3 | 0.57 |  | 없음 |  | 합격 | SL260502779 | HC260502779 | N | 1.44 | 1.39 | 1.77 | 0.208
C260502798 | H26050699 | 2026-05-06 | LC440R | CAL | 0.0729 | 1.24 | 0.24 | 0.066 | 0.0057 | 0.0028 | 0.0434 | 0 | 0 | 0 | 1.47 | 30 | 1196.6 | 872.5 | 654.7 | 181.3 | 2.82 | 170 | 11.3 | 64.5 | 1 | 1360 | 804.4 | 232.2 | 402.6 |  |  | 0.96 | T | 316 | 500 | 30.5 | 0.632 |  | 없음 |  | 합격 | SL260502780 | HC260502780 | N | 1.16 | 1 | 1.45 | 0.177
C260502799 | H26050699 | 2026-05-06 | LC340 | CAL | 0.0391 | 0.32 | 0.02 | 0.0227 | 0.0079 | 0.003 | 0.0367 | 0 | 0 | 0 | 1.37 | 30.8 | 1183 | 874.9 | 691.1 | 177.1 | 2.98 | 174.8 | 11.5 | 66.5 | 1 | 1300 | 776.4 | 253.2 | 386.3 |  |  | 1.2 | M | 213 | 361 | 39.6 | 0.59 |  | 없음 |  | 합격 | SL260502781 | HC260502781 | N | 1.36 | 1.14 | 1.71 | 0.212
C260502800 | H26050700 | 2026-05-06 | IF270_IN | CGL_GA | 0.0023 | 0.12 | 0.02 | 0.0042 | 0.0063 | 0.0028 | 0.0319 | 0.0598 | 0 | 0 | 1.5 | 27 | 1212.6 | 919.3 | 704.2 | 187.1 | 9.51 | 194.2 | 11.7 | 79 | 2 | 1030 | 817.9 | 111.3 |  | 459.8 | 523.2 | 0.8 | B | 147 | 292 | 51.2 | 0.503 |  | 없음 |  | 합격 | SL260502782 | HC260502782 | N | 1.96 | 1.73 | 2.47 | 0.238
C260502801 | H26050700 | 2026-05-06 | LC340 | CAL | 0.0365 | 0.35 | 0.03 | 0.0249 | 0.0093 | 0.0034 | 0.0485 | 0 | 0 | 0 | 1.51 | 30.6 | 1199.8 | 881.9 | 673.7 | 171.4 | 3.41 | 161.3 | 11.5 | 70.7 | 1 | 1260 | 775.1 | 271.9 | 383.2 |  |  | 1.35 | M | 226 | 355 | 37.7 | 0.637 |  | 없음 |  | 합격 | SL260502783 | HC260502783 | N | 1.45 | 1.33 | 1.7 | 0.199
C260502802 | H26050700 | 2026-05-06 | LC440R | CAL | 0.0674 | 1.21 | 0.24 | 0.0589 | 0.0083 | 0.0033 | 0.0346 | 0 | 0 | 0 | 1.47 | 22.4 | 1207 | 884.7 | 678.3 | 183.3 | 2.6 | 180.8 | 11.8 | 69.3 | 0.8 | 1210 | 799.6 | 274.9 | 397 |  |  | 0.92 | B | 308 | 487 | 31.7 | 0.632 |  | 없음 |  | 합격 | SL260502784 | HC260502784 | N | 1.19 | 1.11 | 1.47 | 0.189
C260502803 | H26050700 | 2026-05-06 | IF270_IN | CAL | 0.0019 | 0.09 | 0.01 | 0.0095 | 0.0063 | 0.0021 | 0.0435 | 0.0637 | 0 | 0 | 1.44 | 30.9 | 1188.6 | 915.3 | 695.3 | 168.6 | 5.05 | 198.4 | 13.5 | 80.2 | 1 | 1310 | 824.3 | 250.5 |  |  |  | 0.77 | M | 152 | 304 | 48.7 | 0.5 |  | 없음 |  | 합격 | SL260502785 | HC260502785 | N | 1.94 | 1.75 | 2.46 | 0.234
C260502804 | H26050701 | 2026-05-07 | IF270_IN | CGL_GA | 0.0027 | 0.1 | 0.02 | 0.0081 | 0.0045 | 0.0028 | 0.0357 | 0.0617 | 0 | 0 | 1.51 | 29.3 | 1208.3 | 928.2 | 698.5 | 175.2 | 5.15 | 168.2 | 12.2 | 80.6 | 1 | 1240 | 821.9 | 136 |  | 462.2 | 518.5 | 0.62 | M | 146 | 300 | 48.3 | 0.487 |  | 없음 |  | 합격 | SL260502786 | HC260502786 | N | 1.97 | 1.73 | 2.39 | 0.243
C260502805 | H26050701 | 2026-05-07 | IF340_OUT | CGL_GA | 0.0021 | 0.5 | 0.02 | 0.0517 | 0.0049 | 0.002 | 0.0338 | 0.0162 | 0.0111 | 0.0008 | 1.38 | 21.6 | 1203 | 920.6 | 661.3 | 169.2 | 3.13 | 197.3 | 11.6 | 77.7 | 0.7 | 1370 | 832.7 | 175.8 |  | 457.6 | 513.7 | 0.88 | M | 211 | 386 | 37.3 | 0.547 |  | 없음 |  | 합격 | SL260502787 | HC260502787 | N | 1.67 | 1.33 | 2.16 | 0.215
C260502806 | H26050701 | 2026-05-07 | IF270_IN | CAL | 0.002 | 0.1 | 0.01 | 0.0066 | 0.0064 | 0.0021 | 0.0466 | 0.0618 | 0 | 0 | 1.42 | 23.7 | 1211 | 916.2 | 706 | 174.7 | 4.25 | 175.3 | 14 | 81.2 | 0.8 | 1420 | 829.9 | 286.7 |  |  |  | 0.67 | T | 142 | 301 | 46.2 | 0.472 |  | 없음 |  | 합격 | SL260502788 | HC260502788 | N | 2 | 1.79 | 2.53 | 0.248
C260502807 | H26050701 | 2026-05-07 | IF270_IN | CAL | 0.0016 | 0.08 | 0.01 | 0.0095 | 0.0058 | 0.0023 | 0.0401 | 0.0563 | 0 | 0 | 1.4 | 26.2 | 1194.7 | 902.6 | 699.6 | 175.1 | 4.07 | 185.6 | 11.2 | 80.3 | 0.8 | 1530 | 831 | 265.5 |  |  |  | 0.73 | M | 149 | 307 | 50 | 0.485 |  | 없음 |  | 합격 | SL260502789 | HC260502789 | N | 1.99 | 1.77 | 2.44 | 0.244
C260502808 | H26050702 | 2026-05-07 | BH340_OUT | CGL_GA | 0.0022 | 0.38 | 0.03 | 0.0446 | 0.0051 | 0.0029 | 0.0268 | 0 | 0.0061 | 0.0004 | 1.36 | 28 | 1187.4 | 906.5 | 640.5 | 181.9 | 5.09 | 193.6 | 13.1 | 72.5 | 1.4 | 1620 | 826.8 | 130.6 |  | 461 | 526 | 0.84 | M | 249 | 373 | 37.2 | 0.668 | 37 | 없음 |  | 합격 | SL260502790 | HC260502790 | N | 1.52 | 1.49 | 1.98 | 0.201
C260502809 | H26050702 | 2026-05-07 | IF340_OUT | CGL_GA | 0.0023 | 0.46 | 0.02 | 0.0451 | 0.0044 | 0.0023 | 0.033 | 0.0173 | 0.0142 | 0.0006 | 1.33 | 35.8 | 1204.5 | 911.3 | 678.7 | 174.6 | 3.53 | 161.8 | 12.9 | 77.3 | 0.8 | 1810 | 826 | 174.1 |  | 457.5 | 522.3 | 0.69 | B | 213 | 372 | 38.6 | 0.573 |  | 없음 |  | 합격 | SL260502791 | HC260502791 | N | 1.64 | 1.5 | 2.11 | 0.205
C260502810 | H26050702 | 2026-05-07 | IF340_OUT | CGL_GA | 0.0026 | 0.42 | 0.03 | 0.0449 | 0.0059 | 0.0019 | 0.0365 | 0.0233 | 0.0101 | 0.0005 | 1.38 | 26.7 | 1190.4 | 913.2 | 691.7 | 179.4 | 5.83 | 174.7 | 12.5 | 82.8 | 1 | 1060 | 820 | 138.6 |  | 463.2 | 514.7 | 0.73 | M | 202 | 371 | 39.6 | 0.544 |  | 없음 |  | 합격 | SL260502792 | HC260502792 | N | 1.92 | 1.61 | 2.31 | 0.207
C260502811 | H26050702 | 2026-05-07 | LC440R | CAL | 0.0722 | 1.18 | 0.25 | 0.0626 | 0.0055 | 0.003 | 0.0378 | 0 | 0 | 0 | 1.32 | 26 | 1200.1 | 880 | 669 | 173.7 | 4.08 | 191.3 | 11.9 | 65.6 | 1.4 | 1290 | 804.8 | 223.5 | 388.7 |  |  | 1.05 | B | 298 | 489 | 33.3 | 0.609 |  | 없음 |  | 합격 | SL260502793 | HC260502793 | N | 1.25 | 1.14 | 1.54 | 0.185
C260502812 | H26050703 | 2026-05-07 | BH340_OUT | CGL_GA | 0.0021 | 0.43 | 0.03 | 0.0381 | 0.0074 | 0.003 | 0.034 | 0 | 0.0063 | 0.0005 | 1.38 | 38.8 | 1189.7 | 922.5 | 645.9 | 178.1 | 3.88 | 177.2 | 10.7 | 74.3 | 1 | 1540 | 818 | 146.6 |  | 463.9 | 521.5 | 0.99 | M | 237 | 371 | 36 | 0.639 | 34 | 없음 |  | 합격 | SL260502794 | HC260502794 | N | 1.47 | 1.37 | 1.98 | 0.205
C260502813 | H26050703 | 2026-05-07 | IF340_OUT | CGL_GA | 0.0026 | 0.43 | 0.02 | 0.0426 | 0.0053 | 0.0026 | 0.034 | 0.0178 | 0.0093 | 0.0007 | 1.38 | 23 | 1182.9 | 912.1 | 676.8 | 181.3 | 9.05 | 159.7 | 13.6 | 77.9 | 2 | 1490 | 830.4 | 151.5 |  | 457.5 | 512.2 | 0.91 | M | 207 | 370 | 41.9 | 0.559 |  | 없음 |  | 합격 | SL260502795 | HC260502795 | N | 1.75 | 1.54 | 2.16 | 0.215
C260502814 | H26050703 | 2026-05-07 | HSLA590C | CGL_GA | 0.0751 | 1.46 | 0.28 | 0.0039 | 0.0035 | 0.0033 | 0.0404 | 0 | 0.0348 | 0 | 1.33 | 30 | 1231.6 | 890.6 | 598.5 | 181.1 | 1.8 | 163.1 | 11.4 | 63.9 | 0.65 | 1830 | 781.7 | 160 |  | 458.8 | 514.7 | 1.03 | M | 470 | 611 | 23 | 0.769 |  | 없음 |  | 합격 | SL260502796 | HC260502796 | N | 1.01 | 0.91 | 1.24 | 0.155
C260502815 | H26050703 | 2026-05-07 | LC440R | CAL | 0.066 | 1.21 | 0.28 | 0.0614 | 0.0047 | 0.0032 | 0.0357 | 0 | 0 | 0 | 1.51 | 26 | 1189.7 | 870.9 | 654.2 | 175.1 | 1.83 | 179 | 12.7 | 64.4 | 0.65 | 1680 | 804.9 | 274 | 409.6 |  |  | 1 | M | 310 | 487 | 31.9 | 0.637 |  | 없음 |  | 합격 | SL260502797 | HC260502797 | N | 1.19 | 1.09 | 1.46 | 0.188
C260502816 | H26050704 | 2026-05-07 | BH340_OUT | CGL_GA | 0.0027 | 0.41 | 0.02 | 0.04 | 0.0053 | 0.0024 | 0.0329 | 0 | 0.0085 | 0.0007 | 1.39 | 31.1 | 1201.3 | 919.2 | 667 | 175.9 | 3.18 | 183.8 | 11 | 78 | 0.7 | 1620 | 839.6 | 161.6 |  | 458.9 | 518.2 | 1.1 | M | 217 | 361 | 36.9 | 0.601 | 47 | 없음 |  | 합격 | SL260502798 | HC260502798 | N | 1.77 | 1.5 | 2.11 | 0.22
C260502817 | H26050704 | 2026-05-07 | HSLA590C | CGL_GA | 0.0823 | 1.54 | 0.31 | 0.0164 | 0.0047 | 0.004 | 0.0365 | 0 | 0.0363 | 0 | 1.39 | 33.1 | 1242.3 | 884.7 | 589.9 | 183.9 | 4.05 | 185.3 | 12.4 | 60.5 | 1.6 | 1580 | 791.6 | 133 |  | 466.2 | 520.8 | 1.06 | T | 512 | 648 | 24.2 | 0.79 |  | 없음 |  | 합격 | SL260502799 | HC260502799 | N | 0.91 | 0.86 | 1.09 | 0.147
C260502818 | H26050704 | 2026-05-07 | LC440R | CAL | 0.0666 | 1.18 | 0.24 | 0.0545 | 0.0061 | 0.0032 | 0.0347 | 0 | 0 | 0 | 1.57 | 32.7 | 1220.8 | 879.7 | 657.4 | 183.5 | 1.79 | 187.9 | 10.5 | 63.6 | 0.65 | 1250 | 803.9 | 280.4 | 406.7 |  |  | 1.09 | B | 295 | 484 | 30.4 | 0.61 |  | 없음 |  | 합격 | SL260502800 | HC260502800 | N | 1.22 | 1.12 | 1.38 | 0.182
C260502819 | H26050704 | 2026-05-07 | IF340_OUT | CGL_GA | 0.0019 | 0.42 | 0.02 | 0.0407 | 0.006 | 0.0022 | 0.0323 | 0.02 | 0.0128 | 0.0005 | 1.37 | 29.5 | 1198.9 | 908.9 | 686.9 | 172.9 | 3.73 | 174.7 | 10.6 | 78.6 | 0.8 | 1500 | 827 | 166.3 |  | 459.7 | 519.7 | 0.79 | T | 202 | 374 | 37.9 | 0.54 |  | 없음 |  | 합격 | SL260502801 | HC260502801 | N | 1.7 | 1.57 | 2.2 | 0.22
C260502820 | H26050705 | 2026-05-07 | IF340_OUT | CGL_GA | 0.0022 | 0.45 | 0.02 | 0.0492 | 0.0052 | 0.0028 | 0.0392 | 0.0192 | 0.0107 | 0.0007 | 1.3 | 24.7 | 1189.3 | 904.6 | 677.6 | 191.9 | 5.94 | 174 | 11.5 | 79.8 | 1.2 | 1520 | 831.2 | 143.1 |  | 456.5 | 515.6 | 0.68 | M | 205 | 378 | 39.5 | 0.542 |  | 없음 |  | 합격 | SL260502802 | HC260502802 | N | 1.77 | 1.53 | 2.12 | 0.216
C260502821 | H26050705 | 2026-05-07 | IF270_IN | CAL | 0.0019 | 0.09 | 0.01 | 0.0056 | 0.0062 | 0.0028 | 0.0428 | 0.0624 | 0 | 0 | 1.46 | 32.7 | 1198.4 | 909.3 | 707.8 | 174.3 | 3.67 | 190.2 | 10.6 | 82.3 | 0.65 | 1510 | 830.6 | 302.3 |  |  |  | 0.79 | M | 149 | 301 | 48.8 | 0.495 |  | 없음 |  | 합격 | SL260502803 | HC260502803 | N | 2.14 | 1.95 | 2.53 | 0.25
C260502822 | H26050705 | 2026-05-07 | LC340 | CAL | 0.0389 | 0.35 | 0.03 | 0.026 | 0.0073 | 0.0028 | 0.05 | 0 | 0 | 0 | 1.41 | 32.2 | 1188.1 | 899.9 | 677.1 | 191 | 5.75 | 180.7 | 10.8 | 72.2 | 1.6 | 1810 | 770.1 | 222.5 | 399.8 |  |  | 1.22 | M | 214 | 372 | 39.5 | 0.575 |  | 없음 |  | 합격 | SL260502804 | HC260502804 | N | 1.4 | 1.29 | 1.68 | 0.205
C260502823 | H26050705 | 2026-05-08 | LC340 | CAL | 0.0415 | 0.37 | 0.02 | 0.0321 | 0.0086 | 0.0039 | 0.0288 | 0 | 0 | 0 | 1.37 | 30.2 | 1221 | 899.4 | 692 | 201.3 | 2.79 | 168.2 | 10.3 | 71.4 | 0.8 | 1740 | 778.6 | 277.9 | 397.9 |  |  | 1.21 | M | 208 | 364 | 37.3 | 0.571 |  | 없음 |  | 합격 | SL260502805 | HC260502805 | N | 1.29 | 1.16 | 1.7 | 0.206
C260502824 | H26050706 | 2026-05-08 | IF270_IN | CGL_GA | 0.0028 | 0.12 | 0.02 | 0.0093 | 0.0059 | 0.0025 | 0.0346 | 0.062 | 0 | 0 | 1.5 | 37.9 | 1193 | 920 | 709.9 | 180.5 | 6.48 | 182.4 | 13.7 | 78.4 | 1.4 | 1810 | 824.2 | 144.1 |  | 464.5 | 519.3 | 0.83 | M | 160 | 296 | 49.8 | 0.541 |  | 없음 |  | 합격 | SL260502806 | HC260502806 | N | 1.87 | 1.77 | 2.37 | 0.248
C260502825 | H26050706 | 2026-05-08 | LC340 | CAL | 0.0347 | 0.32 | 0.02 | 0.0324 | 0.0099 | 0.0031 | 0.0397 | 0 | 0 | 0 | 1.42 | 23.4 | 1192.5 | 875.6 | 685.5 | 173.6 | 2.63 | 171 | 12.4 | 69.6 | 0.8 | 1350 | 778.5 | 276 | 409.2 |  |  | 1.14 | M | 214 | 374 | 37.2 | 0.572 |  | 없음 |  | 합격 | SL260502807 | HC260502807 | N | 1.42 | 1.18 | 1.65 | 0.208
C260502826 | H26050706 | 2026-05-08 | LC440R | CAL | 0.0756 | 1.17 | 0.24 | 0.0566 | 0.0062 | 0.0029 | 0.0402 | 0 | 0 | 0 | 1.4 | 25.5 | 1200.9 | 880.7 | 656.4 | 193.4 | 2.76 | 191.6 | 10.9 | 63.8 | 1 | 1530 | 800.9 | 236.4 | 386.3 |  |  | 0.95 | M | 314 | 488 | 32.8 | 0.643 |  | 없음 |  | 합격 | SL260502808 | HC260502808 | N | 1.23 | 1.04 | 1.47 | 0.181
C260502827 | H26050706 | 2026-05-08 | LC440R | CGL_GA | 0.0666 | 1.14 | 0.22 | 0.0607 | 0.0065 | 0.0036 | 0.0379 | 0 | 0 | 0 | 1.43 | 20.6 | 1179.9 | 868.3 | 658.2 | 186.3 | 1.93 | 175 | 12.2 | 66.3 | 0.65 | 1280 | 790.6 | 149.4 |  | 465.4 | 514.7 | 1.15 | M | 289 | 490 | 30.4 | 0.59 |  | 없음 |  | 합격 | SL260502809 | HC260502809 | N | 1.17 | 1 | 1.48 | 0.194
C260502828 | H26050707 | 2026-05-08 | LC340 | CAL | 0.034 | 0.36 | 0.02 | 0.0291 | 0.0067 | 0.0039 | 0.0446 | 0 | 0 | 0 | 1.26 | 25.6 | 1197.1 | 892.7 | 681.4 | 179.4 | 2.62 | 192.4 | 13.8 | 69.4 | 0.8 | 1630 | 789.2 | 277.9 | 405.2 |  |  | 1.23 | T | 226 | 362 | 36.3 | 0.624 |  | 없음 |  | 합격 | SL260502810 | HC260502810 | N | 1.38 | 1.23 | 1.72 | 0.201
C260502829 | H26050707 | 2026-05-08 | HSLA590C | CAL | 0.0785 | 1.48 | 0.34 | 0.0211 | 0.0034 | 0.0035 | 0.039 | 0 | 0.0351 | 0 | 1.42 | 21.8 | 1222.6 | 889.7 | 638.6 | 174.4 | 2.25 | 177.4 | 11.3 | 64.4 | 0.8 | 1700 | 799.1 | 282.2 | 390 |  |  | 1 | B | 471 | 617 | 23.7 | 0.763 |  | 없음 |  | 합격 | SL260502811 | HC260502811 | N | 1.09 | 0.95 | 1.29 | 0.152
C260502830 | H26050707 | 2026-05-08 | IF270_IN | CGL_GA | 0.0018 | 0.1 | 0.01 | 0.0082 | 0.0052 | 0.0032 | 0.0378 | 0.0636 | 0 | 0 | 1.46 | 27.5 | 1193.9 | 915.5 | 692.7 | 174.2 | 3.65 | 196.7 | 12.8 | 78.1 | 0.8 | 1820 | 824 | 164.2 |  | 461.2 | 517.5 | 0.73 | M | 153 | 288 | 46.4 | 0.531 |  | 없음 |  | 합격 | SL260502812 | HC260502812 | N | 1.94 | 1.69 | 2.36 | 0.256
C260502831 | H26050707 | 2026-05-08 | IF340_OUT | CGL_GA | 0.0027 | 0.43 | 0.03 | 0.047 | 0.0063 | 0.0023 | 0.0308 | 0.0178 | 0.0102 | 0.0006 | 1.39 | 35.6 | 1218.6 | 922.2 | 678 | 168.7 | 3.65 | 185.2 | 12.7 | 78.1 | 0.8 | 1660 | 819.3 | 181.2 |  | 462.9 | 516.6 | 0.87 | M | 201 | 370 | 39.2 | 0.543 |  | 없음 |  | 합격 | SL260502813 | HC260502813 | N | 1.55 | 1.49 | 2.11 | 0.209
C260502832 | H26050708 | 2026-05-08 | LC340 | CAL | 0.0394 | 0.33 | 0 | 0.0409 | 0.0086 | 0.0036 | 0.0491 | 0 | 0 | 0 | 1.27 | 27 | 1193.8 | 886.1 | 680.3 | 176.5 | 2.51 | 174.7 | 11 | 68.2 | 0.8 | 1690 | 778.9 | 265 | 382.8 |  |  | 1.11 | B | 240 | 385 | 36.9 | 0.623 |  | 없음 |  | 합격 | SL260502814 | HC260502814 | N | 1.36 | 1.13 | 1.64 | 0.203
C260502833 | H26050708 | 2026-05-08 | IF270_IN | CAL | 0.0013 | 0.12 | 0.01 | 0.017 | 0.0078 | 0.0022 | 0.0344 | 0.0601 | 0 | 0 | 1.5 | 26.9 | 1213.5 | 922.3 | 692 | 170.6 | 3.93 | 149 | 11.9 | 82.2 | 0.7 | 1830 | 837.5 | 254.4 |  |  |  | 0.85 | T | 161 | 312 | 46.4 | 0.516 |  | 없음 |  | 합격 | SL260502815 | HC260502815 | N | 2.1 | 1.87 | 2.68 | 0.232
C260502834 | H26050708 | 2026-05-08 | HSLA590C | CAL | 0.0771 | 1.55 | 0.31 | 0.0145 | 0.0062 | 0.0033 | 0.0368 | 0 | 0.0382 | 0 | 1.39 | 27.2 | 1228.8 | 876.3 | 622.9 | 173.4 | 5.46 | 189.9 | 11.3 | 63.4 | 2 | 1510 | 801.5 | 213.4 | 405 |  |  | 0.85 | M | 477 | 622 | 27.9 | 0.767 |  | 없음 |  | 합격 | SL260502816 | HC260502816 | N | 0.97 | 0.88 | 1.08 | 0.154
C260502835 | H26050708 | 2026-05-08 | LC340 | CAL | 0.0442 | 0.38 | 0 | 0.0221 | 0.0077 | 0.0034 | 0.04 | 0 | 0 | 0 | 1.43 | 27.4 | 1201 | 883.3 | 669.7 | 184.8 | 2.49 | 198.6 | 13.7 | 67.9 | 0.8 | 1690 | 786.8 | 277.5 | 391.3 |  |  | 1.3 | M | 224 | 372 | 39.1 | 0.602 |  | 없음 |  | 합격 | SL260502817 | HC260502817 | N | 1.35 | 1.18 | 1.72 | 0.202
C260502836 | H26050709 | 2026-05-08 | BH340_OUT | CGL_GA | 0.0028 | 0.39 | 0.03 | 0.0434 | 0.0065 | 0.0022 | 0.0381 | 0 | 0.0091 | 0.0004 | 1.37 | 35.6 | 1216.6 | 905.6 | 629.8 | 191.9 | 4.05 | 188 | 11.1 | 75.3 | 1 | 1620 | 836.5 | 141.3 |  | 458.1 | 519.5 | 0.96 | M | 237 | 367 | 36.5 | 0.646 | 40 | 없음 |  | 합격 | SL260502818 | HC260502818 | N | 1.51 | 1.36 | 1.94 | 0.209
C260502837 | H26050709 | 2026-05-08 | HSLA590C | CGL_GA | 0.0903 | 1.52 | 0.29 | 0.0111 | 0.0037 | 0.0039 | 0.0386 | 0 | 0.034 | 0 | 1.33 | 31.6 | 1244.1 | 873.1 | 579.5 | 165.6 | 1.73 | 187.4 | 10.8 | 62.4 | 0.65 | 1310 | 785.8 | 161.9 |  | 463.1 | 527.8 | 1 | M | 498 | 653 | 20.9 | 0.763 |  | 없음 |  | 합격 | SL260502819 | HC260502819 | N | 1.02 | 0.84 | 1.15 | 0.151
C260502838 | H26050709 | 2026-05-08 | LC440R | CAL | 0.0713 | 1.23 | 0.27 | 0.0554 | 0.0075 | 0.0045 | 0.033 | 0 | 0 | 0 | 1.27 | 34.6 | 1196.5 | 878.8 | 672.6 | 173.5 | 2.42 | 191.4 | 12.3 | 66.9 | 0.8 | 1300 | 800.6 | 268.5 | 399.4 |  |  | 1 | M | 292 | 490 | 31.4 | 0.596 |  | 없음 |  | 합격 | SL260502820 | HC260502820 | N | 1.35 | 1.05 | 1.41 | 0.181
C260502839 | H26050709 | 2026-05-08 | HSLA590C | CGL_GA | 0.0877 | 1.51 | 0.34 | 0.0164 | 0.0041 | 0.0043 | 0.0342 | 0 | 0.033 | 0 | 1.39 | 28.7 | 1241.2 | 881.3 | 595.4 | 159.3 | 1.82 | 195.5 | 10.8 | 61.5 | 0.7 | 1460 | 799.2 | 181 |  | 465.6 | 521 | 1.01 | M | 484 | 645 | 23.2 | 0.75 |  | 없음 |  | 합격 | SL260502821 | HC260502821 | N | 0.96 | 0.88 | 1.32 | 0.144
C260502840 | H26050710 | 2026-05-08 | LC440R | CGL_GA | 0.0701 | 1.22 | 0.26 | 0.0563 | 0.006 | 0.0036 | 0.0297 | 0 | 0 | 0 | 1.48 | 27.3 | 1201 | 892.3 | 650.9 | 173.7 | 2.45 | 155.5 | 11 | 67.3 | 0.8 | 1740 | 791.4 | 154.1 |  | 458.8 | 521.3 | 1.15 | M | 316 | 486 | 32.8 | 0.65 |  | 없음 |  | 합격 | SL260502822 | HC260502822 | N | 1.14 | 1 | 1.5 | 0.19
C260502841 | H26050710 | 2026-05-08 | BH340_OUT | CAL | 0.0027 | 0.36 | 0.02 | 0.0356 | 0.0061 | 0.003 | 0.0333 | 0 | 0.0103 | 0.0003 | 1.43 | 29.4 | 1173.7 | 914.6 | 620.8 | 181.9 | 4.25 | 207.9 | 11.5 | 76.5 | 1 | 1490 | 833.3 | 281.5 |  |  |  | 1.02 | B | 239 | 367 | 35.5 | 0.651 | 48 | 없음 |  | 합격 | SL260502823 | HC260502823 | Y | 1.55 | 1.36 | 2.04 | 0.202
C260502842 | H26050710 | 2026-05-08 | LC340 | CAL | 0.0303 | 0.32 | 0.02 | 0.028 | 0.0075 | 0.0028 | 0.0412 | 0 | 0 | 0 | 1.38 | 19.3 | 1197.2 | 889.1 | 690.8 | 175.9 | 2.53 | 188.4 | 13.2 | 68.4 | 0.8 | 1470 | 786.7 | 273.2 | 399.3 |  |  | 1.09 | M | 200 | 364 | 38.6 | 0.549 |  | 없음 |  | 합격 | SL260502824 | HC260502824 | N | 1.44 | 1.26 | 1.71 | 0.212
C260502843 | H26050710 | 2026-05-08 | LC440R | CAL | 0.0694 | 1.23 | 0.24 | 0.06 | 0.0044 | 0.0034 | 0.035 | 0 | 0 | 0 | 1.34 | 30.3 | 1206.7 | 875.5 | 662.8 | 176.4 | 1.94 | 156.4 | 14.1 | 64 | 0.7 | 1070 | 807.3 | 319.3 | 409.1 |  |  | 1.03 | B | 297 | 479 | 32.2 | 0.62 |  | 없음 |  | 합격 | SL260502825 | HC260502825 | N | 1.27 | 1.09 | 1.33 | 0.186
C260502844 | H26050711 | 2026-05-08 | BH340_OUT | CGL_GA | 0.003 | 0.38 | 0.02 | 0.0405 | 0.0059 | 0.0027 | 0.0374 | 0 | 0.006 | 0.0006 | 1.28 | 30 | 1203.1 | 904.1 | 662.6 | 165 | 4.8 | 188 | 9.8 | 79.2 | 1 | 1250 | 827.3 | 174.4 |  | 459.5 | 513.3 | 1 | B | 241 | 365 | 37.4 | 0.66 | 43 | 없음 |  | 합격 | SL260502826 | HC260502826 | N | 1.75 | 1.6 | 2.14 | 0.213
C260502845 | H26050711 | 2026-05-08 | BH340_OUT | CAL | 0.0021 | 0.4 | 0.01 | 0.0422 | 0.0056 | 0.0026 | 0.0431 | 0 | 0.0061 | 0.0006 | 1.47 | 23 | 1213.8 | 900.2 | 635.4 | 173.3 | 4.58 | 186.8 | 11.9 | 73.8 | 1.2 | 1340 | 841.1 | 246.3 |  |  |  | 1.12 | M | 237 | 366 | 37.1 | 0.648 | 33 | 없음 |  | 합격 | SL260502827 | HC260502827 | N | 1.53 | 1.43 | 2.02 | 0.213
C260502846 | H26050711 | 2026-05-08 | IF340_OUT | CGL_GA | 0.0028 | 0.48 | 0.02 | 0.0452 | 0.0058 | 0.0023 | 0.033 | 0.0198 | 0.0133 | 0.0007 | 1.33 | 28.3 | 1192.8 | 907.9 | 681.3 | 187.7 | 4.14 | 166.4 | 11.7 | 75.9 | 1 | 1040 | 850 | 138.2 |  | 460.5 | 522.4 | 0.8 | M | 199 | 370 | 40 | 0.538 |  | 없음 |  | 합격 | SL260502828 | HC260502828 | N | 1.65 | 1.59 | 2.11 | 0.228
C260502847 | H26050711 | 2026-05-09 | IF340_OUT | CGL_GA | 0.0021 | 0.46 | 0.02 | 0.048 | 0.0042 | 0.0025 | 0.0294 | 0.0225 | 0.0137 | 0.0003 | 1.3 | 31.7 | 1198.7 | 914.9 | 679.8 | 181.3 | 3.5 | 167.6 | 12.3 | 77.1 | 0.8 | 1600 | 822.2 | 175.2 |  | 458.4 | 523.1 | 0.74 | B | 213 | 370 | 38.1 | 0.576 |  | 없음 |  | 합격 | SL260502829 | HC260502829 | N | 1.7 | 1.46 | 2.1 | 0.202
C260502848 | H26050712 | 2026-05-09 | LC440R | CGL_GA | 0.073 | 1.17 | 0.27 | 0.0628 | 0.0054 | 0.0036 | 0.0477 | 0 | 0 | 0 | 1.33 | 24.3 | 1198.7 | 868.8 | 661.1 | 185.8 | 3.01 | 178 | 11.2 | 66.8 | 1 | 1100 | 791.6 | 168.1 |  | 458.3 | 529.6 | 1.01 | B | 320 | 494 | 32.7 | 0.648 |  | 없음 |  | 합격 | SL260502830 | HC260502830 | N | 1.22 | 1.11 | 1.43 | 0.178
C260502849 | H26050712 | 2026-05-09 | IF270_IN | CGL_GA | 0.0018 | 0.07 | 0.03 | 0.0065 | 0.0072 | 0.0032 | 0.0314 | 0.0619 | 0 | 0 | 1.46 | 30.8 | 1193.7 | 916.9 | 708 | 166.9 | 6.91 | 181.9 | 11.3 | 79.7 | 1.4 | 1330 | 824.7 | 147.1 |  | 460.5 | 512.1 | 0.88 | M | 152 | 295 | 48 | 0.515 |  | 없음 |  | 합격 | SL260502831 | HC260502831 | N | 2.02 | 1.85 | 2.57 | 0.25
C260502850 | H26050712 | 2026-05-09 | LC340 | CAL | 0.043 | 0.32 | 0.01 | 0.0305 | 0.0089 | 0.0037 | 0.0466 | 0 | 0 | 0 | 1.36 | 24.5 | 1187.2 | 890.9 | 682.7 | 199.6 | 2.89 | 169.9 | 10.7 | 72.3 | 0.8 | 1410 | 786.2 | 280.8 | 408.7 |  |  | 1.15 | T | 215 | 370 | 37 | 0.581 |  | 없음 |  | 합격 | SL260502832 | HC260502832 | N | 1.35 | 1.23 | 1.77 | 0.209
C260502851 | H26050712 | 2026-05-09 | IF270_IN | CAL | 0.0016 | 0.14 | 0.01 | 0.0099 | 0.0054 | 0.0012 | 0.0388 | 0.0581 | 0 | 0 | 1.38 | 27.6 | 1191.4 | 924.1 | 691.6 | 167.2 | 6.04 | 173 | 10 | 80.1 | 1.2 | 1540 | 822.6 | 239.1 |  |  |  | 0.81 | M | 162 | 292 | 48.9 | 0.555 |  | 없음 |  | 합격 | SL260502833 | HC260502833 | N | 2.02 | 1.69 | 2.5 | 0.238
C260502852 | H26050713 | 2026-05-09 | BH340_OUT | CGL_GA | 0.0027 | 0.39 | 0.02 | 0.0413 | 0.007 | 0.0027 | 0.0327 | 0 | 0.0084 | 0.0005 | 1.23 | 27.1 | 1195.9 | 916.4 | 639 | 172.1 | 3.15 | 186 | 12.7 | 74.6 | 0.8 | 1630 | 838.4 | 154.7 |  | 459.1 | 519 | 0.95 | M | 235 | 364 | 36.9 | 0.646 | 42 | 없음 |  | 합격 | SL260502834 | HC260502834 | N | 1.56 | 1.48 | 1.97 | 0.207
C260502853 | H26050713 | 2026-05-09 | LC340 | CAL | 0.0351 | 0.3 | 0.02 | 0.0325 | 0.0073 | 0.003 | 0.0477 | 0 | 0 | 0 | 1.37 | 31.6 | 1210.5 | 902.1 | 679.4 | 168.6 | 2.63 | 180.9 | 13.4 | 73.4 | 0.7 | 1540 | 774.2 | 302.5 | 405.4 |  |  | 1.21 | M | 224 | 369 | 37.6 | 0.607 |  | 없음 |  | 합격 | SL260502835 | HC260502835 | N | 1.43 | 1.34 | 1.79 | 0.202
C260502854 | H26050713 | 2026-05-09 | IF340_OUT | CGL_GA | 0.0027 | 0.43 | 0.02 | 0.0422 | 0.0051 | 0.0018 | 0.0464 | 0.0164 | 0.0141 | 0.0004 | 1.35 | 26.6 | 1214.2 | 912.6 | 669.3 | 178 | 3.43 | 162.4 | 11.4 | 76.7 | 0.8 | 1590 | 834.1 | 132.2 |  | 459.5 | 512.7 | 0.76 | M | 207 | 368 | 39.5 | 0.562 |  | 없음 |  | 합격 | SL260502836 | HC260502836 | N | 1.7 | 1.43 | 2.17 | 0.223
C260502855 | H26050713 | 2026-05-09 | IF270_IN | CGL_GA | 0.0023 | 0.12 | 0.04 | 0.0127 | 0.0066 | 0.0022 | 0.0395 | 0.0647 | 0 | 0 | 1.35 | 25.8 | 1193.5 | 909.4 | 699.8 | 169.2 | 7.2 | 174.1 | 10.5 | 80.6 | 1.4 | 1160 | 827.3 | 111.6 |  | 460.4 | 528.9 | 0.81 | M | 156 | 300 | 50 | 0.52 |  | 없음 |  | 합격 | SL260502837 | HC260502837 | N | 1.99 | 1.77 | 2.46 | 0.243
C260502856 | H26050714 | 2026-05-09 | LC440R | CGL_GA | 0.0644 | 1.24 | 0.24 | 0.0583 | 0.0067 | 0.0031 | 0.0447 | 0 | 0 | 0 | 1.43 | 34.6 | 1211.5 | 878.4 | 655.8 | 174.1 | 2.81 | 164.8 | 11 | 64.4 | 1 | 1530 | 798.2 | 129.9 |  | 455.7 | 515.6 | 1.11 | M | 316 | 495 | 33.9 | 0.638 |  | 없음 |  | 합격 | SL260502838 | HC260502838 | N | 1.13 | 1.03 | 1.32 | 0.192
C260502857 | H26050714 | 2026-05-09 | LC340 | CAL | 0.0411 | 0.37 | 0.02 | 0.0315 | 0.009 | 0.003 | 0.0366 | 0 | 0 | 0 | 1.33 | 26.5 | 1212.4 | 897.8 | 679.1 | 186.4 | 2.55 | 176.7 | 12.4 | 68.7 | 0.8 | 1480 | 783.1 | 250.3 | 401.4 |  |  | 1.27 | B | 231 | 376 | 38.4 | 0.614 |  | 없음 |  | 합격 | SL260502839 | HC260502839 | N | 1.4 | 1.12 | 1.64 | 0.204
C260502858 | H26050714 | 2026-05-09 | BH340_OUT | CGL_GA | 0.0023 | 0.37 | 0.03 | 0.0414 | 0.0051 | 0.0029 | 0.0456 | 0 | 0.0082 | 0.0004 | 1.38 | 20.2 | 1198.8 | 906.9 | 657.8 | 175.2 | 4.95 | 163.1 | 10.9 | 75.8 | 1.2 | 1710 | 834.7 | 157.2 |  | 458 | 523.1 | 1.06 | M | 237 | 369 | 37.4 | 0.642 | 40 | 없음 |  | 합격 | SL260502840 | HC260502840 | N | 1.68 | 1.59 | 2.1 | 0.213
C260502859 | H26050714 | 2026-05-09 | HSLA590C | CGL_GA | 0.0757 | 1.51 | 0.3 | 0.0164 | 0.0039 | 0.0031 | 0.0408 | 0 | 0.0347 | 0 | 1.37 | 21.4 | 1240 | 880.3 | 559.8 | 190.9 | 1.97 | 179.8 | 13.1 | 59.4 | 0.8 | 1030 | 792.6 | 158.2 |  | 458.1 | 504.6 | 1.07 | M | 513 | 637 | 21.5 | 0.805 |  | 없음 |  | 합격 | SL260502841 | HC260502841 | N | 0.91 | 0.8 | 1.11 | 0.149
C260502860 | H26050715 | 2026-05-09 | LC440R | CGL_GA | 0.0746 | 1.17 | 0.24 | 0.0581 | 0.004 | 0.0033 | 0.0409 | 0 | 0 | 0 | 1.48 | 30.1 | 1193.7 | 887.7 | 663.1 | 166.9 | 4.72 | 166.3 | 11.1 | 66.1 | 1.6 | 1820 | 802.6 | 118.9 |  | 460.3 | 505.1 | 1.11 | M | 302 | 483 | 34.2 | 0.625 |  | 없음 |  | 합격 | SL260502842 | HC260502842 | N | 1.07 | 1.07 | 1.55 | 0.181
C260502861 | H26050715 | 2026-05-09 | LC440R | CAL | 0.0659 | 1.24 | 0.23 | 0.0664 | 0.0036 | 0.0039 | 0.0404 | 0 | 0 | 0 | 1.46 | 30.4 | 1205 | 899.8 | 678.8 | 185 | 2.2 | 182 | 12.1 | 68.2 | 0.7 | 1190 | 794.6 | 284.4 | 402.2 |  |  | 1.08 | M | 298 | 485 | 32.7 | 0.614 |  | 없음 |  | 합격 | SL260502843 | HC260502843 | N | 1.3 | 1.17 | 1.53 | 0.184
C260502862 | H26050715 | 2026-05-10 | LC340 | CAL | 0.0445 | 0.34 | 0.01 | 0.0332 | 0.0086 | 0.0038 | 0.0354 | 0 | 0 | 0 | 1.33 | 26.2 | 1207.7 | 890.4 | 695.8 | 172.2 | 2.26 | 170.6 | 12.1 | 69 | 0.7 | 1130 | 780.8 | 257.4 | 395.4 |  |  | 1.26 | T | 223 | 370 | 37.6 | 0.603 |  | 없음 |  | 합격 | SL260502844 | HC260502844 | N | 1.25 | 1.12 | 1.57 | 0.219
C260502863 | H26050715 | 2026-05-10 | IF340_OUT | CGL_GA | 0.0024 | 0.43 | 0.03 | 0.0477 | 0.0085 | 0.0025 | 0.0333 | 0.0174 | 0.0129 | 0.0006 | 1.32 | 33.3 | 1200.4 | 912.1 | 682.2 | 183.3 | 3.55 | 179.4 | 12.4 | 81.7 | 0.65 | 1290 | 834.8 | 164.3 |  | 456.8 | 511.8 | 0.72 | B | 203 | 377 | 37.2 | 0.538 |  | 없음 |  | 합격 | SL260502845 | HC260502845 | N | 1.65 | 1.54 | 2.25 | 0.218
C260502864 | H26050716 | 2026-05-10 | IF340_OUT | CGL_GA | 0.002 | 0.47 | 0.03 | 0.0422 | 0.0043 | 0.0025 | 0.0426 | 0.016 | 0.0094 | 0.0004 | 1.42 | 24 | 1208.8 | 915.8 | 694.9 | 188.8 | 4.06 | 163.6 | 11.6 | 80.3 | 0.8 | 1120 | 830.4 | 159.6 |  | 460.9 | 515.9 | 0.73 | T | 207 | 375 | 38.5 | 0.552 |  | 없음 |  | 합격 | SL260502846 | HC260502846 | N | 1.86 | 1.68 | 2.21 | 0.214
C260502865 | H26050716 | 2026-05-10 | HSLA590C | CAL | 0.0885 | 1.47 | 0.3 | 0.0097 | 0.0044 | 0.0039 | 0.0426 | 0 | 0.0336 | 0 | 1.25 | 33.1 | 1239 | 887.5 | 637.5 | 180.8 | 2.45 | 193.6 | 14 | 59.2 | 1 | 1510 | 802 | 200.4 | 402.8 |  |  | 1.11 | M | 452 | 609 | 26 | 0.742 |  | 없음 |  | 합격 | SL260502847 | HC260502847 | N | 0.94 | 0.92 | 1.14 | 0.145
C260502866 | H26050716 | 2026-05-10 | BH340_OUT | CGL_GA | 0.0029 | 0.39 | 0.02 | 0.035 | 0.0044 | 0.0028 | 0.0288 | 0 | 0.0115 | 0.0007 | 1.32 | 25.2 | 1207.1 | 922.2 | 651.7 | 174.8 | 2.79 | 194.6 | 11.3 | 74.9 | 0.7 | 1120 | 832.8 | 179.7 |  | 460 | 518.6 | 1 | M | 228 | 360 | 35.3 | 0.633 | 43 | 없음 |  | 합격 | SL260502848 | HC260502848 | N | 1.7 | 1.54 | 2.11 | 0.212
C260502867 | H26050716 | 2026-05-10 | BH340_OUT | CGL_GA | 0.0024 | 0.39 | 0.01 | 0.0458 | 0.0069 | 0.0019 | 0.0378 | 0 | 0.0068 | 0.0004 | 1.34 | 30.1 | 1198.6 | 909.6 | 652.8 | 187.5 | 4.02 | 181.3 | 12.7 | 75.2 | 1 | 1760 | 836.6 | 135.1 |  | 467.3 | 512.9 | 1.07 | M | 225 | 356 | 38.3 | 0.632 | 45 | 없음 |  | 합격 | SL260502849 | HC260502849 | N | 1.65 | 1.52 | 2.13 | 0.216
C260502868 | H26050717 | 2026-05-10 | IF340_OUT | CGL_GA | 0.0026 | 0.42 | 0.01 | 0.0448 | 0.0061 | 0.003 | 0.0315 | 0.0211 | 0.0139 | 0.0006 | 1.4 | 22.2 | 1183.8 | 903.3 | 693.9 | 191.2 | 6.68 | 175.1 | 11.6 | 79 | 1.4 | 1460 | 817.8 | 138.4 |  | 461.4 | 516.3 | 0.87 | T | 217 | 371 | 39.9 | 0.585 |  | 없음 |  | 합격 | SL260502850 | HC260502850 | Y | 1.7 | 1.59 | 2.2 | 0.215
C260502869 | H26050717 | 2026-05-10 | BH340_OUT | CAL | 0.0034 | 0.41 | 0.03 | 0.0379 | 0.0075 | 0.0028 | 0.0335 | 0 | 0.0058 | 0.0005 | 1.46 | 28.3 | 1200.9 | 906.1 | 636.8 | 181.4 | 7.17 | 200 | 11.6 | 77.7 | 1.6 | 1270 | 839.7 | 197.9 |  |  |  | 0.96 | M | 238 | 364 | 38.5 | 0.654 | 45 | 없음 |  | 합격 | SL260502851 | HC260502851 | N | 1.54 | 1.44 | 1.93 | 0.209
C260502870 | H26050717 | 2026-05-10 | BH340_OUT | CGL_GA | 0.0023 | 0.39 | 0.02 | 0.0391 | 0.0073 | 0.0026 | 0.0323 | 0 | 0.0102 | 0.0004 | 1.37 | 23.8 | 1197.5 | 921 | 651.9 | 166.2 | 3.42 | 177.9 | 12.8 | 76.6 | 0.8 | 1560 | 833.5 | 158 |  | 460.7 | 519.2 | 1 | T | 217 | 363 | 37.6 | 0.598 | 40 | 없음 |  | 합격 | SL260502852 | HC260502852 | N | 1.72 | 1.52 | 2.03 | 0.218
C260502871 | H26050717 | 2026-05-10 | IF270_IN | CAL | 0.0022 | 0.1 | 0.01 | 0.012 | 0.0063 | 0.0025 | 0.0335 | 0.0602 | 0 | 0 | 1.35 | 22.2 | 1215.7 | 932.8 | 701.5 | 184.3 | 6.08 | 182.5 | 11 | 80.2 | 1.2 | 1370 | 840.8 | 221.2 |  |  |  | 0.87 | B | 155 | 301 | 49.9 | 0.515 |  | 없음 |  | 합격 | SL260502853 | HC260502853 | N | 1.98 | 1.7 | 2.42 | 0.243
C260502872 | H26050718 | 2026-05-10 | LC340 | CAL | 0.0439 | 0.36 | 0 | 0.0328 | 0.0077 | 0.0042 | 0.0331 | 0 | 0 | 0 | 1.35 | 31.4 | 1196.1 | 883.7 | 682.6 | 189.1 | 3.18 | 175 | 10.9 | 68.6 | 1 | 1540 | 787.5 | 261.1 | 390 |  |  | 1.16 | M | 220 | 363 | 37.8 | 0.606 |  | 없음 |  | 합격 | SL260502854 | HC260502854 | N | 1.27 | 1.15 | 1.54 | 0.211
C260502873 | H26050718 | 2026-05-10 | IF270_IN | CAL | 0.002 | 0.1 | 0.01 | 0.0087 | 0.0071 | 0.0028 | 0.0366 | 0.0568 | 0 | 0 | 1.35 | 25.6 | 1196.6 | 921.6 | 716.1 | 181.6 | 5.3 | 185.8 | 11.6 | 77.4 | 1.2 | 1340 | 833.6 | 244.5 |  |  |  | 0.82 | T | 151 | 301 | 49.8 | 0.502 |  | 없음 |  | 합격 | SL260502855 | HC260502855 | N | 1.94 | 1.83 | 2.46 | 0.243
C260502874 | H26050718 | 2026-05-10 | IF340_OUT | CGL_GA | 0.0027 | 0.45 | 0.03 | 0.0455 | 0.0068 | 0.0023 | 0.0308 | 0.0235 | 0.0106 | 0.0005 | 1.29 | 29.5 | 1193.3 | 897.9 | 699.2 | 162.5 | 4.57 | 209.5 | 12.8 | 78.1 | 1 | 1300 | 822.9 | 161.3 |  | 458.3 | 518.5 | 0.72 | M | 191 | 363 | 40.5 | 0.526 |  | 없음 |  | 합격 | SL260502856 | HC260502856 | N | 1.89 | 1.62 | 2.18 | 0.212
C260502875 | H26050718 | 2026-05-10 | IF340_OUT | CGL_GA | 0.0021 | 0.41 | 0.02 | 0.0443 | 0.0069 | 0.0022 | 0.0401 | 0.0221 | 0.013 | 0.0005 | 1.4 | 31.6 | 1194.5 | 893.2 | 673.2 | 172.4 | 4.89 | 187.3 | 11.1 | 79.5 | 1 | 1690 | 827.4 | 136.9 |  | 461.5 | 514 | 0.73 | M | 199 | 375 | 37 | 0.531 |  | 없음 |  | 합격 | SL260502857 | HC260502857 | N | 1.77 | 1.55 | 2.23 | 0.21
C260502876 | H26050719 | 2026-05-10 | HSLA590C | CGL_GA | 0.0867 | 1.48 | 0.31 | 0.0185 | 0.0026 | 0.0039 | 0.0356 | 0 | 0.0368 | 0 | 1.39 | 31.6 | 1246.3 | 893.8 | 569.3 | 170.6 | 1.69 | 188.2 | 12.5 | 61.5 | 0.65 | 1040 | 787.5 | 172.2 |  | 461 | 520.7 | 0.95 | M | 534 | 656 | 22.6 | 0.814 |  | 없음 |  | 합격 | SL260502858 | HC260502858 | N | 1.01 | 0.75 | 1.11 | 0.146
C260502877 | H26050719 | 2026-05-10 | IF340_OUT | CGL_GA | 0.0023 | 0.48 | 0.03 | 0.0412 | 0.0038 | 0.0021 | 0.0356 | 0.0202 | 0.0119 | 0.0007 | 1.4 | 31.8 | 1207.6 | 892.7 | 680.9 | 178.3 | 3.96 | 185.5 | 12.7 | 74.8 | 1 | 1660 | 818.9 | 175.9 |  | 462.8 | 514.6 | 0.71 | M | 213 | 381 | 39.9 | 0.559 |  | 없음 |  | 합격 | SL260502859 | HC260502859 | N | 1.62 | 1.51 | 2.06 | 0.207
C260502878 | H26050719 | 2026-05-10 | IF270_IN | CGL_GA | 0.0022 | 0.11 | 0.01 | 0.0067 | 0.0059 | 0.0026 | 0.0338 | 0.0619 | 0 | 0 | 1.49 | 24.7 | 1199.6 | 915.8 | 695.8 | 166.9 | 4.17 | 207.5 | 13.3 | 80.8 | 0.8 | 1850 | 815.5 | 167.2 |  | 462.4 | 524.4 | 0.74 | T | 157 | 291 | 45.6 | 0.54 |  | 없음 |  | 합격 | SL260502860 | HC260502860 | N | 2.08 | 1.83 | 2.43 | 0.236
C260502879 | H26050719 | 2026-05-10 | IF340_OUT | CGL_GA | 0.0019 | 0.47 | 0.03 | 0.0399 | 0.0054 | 0.0024 | 0.0394 | 0.02 | 0.0109 | 0.0006 | 1.43 | 27.4 | 1216.3 | 910.3 | 687.4 | 171.5 | 4.35 | 198.5 | 11.3 | 77 | 1 | 1160 | 826.9 | 124.1 |  | 457.3 | 509.8 | 0.89 | M | 202 | 365 | 40.7 | 0.553 |  | 없음 |  | 합격 | SL260502861 | HC260502861 | N | 1.74 | 1.62 | 2.28 | 0.212
C260502880 | H26050720 | 2026-05-10 | BH340_OUT | CGL_GA | 0.0027 | 0.38 | 0.03 | 0.0394 | 0.0066 | 0.0014 | 0.029 | 0 | 0.0066 | 0.0005 | 1.27 | 37.1 | 1212.6 | 920.4 | 664.4 | 184.4 | 5.6 | 177.2 | 12.9 | 75 | 1.4 | 1680 | 826.6 | 127.2 |  | 462.9 | 515.1 | 0.98 | M | 226 | 356 | 38.3 | 0.635 | 34 | 없음 |  | 합격 | SL260502862 | HC260502862 | N | 1.57 | 1.39 | 2.06 | 0.208
C260502881 | H26050720 | 2026-05-10 | IF340_OUT | CGL_GA | 0.0028 | 0.44 | 0.01 | 0.0488 | 0.0037 | 0.0027 | 0.0348 | 0.0208 | 0.0126 | 0.0006 | 1.39 | 29.3 | 1202.7 | 887.8 | 679.3 | 186.4 | 8.02 | 181.1 | 12.1 | 80 | 1.6 | 1020 | 821.9 | 129.1 |  | 461.5 | 517.4 | 0.77 | T | 214 | 375 | 38.9 | 0.571 |  | 없음 |  | 합격 | SL260502863 | HC260502863 | N | 1.64 | 1.51 | 2.08 | 0.214
C260502882 | H26050720 | 2026-05-10 | IF340_OUT | CGL_GA | 0.0027 | 0.42 | 0.02 | 0.0402 | 0.0057 | 0.0033 | 0.0378 | 0.021 | 0.0103 | 0.0008 | 1.42 | 18.7 | 1193.2 | 912.2 | 677.7 | 188.7 | 8.6 | 181.9 | 11.5 | 76.7 | 2 | 1130 | 830.4 | 140.2 |  | 455.3 | 532.4 | 1.08 | M | 217 | 371 | 41.8 | 0.585 |  | 없음 |  | 합격 | SL260502864 | HC260502864 | N | 1.74 | 1.61 | 2.21 | 0.212
C260502883 | H26050720 | 2026-05-11 | BH340_OUT | CGL_GA | 0.0029 | 0.42 | 0.01 | 0.0372 | 0.0055 | 0.0023 | 0.0289 | 0 | 0.0064 | 0.0006 | 1.52 | 24.4 | 1224.4 | 898.5 | 638.1 | 164.9 | 3.2 | 179.4 | 11.6 | 75 | 0.8 | 1720 | 821.9 | 131.8 |  | 453.1 | 517.8 | 1.03 | M | 235 | 367 | 37 | 0.64 | 32 | 없음 |  | 합격 | SL260502865 | HC260502865 | N | 1.45 | 1.32 | 1.84 | 0.202
C260502884 | H26050721 | 2026-05-11 | LC440R | CGL_GA | 0.0731 | 1.23 | 0.23 | 0.0546 | 0.0066 | 0.0027 | 0.0323 | 0 | 0 | 0 | 1.5 | 25.2 | 1198.8 | 869.3 | 669.9 | 178.1 | 2.13 | 176.5 | 11 | 62.4 | 0.8 | 1300 | 785.8 | 143.9 |  | 455.7 | 523.6 | 1.02 | M | 298 | 495 | 31.2 | 0.602 |  | 없음 |  | 합격 | SL260502866 | HC260502866 | N | 1.14 | 0.96 | 1.23 | 0.185
C260502885 | H26050721 | 2026-05-11 | IF340_OUT | CGL_GA | 0.0021 | 0.46 | 0 | 0.0436 | 0.004 | 0.0021 | 0.0362 | 0.0204 | 0.0101 | 0.0006 | 1.41 | 24.7 | 1205 | 909.7 | 672.8 | 193.2 | 4.91 | 185.4 | 9.8 | 79.6 | 1 | 1080 | 817.1 | 154.5 |  | 457.4 | 520.8 | 0.75 | B | 229 | 370 | 38.5 | 0.619 |  | 없음 |  | 합격 | SL260502867 | HC260502867 | N | 1.67 | 1.49 | 2.06 | 0.211
C260502886 | H26050721 | 2026-05-11 | LC440R | CGL_GA | 0.0618 | 1.16 | 0.27 | 0.0611 | 0.0065 | 0.0044 | 0.0451 | 0 | 0 | 0 | 1.4 | 22.8 | 1212 | 889.8 | 661.3 | 194.9 | 3.07 | 185.9 | 12.8 | 67.4 | 1 | 1540 | 777.1 | 155.4 |  | 458.5 | 516.6 | 0.98 | T | 301 | 489 | 31.6 | 0.616 |  | 없음 |  | 합격 | SL260502868 | HC260502868 | N | 1.16 | 1.07 | 1.31 | 0.187
C260502887 | H26050721 | 2026-05-11 | LC340 | CAL | 0.0352 | 0.3 | 0.02 | 0.0353 | 0.0075 | 0.0034 | 0.0385 | 0 | 0 | 0 | 1.6 | 31.8 | 1194 | 888.3 | 672.1 | 194.9 | 5.67 | 200.4 | 12 | 71.8 | 1.6 | 1590 | 778.3 | 217.6 | 400.6 |  |  | 1.37 | B | 235 | 368 | 38.6 | 0.639 |  | 없음 |  | 합격 | SL260502869 | HC260502869 | N | 1.46 | 1.28 | 1.73 | 0.197
C260502888 | H26050722 | 2026-05-11 | IF340_OUT | CGL_GA | 0.0027 | 0.47 | 0.01 | 0.0458 | 0.006 | 0.002 | 0.0329 | 0.0186 | 0.011 | 0.0008 | 1.4 | 29.4 | 1206.6 | 909.5 | 675.6 | 191.9 | 5.4 | 184.2 | 11.2 | 77.8 | 1.2 | 1250 | 830.6 | 125.3 |  | 462.4 | 529.9 | 0.71 | M | 216 | 370 | 39.2 | 0.584 |  | 없음 |  | 합격 | SL260502870 | HC260502870 | N | 1.77 | 1.58 | 2.16 | 0.218
C260502889 | H26050722 | 2026-05-11 | LC440R | CAL | 0.0669 | 1.21 | 0.27 | 0.065 | 0.0072 | 0.0034 | 0.0353 | 0 | 0 | 0 | 1.4 | 28.5 | 1197.9 | 875.1 | 649.9 | 185.7 | 2.81 | 178.8 | 10.8 | 64.4 | 1 | 1380 | 802.4 | 245.9 | 391.4 |  |  | 0.98 | M | 315 | 496 | 31.8 | 0.635 |  | 없음 |  | 합격 | SL260502871 | HC260502871 | N | 1.17 | 1.09 | 1.25 | 0.187
C260502890 | H26050722 | 2026-05-11 | HSLA590C | CAL | 0.083 | 1.47 | 0.31 | 0.0241 | 0.0031 | 0.0042 | 0.038 | 0 | 0.0355 | 0 | 1.26 | 29.6 | 1231 | 899.3 | 610.2 | 176.1 | 1.99 | 195.2 | 12.1 | 59.8 | 0.8 | 1090 | 800.8 | 239.5 | 404.7 |  |  | 1.12 | B | 488 | 626 | 24.4 | 0.78 |  | 없음 |  | 합격 | SL260502872 | HC260502872 | N | 0.92 | 0.79 | 1.04 | 0.151
C260502891 | H26050722 | 2026-05-11 | IF270_IN | CGL_GA | 0.0025 | 0.07 | 0.01 | 0.0095 | 0.0068 | 0.0025 | 0.0345 | 0.0598 | 0 | 0 | 1.41 | 28.1 | 1204.3 | 931.4 | 709.7 | 194 | 7.87 | 167.9 | 13.6 | 82.2 | 1.4 | 1070 | 816.9 | 133.6 |  | 458.9 | 520.1 | 0.93 | M | 152 | 291 | 49.9 | 0.522 |  | 없음 |  | 합격 | SL260502873 | HC260502873 | N | 2.1 | 1.85 | 2.47 | 0.25
C260502892 | H26050723 | 2026-05-11 | HSLA590C | CGL_GA | 0.0891 | 1.49 | 0.28 | 0.0157 | 0.0043 | 0.0034 | 0.044 | 0 | 0.0329 | 0 | 1.37 | 31 | 1234.7 | 880.6 | 582.4 | 185.3 | 2 | 181.7 | 13.2 | 60 | 0.8 | 1010 | 791.7 | 183.2 |  | 458.5 | 519.4 | 0.88 | M | 473 | 635 | 23.9 | 0.745 |  | 없음 |  | 합격 | SL260502874 | HC260502874 | N | 1.05 | 0.96 | 1.26 | 0.152
C260502893 | H26050723 | 2026-05-11 | IF340_OUT | CGL_GA | 0.0027 | 0.44 | 0.01 | 0.046 | 0.0043 | 0.0018 | 0.0309 | 0.0212 | 0.0103 | 0.0006 | 1.46 | 29.9 | 1217.3 | 911.3 | 694.2 | 185 | 3 | 164.4 | 11.8 | 78.3 | 0.65 | 1710 | 829.1 | 190.8 |  | 457.9 | 522.7 | 0.72 | T | 207 | 368 | 37 | 0.562 |  | 없음 |  | 합격 | SL260502875 | HC260502875 | N | 1.7 | 1.56 | 2.22 | 0.216
C260502894 | H26050723 | 2026-05-11 | IF340_OUT | CGL_GA | 0.0022 | 0.45 | 0.04 | 0.0428 | 0.0045 | 0.0026 | 0.0297 | 0.0211 | 0.0137 | 0.0005 | 1.28 | 32.1 | 1217.3 | 907.6 | 693.8 | 194.1 | 8.54 | 188.1 | 12.9 | 76.6 | 2 | 1810 | 816.5 | 120.4 |  | 456.1 | 514.6 | 0.83 | M | 213 | 367 | 41 | 0.58 |  | 없음 |  | 합격 | SL260502876 | HC260502876 | N | 1.74 | 1.61 | 2.23 | 0.217
C260502895 | H26050723 | 2026-05-11 | IF270_IN | CGL_GA | 0.0019 | 0.1 | 0.01 | 0.0147 | 0.0066 | 0.0021 | 0.0328 | 0.0621 | 0 | 0 | 1.38 | 30.1 | 1199.8 | 921.7 | 712.8 | 183.2 | 4.58 | 184.8 | 11.8 | 78.2 | 1 | 1480 | 820.8 | 155.4 |  | 456.1 | 506.9 | 0.86 | B | 164 | 306 | 46.8 | 0.536 |  | 없음 |  | 합격 | SL260502877 | HC260502877 | N | 2.02 | 1.72 | 2.46 | 0.242
C260502896 | H26050724 | 2026-05-11 | BH340_OUT | CGL_GA | 0.0024 | 0.4 | 0.03 | 0.042 | 0.0062 | 0.0027 | 0.0299 | 0 | 0.0065 | 0.0009 | 1.41 | 31.5 | 1188.5 | 915.9 | 647.5 | 175.7 | 4.16 | 183 | 11.6 | 75.9 | 1 | 1400 | 823.2 | 151.4 |  | 460.7 | 526.3 | 1.05 | M | 229 | 371 | 36.8 | 0.617 | 32 | 없음 |  | 합격 | SL260502878 | HC260502878 | N | 1.49 | 1.49 | 2.02 | 0.203
C260502897 | H26050724 | 2026-05-11 | IF270_IN | CGL_GA | 0.0019 | 0.07 | 0.01 | 0.0114 | 0.0063 | 0.0023 | 0.0371 | 0.0642 | 0 | 0 | 1.43 | 29.5 | 1194.8 | 921.5 | 715.5 | 179.7 | 3.21 | 187.6 | 12.3 | 79.7 | 0.65 | 1380 | 823.4 | 185.7 |  | 464 | 526.6 | 0.92 | B | 153 | 299 | 46.4 | 0.512 |  | 없음 |  | 합격 | SL260502879 | HC260502879 | N | 2.08 | 1.84 | 2.51 | 0.241
C260502898 | H26050724 | 2026-05-11 | BH340_OUT | CGL_GA | 0.0025 | 0.46 | 0.02 | 0.0346 | 0.0087 | 0.0026 | 0.0311 | 0 | 0.0058 | 0.0005 | 1.47 | 31 | 1209.7 | 898.6 | 638.9 | 180.5 | 7.03 | 191 | 9.3 | 71.6 | 2 | 1800 | 827.4 | 132.2 |  | 462.5 | 510.4 | 1.08 | B | 245 | 374 | 37.9 | 0.655 | 38 | 없음 |  | 합격 | SL260502880 | HC260502880 | N | 1.52 | 1.24 | 1.91 | 0.204
C260502899 | H26050724 | 2026-05-11 | BH340_OUT | CAL | 0.0024 | 0.41 | 0.01 | 0.0434 | 0.0076 | 0.0024 | 0.0392 | 0 | 0.0102 | 0.0005 | 1.22 | 28.9 | 1169.6 | 923.4 | 656.7 | 178.5 | 7.41 | 183.4 | 12.3 | 78.4 | 1.6 | 1410 | 837.8 | 213.8 |  |  |  | 1.05 | T | 216 | 375 | 39.4 | 0.576 | 40 | 없음 |  | 합격 | SL260502881 | HC260502881 | N | 1.58 | 1.5 | 2.04 | 0.206
C260502900 | H26050725 | 2026-05-11 | IF340_OUT | CGL_GA | 0.0029 | 0.46 | 0.01 | 0.0453 | 0.0061 | 0.0022 | 0.0361 | 0.0199 | 0.0138 | 0.0006 | 1.36 | 25.7 | 1204.4 | 895.6 | 668.7 | 178.5 | 4.03 | 174.6 | 12 | 75.2 | 1 | 1170 | 828.1 | 138.8 |  | 458.1 | 521.5 | 0.78 | M | 214 | 367 | 39.3 | 0.583 |  | 없음 |  | 합격 | SL260502882 | HC260502882 | N | 1.54 | 1.36 | 1.9 | 0.218
C260502901 | H26050725 | 2026-05-12 | IF270_IN | CAL | 0.0029 | 0.1 | 0.02 | 0.0092 | 0.0061 | 0.0027 | 0.0344 | 0.0604 | 0 | 0 | 1.42 | 27.1 | 1199 | 928.3 | 690.3 | 194 | 3.85 | 190.1 | 12.3 | 81.8 | 0.7 | 1130 | 829.4 | 251.2 |  |  |  | 0.75 | T | 158 | 303 | 48.2 | 0.521 |  | 없음 |  | 합격 | SL260502883 | HC260502883 | N | 1.97 | 1.81 | 2.51 | 0.229
C260502902 | H26050725 | 2026-05-12 | IF270_IN | CGL_GA | 0.002 | 0.11 | 0.01 | 0.012 | 0.0082 | 0.0026 | 0.0345 | 0.06 | 0 | 0 | 1.47 | 27.9 | 1208.2 | 927.5 | 718.1 | 183.9 | 4.01 | 182.6 | 13.4 | 80.1 | 0.8 | 1660 | 817.4 | 139.9 |  | 460.5 | 521.3 | 0.88 | M | 160 | 293 | 48.7 | 0.546 |  | 없음 |  | 합격 | SL260502884 | HC260502884 | N | 1.9 | 1.71 | 2.42 | 0.243
C260502903 | H26050725 | 2026-05-12 | BH340_OUT | CGL_GA | 0.0023 | 0.39 | 0.01 | 0.0365 | 0.0038 | 0.0028 | 0.0361 | 0 | 0.0122 | 0.0004 | 1.56 | 27.4 | 1184.2 | 894 | 644.7 | 187.3 | 7.37 | 181.5 | 10.4 | 78.3 | 1.6 | 1770 | 837.8 | 116.8 |  | 456.8 | 518.7 | 1.03 | T | 222 | 359 | 38 | 0.618 | 40 | 없음 |  | 합격 | SL260502885 | HC260502885 | N | 1.66 | 1.5 | 2.16 | 0.208
C260502904 | H26050726 | 2026-05-12 | IF340_OUT | CGL_GA | 0.0023 | 0.47 | 0.02 | 0.0484 | 0.0065 | 0.0023 | 0.0314 | 0.0206 | 0.0124 | 0.0006 | 1.42 | 27.4 | 1198.8 | 903.5 | 669.4 | 186 | 7.05 | 183.3 | 11.8 | 77.3 | 1.6 | 1420 | 822.8 | 144.6 |  | 460.7 | 526.9 | 0.8 | M | 211 | 372 | 38.9 | 0.567 |  | 없음 |  | 합격 | SL260502886 | HC260502886 | N | 1.65 | 1.42 | 2 | 0.205
C260502905 | H26050726 | 2026-05-12 | HSLA590C | CAL | 0.0677 | 1.5 | 0.28 | 0.0185 | 0.0049 | 0.0041 | 0.0358 | 0 | 0.035 | 0 | 1.44 | 29.6 | 1220.8 | 864.9 | 622.1 | 179.8 | 2.48 | 177.9 | 11.7 | 59.7 | 1 | 1640 | 814.4 | 246.5 | 397.4 |  |  | 1.06 | T | 461 | 623 | 26.1 | 0.74 |  | 없음 |  | 합격 | SL260502887 | HC260502887 | N | 0.96 | 0.88 | 1.03 | 0.151
C260502906 | H26050726 | 2026-05-12 | BH340_OUT | CAL | 0.0026 | 0.4 | 0.01 | 0.0361 | 0.0059 | 0.0024 | 0.0325 | 0 | 0.0096 | 0.0006 | 1.49 | 23.9 | 1210.4 | 894.8 | 649.4 | 186.9 | 4.98 | 199.8 | 13.7 | 75.9 | 1.2 | 1070 | 847 | 222.5 |  |  |  | 1 | B | 232 | 356 | 39.8 | 0.652 | 44 | 없음 |  | 합격 | SL260502888 | HC260502888 | N | 1.66 | 1.48 | 2.15 | 0.212
C260502907 | H26050726 | 2026-05-12 | BH340_OUT | CGL_GA | 0.0019 | 0.42 | 0.01 | 0.0391 | 0.0067 | 0.0024 | 0.0324 | 0 | 0.0102 | 0.0006 | 1.43 | 36.4 | 1202.2 | 912.6 | 646.9 | 172.3 | 4.82 | 211.1 | 11.1 | 75.1 | 1.2 | 1840 | 825.5 | 146.8 |  | 456.9 | 511.1 | 1.05 | M | 245 | 361 | 38.2 | 0.679 | 35 | 없음 |  | 합격 | SL260502889 | HC260502889 | N | 1.53 | 1.41 | 1.96 | 0.205
C260502908 | H26050727 | 2026-05-12 | HSLA590C | CAL | 0.0809 | 1.53 | 0.31 | 0.0262 | 0.0036 | 0.0035 | 0.0538 | 0 | 0.0352 | 0 | 1.33 | 21.7 | 1226.9 | 873.8 | 622.2 | 163.4 | 2.86 | 174.8 | 11.5 | 58 | 1.2 | 1360 | 800.5 | 260.5 | 401.7 |  |  | 0.91 | M | 447 | 617 | 26.5 | 0.724 |  | 없음 |  | 합격 | SL260502890 | HC260502890 | N | 0.91 | 0.87 | 1.2 | 0.142
C260502909 | H26050727 | 2026-05-12 | HSLA590C | CAL | 0.0751 | 1.47 | 0.29 | 0.0142 | 0.0036 | 0.0033 | 0.0371 | 0 | 0.0349 | 0 | 1.49 | 22.7 | 1220.8 | 870.9 | 607.5 | 158.8 | 2.55 | 183.1 | 11.6 | 60.8 | 1 | 1020 | 796.1 | 265.8 | 405.1 |  |  | 0.99 | B | 469 | 630 | 22.9 | 0.744 |  | 없음 |  | 합격 | SL260502891 | HC260502891 | N | 1.05 | 0.97 | 1.32 | 0.158
C260502910 | H26050727 | 2026-05-12 | BH340_OUT | CGL_GA | 0.0026 | 0.39 | 0.02 | 0.0417 | 0.0064 | 0.0029 | 0.0393 | 0 | 0.0101 | 0.0004 | 1.46 | 29.9 | 1208.1 | 911 | 654.8 | 171.8 | 3.86 | 178.5 | 13.8 | 79.3 | 0.8 | 1500 | 829 | 171.5 |  | 460.2 | 527.6 | 1.02 | M | 239 | 366 | 36.4 | 0.653 | 37 | 없음 |  | 합격 | SL260502892 | HC260502892 | N | 1.58 | 1.61 | 2.17 | 0.218
C260502911 | H26050727 | 2026-05-12 | LC440R | CGL_GA | 0.068 | 1.21 | 0.22 | 0.0633 | 0.0041 | 0.0033 | 0.0332 | 0 | 0 | 0 | 1.31 | 27.9 | 1193.3 | 885.9 | 657.5 | 181.3 | 2.31 | 186.3 | 12.8 | 65.4 | 0.8 | 1350 | 795.2 | 167 |  | 460.5 | 526.6 | 1.01 | T | 310 | 491 | 30.9 | 0.631 |  | 없음 |  | 합격 | SL260502893 | HC260502893 | N | 1.11 | 1 | 1.33 | 0.185
C260502912 | H26050728 | 2026-05-12 | HSLA590C | CAL | 0.0842 | 1.5 | 0.31 | 0.0168 | 0.0041 | 0.0034 | 0.0345 | 0 | 0.0343 | 0 | 1.4 | 23.3 | 1209.1 | 879.2 | 618.4 | 186.9 | 1.64 | 184.1 | 14.4 | 57.3 | 0.7 | 1320 | 792.1 | 261.9 | 407.8 |  |  | 1.02 | B | 478 | 638 | 22.3 | 0.749 |  | 없음 |  | 합격 | SL260502894 | HC260502894 | N | 0.86 | 0.77 | 1.15 | 0.147
C260502913 | H26050728 | 2026-05-12 | LC440R | CAL | 0.073 | 1.21 | 0.26 | 0.0552 | 0.007 | 0.0041 | 0.0455 | 0 | 0 | 0 | 1.44 | 35.5 | 1201.9 | 887.9 | 676.9 | 177.1 | 1.91 | 168.2 | 9.9 | 63.3 | 0.7 | 1170 | 795.7 | 279.6 | 397.6 |  |  | 0.9 | M | 303 | 479 | 32.5 | 0.633 |  | 없음 |  | 합격 | SL260502895 | HC260502895 | N | 1.07 | 0.93 | 1.35 | 0.19
C260502914 | H26050728 | 2026-05-12 | IF270_IN | CGL_GA | 0.0017 | 0.14 | 0.01 | 0.0153 | 0.0053 | 0.0029 | 0.0362 | 0.0576 | 0 | 0 | 1.42 | 27.2 | 1197 | 906.7 | 719.7 | 184.3 | 3.87 | 196.8 | 11.7 | 79.3 | 0.8 | 1550 | 819.7 | 150.4 |  | 461.4 | 519.9 | 0.9 | T | 157 | 303 | 47.3 | 0.518 |  | 없음 |  | 합격 | SL260502896 | HC260502896 | N | 2.05 | 1.82 | 2.53 | 0.237
C260502915 | H26050728 | 2026-05-12 | IF270_IN | CGL_GA | 0.0019 | 0.08 | 0 | 0.0078 | 0.0052 | 0.0031 | 0.0337 | 0.0609 | 0 | 0 | 1.3 | 28 | 1176.6 | 922.9 | 694.8 | 192.9 | 4.6 | 184.4 | 14 | 78.3 | 1 | 1680 | 815.5 | 137.5 |  | 460.2 | 521.5 | 0.85 | M | 168 | 295 | 48 | 0.569 |  | 없음 |  | 합격 | SL260502897 | HC260502897 | N | 1.89 | 1.63 | 2.42 | 0.231
C260502916 | H26050729 | 2026-05-12 | BH340_OUT | CGL_GA | 0.0022 | 0.44 | 0.03 | 0.0415 | 0.0073 | 0.0025 | 0.0291 | 0 | 0.0099 | 0.0004 | 1.57 | 23.7 | 1214.6 | 925.4 | 637 | 168.8 | 6.23 | 170.8 | 13.6 | 77.5 | 1.4 | 1620 | 843.9 | 123.7 |  | 461.4 | 524.2 | 0.98 | M | 214 | 370 | 40.3 | 0.578 | 43 | 없음 |  | 합격 | SL260502898 | HC260502898 | N | 1.53 | 1.45 | 2.12 | 0.208
C260502917 | H26050729 | 2026-05-13 | HSLA590C | CGL_GA | 0.0732 | 1.53 | 0.29 | 0.0219 | 0.0046 | 0.004 | 0.0476 | 0 | 0.035 | 0 | 1.36 | 31.2 | 1225.1 | 881.8 | 584.1 | 180.9 | 2.02 | 174.1 | 11 | 60.4 | 0.8 | 1360 | 785.8 | 150.1 |  | 462.1 | 530.5 | 1 | B | 522 | 647 | 21 | 0.807 |  | 없음 |  | 합격 | SL260502899 | HC260502899 | N | 0.99 | 0.84 | 1.14 | 0.146
C260502918 | H26050729 | 2026-05-13 | LC440R | CGL_GA | 0.0695 | 1.2 | 0.26 | 0.0576 | 0.0068 | 0.0037 | 0.041 | 0 | 0 | 0 | 1.36 | 21.5 | 1195.7 | 886.2 | 642.5 | 167.6 | 4.2 | 183 | 11.6 | 71.5 | 1.2 | 1680 | 796.9 | 141.2 |  | 459.8 | 531 | 0.83 | T | 306 | 495 | 32.5 | 0.618 |  | 없음 |  | 합격 | SL260502900 | HC260502900 | N | 1.23 | 1.08 | 1.51 | 0.184
C260502919 | H26050729 | 2026-05-13 | IF270_IN | CAL | 0.0016 | 0.08 | 0.02 | 0.008 | 0.0064 | 0.0024 | 0.0368 | 0.0597 | 0 | 0 | 1.47 | 31.8 | 1193.1 | 907.1 | 698.7 | 175.4 | 7.69 | 180.5 | 11.4 | 79.2 | 1.6 | 1100 | 829.7 | 225.6 |  |  |  | 0.91 | M | 144 | 300 | 50.8 | 0.48 |  | 없음 |  | 합격 | SL260502901 | HC260502901 | N | 1.97 | 1.76 | 2.47 | 0.234
C260502920 | H26050730 | 2026-05-13 | IF270_IN | CAL | 0.0017 | 0.07 | 0.02 | 0.0106 | 0.0074 | 0.0026 | 0.0322 | 0.0599 | 0 | 0 | 1.38 | 25.1 | 1200.9 | 913 | 713.9 | 166.2 | 3.1 | 158.4 | 11.9 | 74.2 | 0.8 | 1140 | 827.5 | 273.9 |  |  |  | 0.77 | M | 153 | 299 | 46.9 | 0.512 |  | 없음 |  | 합격 | SL260502902 | HC260502902 | N | 1.92 | 1.69 | 2.35 | 0.24
C260502921 | H26050730 | 2026-05-13 | IF340_OUT | CGL_GA | 0.0028 | 0.47 | 0.02 | 0.0441 | 0.0074 | 0.0025 | 0.0314 | 0.0187 | 0.0128 | 0.0007 | 1.45 | 30.7 | 1196.3 | 918.7 | 680.1 | 175.6 | 3.02 | 167 | 10.7 | 76.8 | 0.7 | 1660 | 835.4 | 169.8 |  | 461.5 | 518.7 | 0.8 | T | 222 | 366 | 37.8 | 0.607 |  | 드로스 | 경 | 합격 | SL260502903 | HC260502903 | N | 1.72 | 1.5 | 2.12 | 0.209
C260502922 | H26050730 | 2026-05-13 | LC340 | CAL | 0.0433 | 0.32 | 0.01 | 0.0315 | 0.009 | 0.0033 | 0.0438 | 0 | 0 | 0 | 1.43 | 27.1 | 1199.2 | 889.2 | 682.3 | 189.2 | 2.59 | 181.7 | 11.5 | 69.1 | 0.8 | 1760 | 769.3 | 285.7 | 399 |  |  | 1.19 | B | 229 | 370 | 36.3 | 0.619 |  | 없음 |  | 합격 | SL260502904 | HC260502904 | N | 1.19 | 0.98 | 1.53 | 0.209
C260502923 | H26050730 | 2026-05-13 | IF340_OUT | CGL_GA | 0.0027 | 0.45 | 0.02 | 0.0432 | 0.0069 | 0.0032 | 0.0303 | 0.0223 | 0.0122 | 0.0006 | 1.44 | 23 | 1192.1 | 908.1 | 692.2 | 177.6 | 4.57 | 181.8 | 11.2 | 78.1 | 1 | 1430 | 829.1 | 143.9 |  | 459.8 | 515.9 | 0.95 | M | 201 | 366 | 38.5 | 0.549 |  | 없음 |  | 합격 | SL260502905 | HC260502905 | N | 1.79 | 1.61 | 2.2 | 0.222
C260502924 | H26050731 | 2026-05-13 | LC340 | CAL | 0.0417 | 0.37 | 0.04 | 0.029 | 0.008 | 0.0037 | 0.047 | 0 | 0 | 0 | 1.3 | 28.8 | 1206.4 | 887.3 | 684.3 | 175.1 | 3.28 | 186.8 | 11.7 | 69.5 | 1 | 1720 | 785.1 | 251 | 402.4 |  |  | 1.25 | T | 226 | 380 | 38.1 | 0.595 |  | 없음 |  | 합격 | SL260502906 | HC260502906 | N | 1.29 | 1.17 | 1.6 | 0.21
C260502925 | H26050731 | 2026-05-13 | HSLA590C | CAL | 0.087 | 1.54 | 0.31 | 0.0135 | 0.0044 | 0.0033 | 0.0322 | 0 | 0.0398 | 0 | 1.3 | 26.8 | 1231.4 | 882.8 | 618.6 | 177 | 4.13 | 188.2 | 10.1 | 61.3 | 1.6 | 1380 | 803.2 | 218.8 | 394.9 |  |  | 1.15 | M | 455 | 625 | 26.3 | 0.728 |  | 없음 |  | 합격 | SL260502907 | HC260502907 | N | 1.06 | 0.87 | 1.14 | 0.157
C260502926 | H26050731 | 2026-05-13 | IF270_IN | CAL | 0.0025 | 0.1 | 0 | 0.0143 | 0.0043 | 0.002 | 0.0398 | 0.0571 | 0 | 0 | 1.38 | 24.1 | 1200.7 | 929.6 | 684.2 | 181.9 | 3.2 | 186.7 | 12.3 | 78.2 | 0.7 | 1320 | 830.8 | 270.9 |  |  |  | 0.69 | B | 154 | 301 | 47.4 | 0.512 |  | 없음 |  | 합격 | SL260502908 | HC260502908 | N | 1.81 | 1.65 | 2.33 | 0.239
C260502927 | H26050731 | 2026-05-13 | BH340_OUT | CAL | 0.0025 | 0.39 | 0.03 | 0.0468 | 0.0053 | 0.0026 | 0.0404 | 0 | 0.0107 | 0.0005 | 1.39 | 33.1 | 1181.5 | 917.3 | 642 | 181.2 | 3.42 | 175.7 | 13 | 76.6 | 0.8 | 1440 | 835.4 | 250.5 |  |  |  | 1.01 | M | 232 | 363 | 36.3 | 0.639 | 33 | 없음 |  | 합격 | SL260502909 | HC260502909 | N | 1.57 | 1.43 | 2 | 0.203
C260502928 | H26050732 | 2026-05-13 | IF340_OUT | CGL_GA | 0.0025 | 0.45 | 0.01 | 0.0456 | 0.0049 | 0.0024 | 0.0304 | 0.0215 | 0.0118 | 0.0007 | 1.32 | 28.2 | 1201.2 | 908.8 | 690.8 | 179.4 | 10.84 | 171.7 | 11.9 | 81.6 | 2 | 1390 | 831.1 | 133.1 |  | 462.2 | 520.7 | 0.77 | M | 196 | 372 | 44.7 | 0.527 |  | 없음 |  | 합격 | SL260502910 | HC260502910 | N | 1.86 | 1.62 | 2.35 | 0.22
C260502929 | H26050732 | 2026-05-13 | LC340 | CAL | 0.0371 | 0.31 | 0.02 | 0.0279 | 0.0076 | 0.0037 | 0.0404 | 0 | 0 | 0 | 1.38 | 23.2 | 1195.9 | 877 | 672.2 | 173.5 | 3.28 | 166.3 | 10.3 | 69.5 | 1 | 1320 | 788.1 | 237.3 | 397.7 |  |  | 1.16 | B | 222 | 371 | 38.6 | 0.598 |  | 없음 |  | 합격 | SL260502911 | HC260502911 | N | 1.33 | 1.2 | 1.69 | 0.205
C260502930 | H26050732 | 2026-05-13 | HSLA590C | CAL | 0.0771 | 1.52 | 0.28 | 0.0146 | 0.001 | 0.0041 | 0.0379 | 0 | 0.0345 | 0 | 1.5 | 25 | 1222.9 | 868.1 | 624.7 | 179.5 | 1.78 | 186.3 | 12.4 | 60.7 | 0.7 | 1220 | 799.2 | 287.2 | 405.2 |  |  | 1.08 | M | 458 | 603 | 24.8 | 0.76 |  | 없음 |  | 합격 | SL260502912 | HC260502912 | N | 1.08 | 0.91 | 1.23 | 0.151
C260502931 | H26050732 | 2026-05-13 | BH340_OUT | CGL_GA | 0.0027 | 0.4 | 0.02 | 0.0423 | 0.0062 | 0.0021 | 0.0324 | 0 | 0.0091 | 0.0004 | 1.31 | 26.8 | 1185.5 | 903.9 | 669.4 | 175.6 | 4.4 | 176.8 | 12.8 | 77.3 | 1 | 1480 | 828.1 | 143 |  | 459.5 | 520 | 1.02 | M | 217 | 361 | 37 | 0.601 | 37 | 없음 |  | 합격 | SL260502913 | HC260502913 | N | 1.73 | 1.5 | 2.04 | 0.215
C260502932 | H26050733 | 2026-05-13 | BH340_OUT | CGL_GA | 0.0019 | 0.39 | 0.01 | 0.0362 | 0.0058 | 0.0027 | 0.0333 | 0 | 0.012 | 0.0005 | 1.42 | 23.5 | 1205.8 | 914.6 | 640.5 | 180.3 | 5.38 | 175.9 | 10.2 | 77.7 | 1.2 | 1220 | 832.9 | 139.8 |  | 460.7 | 520.3 | 0.94 | T | 223 | 364 | 37.5 | 0.613 | 38 | 없음 |  | 합격 | SL260502914 | HC260502914 | N | 1.56 | 1.55 | 2.01 | 0.213
C260502933 | H26050733 | 2026-05-13 | IF270_IN | CGL_GA | 0.0016 | 0.12 | 0 | 0.0096 | 0.0051 | 0.0031 | 0.0374 | 0.057 | 0 | 0 | 1.4 | 28.1 | 1201.1 | 915.1 | 693.3 | 191.8 | 3.38 | 177 | 10.7 | 76.3 | 0.8 | 1070 | 833.2 | 138.5 |  | 457.7 | 533 | 0.89 | M | 159 | 291 | 48.3 | 0.546 |  | 없음 |  | 합격 | SL260502915 | HC260502915 | N | 1.94 | 1.7 | 2.38 | 0.237
C260502934 | H26050733 | 2026-05-13 | IF270_IN | CAL | 0.0021 | 0.08 | 0.01 | 0.0057 | 0.0043 | 0.0029 | 0.0378 | 0.0655 | 0 | 0 | 1.39 | 34.2 | 1194.3 | 929.1 | 718.6 | 172.6 | 7.13 | 178 | 13 | 80.4 | 1.4 | 1540 | 823.2 | 224.2 |  |  |  | 0.74 | M | 152 | 304 | 49.6 | 0.5 |  | 없음 |  | 합격 | SL260502916 | HC260502916 | N | 2.14 | 1.88 | 2.59 | 0.238
C260502935 | H26050733 | 2026-05-13 | HSLA590C | CGL_GA | 0.0771 | 1.5 | 0.3 | 0.0097 | 0.0056 | 0.0038 | 0.0554 | 0 | 0.0351 | 0 | 1.5 | 28.1 | 1233 | 876.6 | 562 | 193.3 | 3.91 | 172.1 | 11.2 | 64.2 | 1.4 | 1680 | 786.5 | 109.7 |  | 461 | 527.8 | 0.92 | T | 507 | 642 | 24.8 | 0.79 |  | 없음 |  | 합격 | SL260502917 | HC260502917 | N | 1.08 | 0.92 | 1.29 | 0.15
C260502936 | H26050734 | 2026-05-13 | HSLA590C | CAL | 0.0791 | 1.5 | 0.3 | 0.0124 | 0.004 | 0.0038 | 0.0406 | 0 | 0.0332 | 0 | 1.47 | 26.6 | 1217.5 | 878.3 | 625.1 | 176.1 | 2.02 | 185.1 | 13 | 60.3 | 0.8 | 1220 | 803 | 272.6 | 404.5 |  |  | 0.95 | M | 429 | 606 | 23.2 | 0.708 |  | 없음 |  | YS미달 | SL260502918 | HC260502918 | N | 0.98 | 0.9 | 1.18 | 0.148
C260502937 | H26050734 | 2026-05-13 | IF340_OUT | CGL_GA | 0.0024 | 0.43 | 0.02 | 0.046 | 0.0067 | 0.0019 | 0.0386 | 0.0195 | 0.0102 | 0.0006 | 1.33 | 29.3 | 1195.6 | 909.3 | 675.3 | 179 | 7.19 | 180.4 | 15 | 83.3 | 1.2 | 1850 | 829.5 | 141.6 |  | 459.1 | 523.4 | 0.81 | M | 208 | 372 | 40.6 | 0.559 |  | 없음 |  | 합격 | SL260502919 | HC260502919 | N | 1.84 | 1.53 | 2.19 | 0.215
C260502938 | H26050734 | 2026-05-14 | BH340_OUT | CGL_GA | 0.002 | 0.4 | 0.02 | 0.0403 | 0.0053 | 0.002 | 0.0406 | 0 | 0.0084 | 0.0006 | 1.48 | 19.7 | 1200.5 | 918.8 | 637.5 | 170.8 | 3.06 | 182 | 10.7 | 77.1 | 0.7 | 1850 | 818.8 | 152.2 |  | 463.1 | 512.7 | 0.86 | M | 220 | 370 | 35.7 | 0.595 | 35 | 없음 |  | 합격 | SL260502920 | HC260502920 | N | 1.58 | 1.36 | 1.88 | 0.209
C260502939 | H26050734 | 2026-05-14 | BH340_OUT | CGL_GA | 0.0031 | 0.4 | 0.02 | 0.0386 | 0.0053 | 0.0023 | 0.0466 | 0 | 0.0097 | 0.0005 | 1.41 | 24.6 | 1208.9 | 882.1 | 642.8 | 170.2 | 2.33 | 176.3 | 11.8 | 72.1 | 0.65 | 1010 | 837.6 | 171.7 |  | 459.2 | 519 | 0.8 | B | 219 | 367 | 36.4 | 0.597 | 45 | 없음 |  | 합격 | SL260502921 | HC260502921 | N | 1.5 | 1.38 | 1.98 | 0.218
C260502940 | H26050735 | 2026-05-14 | IF340_OUT | CGL_GA | 0.0032 | 0.44 | 0.02 | 0.0412 | 0.0054 | 0.0023 | 0.0364 | 0.0188 | 0.0102 | 0.0004 | 1.56 | 24.9 | 1193.6 | 903.3 | 691.5 | 172.7 | 4.98 | 176.8 | 11.8 | 79.9 | 1 | 1650 | 827.8 | 139.2 |  | 464.8 | 513.6 | 0.81 | M | 197 | 360 | 40.6 | 0.547 |  | 없음 |  | 합격 | SL260502922 | HC260502922 | N | 1.71 | 1.65 | 2.16 | 0.216
C260502941 | H26050735 | 2026-05-14 | LC340 | CAL | 0.0388 | 0.35 | 0.02 | 0.0246 | 0.0077 | 0.0027 | 0.0398 | 0 | 0 | 0 | 1.34 | 26.1 | 1197.7 | 889.2 | 654.4 | 175 | 4.74 | 200.9 | 11 | 74.7 | 1.2 | 1520 | 781.8 | 249.2 | 403.5 |  |  | 1.18 | M | 211 | 361 | 37.7 | 0.584 |  | 없음 |  | 합격 | SL260502923 | HC260502923 | N | 1.48 | 1.25 | 1.67 | 0.206
C260502942 | H26050735 | 2026-05-14 | IF270_IN | CGL_GA | 0.0017 | 0.1 | 0 | 0.0166 | 0.0055 | 0.0027 | 0.0356 | 0.06 | 0 | 0 | 1.44 | 32.1 | 1200 | 925.7 | 703.9 | 169 | 5.28 | 187.4 | 12 | 81.1 | 1 | 1560 | 821.9 | 151.3 |  | 458.1 | 527.1 | 0.84 | M | 152 | 305 | 48.9 | 0.498 |  | 없음 |  | 합격 | SL260502924 | HC260502924 | N | 1.85 | 1.72 | 2.38 | 0.234
C260502943 | H26050735 | 2026-05-14 | BH340_OUT | CGL_GA | 0.0023 | 0.36 | 0.04 | 0.0415 | 0.0068 | 0.0032 | 0.0356 | 0 | 0.0065 | 0.0006 | 1.38 | 20.7 | 1215 | 901.1 | 642.5 | 186.1 | 3.4 | 192.6 | 12.6 | 76.5 | 0.8 | 1000 | 834.3 | 174.5 |  | 464.3 | 517.1 | 0.92 | M | 219 | 372 | 35.5 | 0.589 | 42 | 없음 |  | 합격 | SL260502925 | HC260502925 | N | 1.67 | 1.51 | 2.15 | 0.207
C260502944 | H26050736 | 2026-05-14 | IF340_OUT | CGL_GA | 0.0033 | 0.46 | 0.02 | 0.0431 | 0.0071 | 0.0027 | 0.0428 | 0.0208 | 0.0131 | 0.0006 | 1.23 | 25.8 | 1192.5 | 899.1 | 681.6 | 187.3 | 4.32 | 178.1 | 11.4 | 76.8 | 1 | 1470 | 831.8 | 158.7 |  | 465.1 | 516.6 | 0.78 | M | 209 | 372 | 40.6 | 0.562 |  | 없음 |  | 합격 | SL260502926 | HC260502926 | N | 1.62 | 1.53 | 2.13 | 0.22
C260502945 | H26050736 | 2026-05-14 | HSLA590C | CAL | 0.082 | 1.48 | 0.31 | 0.0174 | 0.0053 | 0.0037 | 0.0424 | 0 | 0.0347 | 0 | 1.27 | 25.5 | 1222.5 | 883.4 | 620.3 | 180.7 | 1.95 | 162.2 | 12.9 | 59 | 0.8 | 1830 | 796.6 | 284.9 | 399.8 |  |  | 1.01 | M | 465 | 635 | 23.1 | 0.732 |  | 없음 |  | 합격 | SL260502927 | HC260502927 | N | 0.92 | 0.91 | 1.21 | 0.143
C260502946 | H26050736 | 2026-05-14 | IF340_OUT | CGL_GA | 0.0025 | 0.44 | 0.02 | 0.0396 | 0.007 | 0.0022 | 0.0324 | 0.0188 | 0.0127 | 0.0006 | 1.45 | 30.1 | 1191.8 | 903.5 | 677.3 | 185.7 | 3.55 | 192 | 12.3 | 77.5 | 0.8 | 1370 | 826.5 | 156.2 |  | 462.4 | 529 | 0.66 | M | 210 | 374 | 39.3 | 0.561 |  | 없음 |  | 합격 | SL260502928 | HC260502928 | N | 1.69 | 1.49 | 2.09 | 0.225
C260502947 | H26050736 | 2026-05-14 | LC340 | CAL | 0.037 | 0.36 | 0.02 | 0.0267 | 0.0076 | 0.0039 | 0.0404 | 0 | 0 | 0 | 1.4 | 32.1 | 1207.8 | 886.9 | 686.1 | 178 | 3.21 | 181.9 | 10.9 | 68.9 | 1 | 1210 | 778 | 225.9 | 405.6 |  |  | 1.31 | M | 215 | 363 | 38.9 | 0.592 |  | 없음 |  | 합격 | SL260502929 | HC260502929 | N | 1.26 | 1.17 | 1.66 | 0.207
C260502948 | H26050737 | 2026-05-14 | IF340_OUT | CGL_GA | 0.0027 | 0.45 | 0.02 | 0.0471 | 0.0061 | 0.003 | 0.0424 | 0.0257 | 0.0161 | 0.0005 | 1.49 | 28.8 | 1180.9 | 914.1 | 672.9 | 180 | 4.2 | 171.1 | 13.1 | 76.2 | 1 | 1050 | 831.6 | 176.9 |  | 462.7 | 526.6 | 0.72 | T | 219 | 371 | 37.2 | 0.59 |  | 없음 |  | 합격 | SL260502930 | HC260502930 | N | 1.61 | 1.46 | 2.1 | 0.217
C260502949 | H26050737 | 2026-05-14 | IF270_IN | CGL_GA | 0.0016 | 0.1 | 0.01 | 0.0108 | 0.0068 | 0.0026 | 0.0451 | 0.0529 | 0 | 0 | 1.19 | 27 | 1212.8 | 918.8 | 695.8 | 164.8 | 3.2 | 178.3 | 12.7 | 79.7 | 0.65 | 1260 | 817.4 | 156.1 |  | 460.1 | 519.9 | 0.7 | M | 165 | 304 | 48 | 0.543 |  | 없음 |  | 합격 | SL260502931 | HC260502931 | N | 1.96 | 1.78 | 2.47 | 0.243
C260502950 | H26050737 | 2026-05-14 | HSLA590C | CAL | 0.0826 | 1.48 | 0.28 | 0.0261 | 0.0041 | 0.0044 | 0.0396 | 0 | 0.0376 | 0 | 1.46 | 26.9 | 1239.7 | 889.5 | 620.1 | 179.9 | 1.85 | 189.9 | 13.1 | 62.2 | 0.7 | 1330 | 806 | 232.7 | 395.8 |  |  | 0.98 | M | 487 | 628 | 21.8 | 0.775 |  | 없음 |  | 합격 | SL260502932 | HC260502932 | N | 0.98 | 0.84 | 1.07 | 0.143
C260502951 | H26050737 | 2026-05-14 | LC340 | CAL | 0.0396 | 0.31 | 0 | 0.0407 | 0.0076 | 0.004 | 0.0445 | 0 | 0 | 0 | 1.37 | 34.1 | 1191.1 | 889.4 | 686.1 | 180.3 | 2.28 | 191 | 11.5 | 71.5 | 0.65 | 1090 | 785.6 | 288.8 | 408.8 |  |  | 1.26 | M | 233 | 369 | 38.3 | 0.631 |  | 없음 |  | 합격 | SL260502933 | HC260502933 | N | 1.39 | 1.2 | 1.59 | 0.206
C260502952 | H26050738 | 2026-05-14 | IF340_OUT | CGL_GA | 0.0021 | 0.39 | 0 | 0.0463 | 0.0037 | 0.0022 | 0.0406 | 0.0125 | 0.0115 | 0.0006 | 1.28 | 29 | 1198.1 | 914.9 | 679.5 | 176.1 | 5.2 | 187.2 | 12.8 | 80.8 | 1 | 1400 | 826.1 | 146.1 |  | 461.4 | 521.5 | 0.85 | T | 204 | 374 | 37.9 | 0.545 |  | 없음 |  | 합격 | SL260502934 | HC260502934 | N | 1.79 | 1.76 | 2.23 | 0.21
C260502953 | H26050738 | 2026-05-14 | IF270_IN | CGL_GA | 0.0014 | 0.08 | 0.01 | 0.0089 | 0.0048 | 0.0025 | 0.0313 | 0.0618 | 0 | 0 | 1.52 | 32.7 | 1190.7 | 915 | 684.6 | 189 | 5.32 | 174.7 | 10.2 | 81.2 | 1 | 1720 | 821.8 | 181.6 |  | 462.6 | 519.2 | 0.87 | M | 169 | 289 | 48 | 0.585 |  | 없음 |  | 합격 | SL260502935 | HC260502935 | N | 1.92 | 1.88 | 2.61 | 0.24
C260502954 | H26050738 | 2026-05-14 | IF340_OUT | CGL_GA | 0.0022 | 0.46 | 0.01 | 0.0394 | 0.0067 | 0.003 | 0.035 | 0.0197 | 0.0127 | 0.0007 | 1.47 | 29.3 | 1206.9 | 916.6 | 669.3 | 184.3 | 3.94 | 180.7 | 11.8 | 79.7 | 0.8 | 1410 | 836.9 | 164.8 |  | 460.8 | 522 | 0.83 | M | 204 | 364 | 39.1 | 0.56 |  | 없음 |  | 합격 | SL260502936 | HC260502936 | N | 1.76 | 1.63 | 2.22 | 0.214
C260502955 | H26050738 | 2026-05-15 | IF270_IN | CGL_GA | 0.002 | 0.06 | 0.01 | 0.0081 | 0.0061 | 0.0022 | 0.0309 | 0.0587 | 0 | 0 | 1.41 | 30.7 | 1192.6 | 921.1 | 704.1 | 176.1 | 3.67 | 192.7 | 9.8 | 78.2 | 0.8 | 1500 | 818 | 161.5 |  | 460.7 | 521.7 | 0.78 | M | 149 | 293 | 47.8 | 0.509 |  | 없음 |  | 합격 | SL260502937 | HC260502937 | N | 1.93 | 1.74 | 2.37 | 0.241
C260502956 | H26050739 | 2026-05-15 | IF340_OUT | CGL_GA | 0.0031 | 0.47 | 0.02 | 0.0448 | 0.0054 | 0.0025 | 0.0302 | 0.0241 | 0.0102 | 0.0005 | 1.64 | 27.4 | 1191.3 | 916.1 | 666.6 | 174.4 | 5.01 | 188.7 | 13.4 | 80 | 1 | 1730 | 828.3 | 128 |  | 457.9 | 528.2 | 0.71 | T | 206 | 375 | 39.1 | 0.549 |  | 없음 |  | 합격 | SL260502938 | HC260502938 | N | 1.64 | 1.51 | 2.23 | 0.216
C260502957 | H26050739 | 2026-05-15 | LC340 | CAL | 0.0417 | 0.37 | 0.03 | 0.0419 | 0.0088 | 0.0041 | 0.0403 | 0 | 0 | 0 | 1.56 | 24.9 | 1210.2 | 889.2 | 689.9 | 184.5 | 2.33 | 192.2 | 11.2 | 69.9 | 0.7 | 1260 | 769.4 | 241.7 | 414.6 |  |  | 1.22 | T | 228 | 383 | 34.3 | 0.595 |  | 없음 |  | 합격 | SL260502939 | HC260502939 | N | 1.3 | 1.15 | 1.6 | 0.197
C260502958 | H26050739 | 2026-05-15 | HSLA590C | CAL | 0.0813 | 1.48 | 0.3 | 0.0078 | 0.0021 | 0.0035 | 0.0358 | 0 | 0.0378 | 0 | 1.6 | 32.6 | 1198.3 | 894.2 | 625.3 | 167.5 | 1.91 | 173.6 | 11.7 | 58.1 | 0.8 | 1770 | 803.7 | 270.7 | 394.9 |  |  | 0.84 | B | 475 | 619 | 23.6 | 0.767 |  | 없음 |  | 합격 | SL260502940 | HC260502940 | N | 0.96 | 0.81 | 1.15 | 0.166
C260502959 | H26050739 | 2026-05-15 | IF340_OUT | CGL_GA | 0.0022 | 0.45 | 0.02 | 0.0484 | 0.0063 | 0.0029 | 0.0339 | 0.0249 | 0.0111 | 0.0005 | 1.51 | 25.5 | 1189.1 | 901.1 | 675 | 177.9 | 3.19 | 191.4 | 12.8 | 78.1 | 0.7 | 1420 | 824.5 | 150.7 |  | 458.7 | 507.1 | 0.81 | M | 227 | 378 | 36.7 | 0.601 |  | 없음 |  | 합격 | SL260502941 | HC260502941 | N | 1.71 | 1.56 | 2.24 | 0.207
C260502960 | H26050740 | 2026-05-15 | IF340_OUT | CGL_GA | 0.0029 | 0.44 | 0.03 | 0.0445 | 0.0065 | 0.0017 | 0.0322 | 0.0205 | 0.0115 | 0.0007 | 1.43 | 30.5 | 1202.2 | 910.2 | 689.2 | 194.3 | 3.66 | 196.2 | 12.8 | 78.1 | 0.8 | 1160 | 825.1 | 154.1 |  | 462.3 | 516.4 | 0.82 | M | 225 | 370 | 37.2 | 0.608 |  | 없음 |  | 합격 | SL260502942 | HC260502942 | N | 1.78 | 1.56 | 2.12 | 0.214
C260502961 | H26050740 | 2026-05-15 | IF270_IN | CGL_GA | 0.0023 | 0.05 | 0.02 | 0.0157 | 0.004 | 0.0024 | 0.0268 | 0.0536 | 0 | 0 | 1.46 | 35.2 | 1199.8 | 932.5 | 693.4 | 168.4 | 4.18 | 193 | 10.8 | 80.9 | 0.8 | 1480 | 811.9 | 174.5 |  | 458.9 | 524.7 | 0.73 | M | 169 | 303 | 48.1 | 0.558 |  | 없음 |  | 합격 | SL260502943 | HC260502943 | N | 2.02 | 1.73 | 2.42 | 0.238
C260502962 | H26050740 | 2026-05-15 | LC340 | CAL | 0.0433 | 0.39 | 0.02 | 0.0352 | 0.0084 | 0.0037 | 0.0357 | 0 | 0 | 0 | 1.45 | 27 | 1218.6 | 890 | 678.2 | 190.2 | 2.42 | 169.3 | 10.2 | 66.9 | 0.8 | 1600 | 779.4 | 281.1 | 395.4 |  |  | 1.4 | M | 235 | 373 | 35.1 | 0.63 |  | 없음 |  | 합격 | SL260502944 | HC260502944 | Y | 1.27 | 0.98 | 1.55 | 0.197
C260502963 | H26050740 | 2026-05-15 | HSLA590C | CAL | 0.0817 | 1.49 | 0.3 | 0.0217 | 0.0051 | 0.0044 | 0.0353 | 0 | 0.036 | 0 | 1.47 | 31.5 | 1216 | 882.7 | 629.6 | 189 | 1.91 | 184.4 | 13.2 | 58.1 | 0.8 | 1480 | 797.8 | 272 | 383.6 |  |  | 0.83 | M | 441 | 611 | 22.6 | 0.722 |  | 없음 |  | 합격 | SL260502945 | HC260502945 | N | 1.01 | 0.85 | 1.11 | 0.153
C260502964 | H26050741 | 2026-05-15 | IF270_IN | CGL_GA | 0.0023 | 0.06 | 0.02 | 0.0083 | 0.0054 | 0.0028 | 0.0354 | 0.0651 | 0 | 0 | 1.46 | 34.2 | 1195.8 | 929.8 | 677.8 | 179.3 | 7.13 | 191.5 | 12.3 | 80.4 | 1.4 | 1110 | 815.6 | 129.4 |  | 460.6 | 516.1 | 0.9 | B | 160 | 298 | 47.9 | 0.537 |  | 없음 |  | 합격 | SL260502946 | HC260502946 | N | 2.03 | 1.71 | 2.4 | 0.24
C260502965 | H26050741 | 2026-05-15 | IF270_IN | CAL | 0.0017 | 0.11 | 0.01 | 0.0135 | 0.0079 | 0.0026 | 0.0445 | 0.0595 | 0 | 0 | 1.42 | 27.6 | 1190 | 931.7 | 701.6 | 176.6 | 4.93 | 178.2 | 13 | 79.7 | 1 | 1280 | 839.3 | 242.3 |  |  |  | 0.85 | B | 133 | 295 | 47.9 | 0.451 |  | 없음 |  | 합격 | SL260502947 | HC260502947 | N | 2.04 | 1.85 | 2.57 | 0.244
C260502966 | H26050741 | 2026-05-15 | HSLA590C | CAL | 0.0785 | 1.48 | 0.32 | 0.016 | 0.0041 | 0.0037 | 0.0452 | 0 | 0.0356 | 0 | 1.33 | 26.6 | 1237.6 | 865.9 | 624.8 | 186.7 | 1.81 | 164.4 | 12.9 | 55.8 | 0.8 | 1150 | 802.4 | 263.1 | 402.2 |  |  | 1.05 | M | 449 | 621 | 23.7 | 0.723 |  | 없음 |  | 합격 | SL260502948 | HC260502948 | N | 1 | 0.8 | 1.11 | 0.153
C260502967 | H26050741 | 2026-05-15 | IF270_IN | CAL | 0.0015 | 0.13 | 0.01 | 0.0146 | 0.0047 | 0.0026 | 0.0291 | 0.0653 | 0 | 0 | 1.62 | 33 | 1188.8 | 910.7 | 699 | 181.1 | 3.26 | 177.3 | 11.2 | 80 | 0.65 | 1600 | 834.1 | 243.9 |  |  |  | 0.81 | B | 157 | 306 | 47.5 | 0.513 |  | 없음 |  | 합격 | SL260502949 | HC260502949 | N | 2.03 | 1.83 | 2.57 | 0.23
C260502968 | H26050742 | 2026-05-15 | IF270_IN | CAL | 0.0023 | 0.12 | 0.01 | 0.0169 | 0.0053 | 0.0023 | 0.0329 | 0.0634 | 0 | 0 | 1.43 | 20.3 | 1196.7 | 915.2 | 716.9 | 173.5 | 4.06 | 202.6 | 11.2 | 80.3 | 0.8 | 1630 | 835.6 | 264 |  |  |  | 0.8 | T | 155 | 295 | 48.9 | 0.525 |  | 없음 |  | 합격 | SL260502950 | HC260502950 | N | 2.08 | 1.88 | 2.59 | 0.241
C260502969 | H26050742 | 2026-05-15 | BH340_OUT | CGL_GA | 0.0022 | 0.38 | 0.03 | 0.0432 | 0.007 | 0.0029 | 0.039 | 0 | 0.0048 | 0.0004 | 1.38 | 28.5 | 1189.8 | 898.9 | 639.5 | 173.9 | 3.29 | 194.6 | 12.6 | 75.7 | 0.8 | 1240 | 828.1 | 167.6 |  | 459.7 | 516.5 | 1 | M | 224 | 370 | 35 | 0.605 | 41 | 없음 |  | 합격 | SL260502951 | HC260502951 | N | 1.6 | 1.45 | 1.98 | 0.217
C260502970 | H26050742 | 2026-05-15 | IF270_IN | CGL_GA | 0.0029 | 0.13 | 0 | 0.0052 | 0.0073 | 0.0025 | 0.0315 | 0.0649 | 0 | 0 | 1.38 | 27.6 | 1193.6 | 903.7 | 690.8 | 174.9 | 4.11 | 190.9 | 11.2 | 80.5 | 0.8 | 1540 | 808.8 | 155.1 |  | 456.2 | 519.8 | 0.87 | B | 159 | 302 | 46.7 | 0.526 |  | 없음 |  | 합격 | SL260502952 | HC260502952 | N | 1.92 | 1.82 | 2.52 | 0.229
C260502971 | H26050742 | 2026-05-15 | IF270_IN | CGL_GA | 0.0012 | 0.09 | 0.02 | 0.0117 | 0.0052 | 0.0021 | 0.0349 | 0.0615 | 0 | 0 | 1.34 | 27.2 | 1180.7 | 926.5 | 691.4 | 185.1 | 3.41 | 199.7 | 11.3 | 79.5 | 0.7 | 1030 | 830 | 171.2 |  | 460.4 | 518.6 | 0.81 | M | 159 | 301 | 48.5 | 0.528 |  | 없음 |  | 합격 | SL260502953 | HC260502953 | N | 2.03 | 1.74 | 2.53 | 0.239
C260502972 | H26050743 | 2026-05-15 | HSLA590C | CAL | 0.0751 | 1.49 | 0.29 | 0.0127 | 0.004 | 0.0046 | 0.0424 | 0 | 0.0331 | 0 | 1.38 | 32.6 | 1224.2 | 881.1 | 621.3 | 178.2 | 2.26 | 174.4 | 11.5 | 64.6 | 0.8 | 1680 | 804.4 | 305.5 | 393.2 |  |  | 0.91 | B | 467 | 617 | 23.8 | 0.757 |  | 없음 |  | 합격 | SL260502954 | HC260502954 | N | 1.07 | 0.89 | 1.29 | 0.16
C260502973 | H26050743 | 2026-05-15 | LC440R | CAL | 0.0661 | 1.19 | 0.23 | 0.0585 | 0.0057 | 0.0039 | 0.0461 | 0 | 0 | 0 | 1.39 | 34 | 1209.6 | 869.4 | 671.3 | 186.5 | 3.18 | 159.2 | 11.6 | 68.5 | 1 | 1800 | 788.1 | 245.4 | 401.3 |  |  | 1 | B | 303 | 485 | 32.5 | 0.625 |  | 없음 |  | 합격 | SL260502955 | HC260502955 | N | 1.16 | 1.12 | 1.33 | 0.187
C260502974 | H26050743 | 2026-05-15 | HSLA590C | CGL_GA | 0.0786 | 1.54 | 0.31 | 0.0165 | 0.0049 | 0.0039 | 0.0453 | 0 | 0.0321 | 0 | 1.41 | 26.8 | 1254.9 | 871.4 | 584.9 | 190.1 | 2.44 | 174.8 | 13.7 | 59 | 1 | 1320 | 778.7 | 154.2 |  | 453.7 | 525.7 | 0.97 | M | 483 | 645 | 23.8 | 0.749 |  | 없음 |  | 합격 | SL260502956 | HC260502956 | N | 0.95 | 0.76 | 1.12 | 0.156
C260502975 | H26050743 | 2026-05-15 | LC340 | CAL | 0.0352 | 0.38 | 0.04 | 0.0254 | 0.0085 | 0.0032 | 0.0386 | 0 | 0 | 0 | 1.56 | 26.5 | 1214.7 | 904.2 | 676.9 | 182.3 | 4.19 | 179.2 | 12.4 | 71.3 | 1.2 | 1530 | 775.9 | 224.2 | 397.2 |  |  | 1.21 | M | 222 | 366 | 37.4 | 0.607 |  | 없음 |  | 합격 | SL260502957 | HC260502957 | N | 1.41 | 1.25 | 1.64 | 0.201
C260502976 | H26050744 | 2026-05-15 | IF270_IN | CAL | 0.0022 | 0.08 | 0.02 | 0.0089 | 0.0058 | 0.0025 | 0.0324 | 0.0567 | 0 | 0 | 1.44 | 31.7 | 1186.8 | 922.1 | 702.5 | 177.3 | 4.16 | 195.8 | 12.6 | 84.4 | 0.65 | 1570 | 837.2 | 292.8 |  |  |  | 0.75 | M | 135 | 288 | 48.3 | 0.469 |  | 없음 |  | 합격 | SL260502958 | HC260502958 | N | 2.09 | 1.95 | 2.64 | 0.246
C260502977 | H26050744 | 2026-05-15 | BH340_OUT | CGL_GA | 0.0022 | 0.42 | 0.02 | 0.0375 | 0.0054 | 0.002 | 0.0366 | 0 | 0.0072 | 0.0005 | 1.43 | 29.4 | 1188.2 | 900.8 | 649.3 | 185.2 | 3.37 | 181.5 | 11.9 | 76.3 | 0.8 | 1050 | 832.3 | 145.8 |  | 464.5 | 518.2 | 1.13 | M | 224 | 364 | 37.6 | 0.615 | 37 | 없음 |  | 합격 | SL260502959 | HC260502959 | Y | 1.67 | 1.52 | 2.2 | 0.206
C260502978 | H26050744 | 2026-05-15 | LC440R | CAL | 0.0697 | 1.23 | 0.25 | 0.0596 | 0.0063 | 0.0035 | 0.0498 | 0 | 0 | 0 | 1.36 | 33.1 | 1192.6 | 877.6 | 650.3 | 186.8 | 2.36 | 181.5 | 12.6 | 66.1 | 0.8 | 1030 | 807.1 | 249 | 391.6 |  |  | 0.96 | M | 311 | 500 | 30.4 | 0.622 |  | 없음 |  | 합격 | SL260502960 | HC260502960 | N | 1.11 | 0.98 | 1.31 | 0.182
C260502979 | H26050744 | 2026-05-15 | BH340_OUT | CAL | 0.0025 | 0.4 | 0.02 | 0.0407 | 0.0052 | 0.0017 | 0.0305 | 0 | 0.0102 | 0.0002 | 1.49 | 25.7 | 1208.5 | 901.8 | 624.9 | 173.1 | 3.73 | 184.5 | 12 | 73.2 | 1 | 1760 | 836.3 | 251.8 |  |  |  | 1.01 | M | 228 | 371 | 35.5 | 0.615 | 42 | 없음 |  | 합격 | SL260502961 | HC260502961 | Y | 1.52 | 1.31 | 1.85 | 0.205
C260502980 | H26050745 | 2026-05-15 | HSLA590C | CGL_GA | 0.0804 | 1.56 | 0.27 | 0.0098 | 0.0051 | 0.0034 | 0.0445 | 0 | 0.0356 | 0 | 1.3 | 32 | 1241.9 | 880.3 | 579 | 190.4 | 1.52 | 187 | 11.9 | 57.1 | 0.65 | 1790 | 789.8 | 198.8 |  | 455.3 | 524.3 | 0.99 | M | 497 | 635 | 22.6 | 0.783 |  | 없음 |  | 합격 | SL260502962 | HC260502962 | N | 1.07 | 0.9 | 1.21 | 0.155
C260502981 | H26050745 | 2026-05-15 | LC340 | CAL | 0.0432 | 0.37 | 0.01 | 0.0325 | 0.0088 | 0.0037 | 0.0432 | 0 | 0 | 0 | 1.41 | 23.4 | 1196 | 886.3 | 680.3 | 176.8 | 2.32 | 183.4 | 12.4 | 69.9 | 0.7 | 1670 | 793 | 285.8 | 396.8 |  |  | 1.12 | M | 228 | 359 | 36.9 | 0.635 |  | 없음 |  | 합격 | SL260502963 | HC260502963 | N | 1.31 | 1.19 | 1.69 | 0.205
C260502982 | H26050745 | 2026-05-15 | IF340_OUT | CGL_GA | 0.0024 | 0.43 | 0.03 | 0.0454 | 0.0044 | 0.0026 | 0.0407 | 0.0137 | 0.0134 | 0.0005 | 1.38 | 26.1 | 1211.1 | 918 | 666.5 | 164.1 | 3.01 | 172.3 | 12.9 | 73.4 | 0.8 | 1230 | 833.6 | 133.2 |  | 460.6 | 514.3 | 0.75 | B | 228 | 379 | 37.9 | 0.602 |  | 없음 |  | 합격 | SL260502964 | HC260502964 | Y | 1.69 | 1.49 | 2.2 | 0.213
C260502983 | H26050745 | 2026-05-15 | IF270_IN | CGL_GA | 0.002 | 0.09 | 0 | 0.0127 | 0.006 | 0.0021 | 0.0355 | 0.0555 | 0 | 0 | 1.41 | 30.2 | 1208.1 | 923.4 | 689.2 | 175.5 | 5.95 | 188.1 | 13.5 | 79.8 | 1.2 | 1440 | 819.5 | 136.5 |  | 465.7 | 531.8 | 0.8 | T | 156 | 297 | 47.8 | 0.525 |  | 없음 |  | 합격 | SL260502965 | HC260502965 | N | 1.81 | 1.7 | 2.44 | 0.234
C260502984 | H26050746 | 2026-05-15 | HSLA590C | CGL_GA | 0.0818 | 1.5 | 0.31 | 0.0124 | 0.0051 | 0.0043 | 0.0423 | 0 | 0.0348 | 0 | 1.35 | 20.9 | 1212.4 | 866.6 | 592.2 | 174.7 | 2.39 | 175.3 | 12.6 | 58.1 | 1 | 1530 | 788 | 145.1 |  | 459.9 | 511.6 | 1.02 | M | 482 | 621 | 23.1 | 0.776 |  | 스케일 | 경 | 합격 | SL260502966 | HC260502966 | N | 0.95 | 0.87 | 1.19 | 0.155
C260502985 | H26050746 | 2026-05-15 | BH340_OUT | CGL_GA | 0.0025 | 0.38 | 0.01 | 0.043 | 0.0062 | 0.0028 | 0.0363 | 0 | 0.0077 | 0.0006 | 1.26 | 24.8 | 1196.2 | 910.4 | 647 | 181.7 | 3.1 | 177.4 | 12.2 | 79 | 0.65 | 1210 | 830.1 | 175.5 |  | 463.6 | 513.1 | 0.94 | M | 227 | 358 | 37.7 | 0.634 | 46 | 없음 |  | 합격 | SL260502967 | HC260502967 | N | 1.63 | 1.49 | 1.94 | 0.208
C260502986 | H26050746 | 2026-05-16 | BH340_OUT | CGL_GA | 0.0018 | 0.41 | 0.01 | 0.0426 | 0.0056 | 0.003 | 0.0363 | 0 | 0.0066 | 0.0004 | 1.38 | 28.2 | 1193.6 | 899.7 | 647.7 | 192.3 | 2.95 | 187.6 | 11.1 | 76.3 | 0.7 | 1490 | 828.5 | 164.5 |  | 458.8 | 512.6 | 1.05 | M | 242 | 372 | 33.1 | 0.651 | 34 | 없음 |  | EL미달 | SL260502968 | HC260502968 | N | 1.73 | 1.46 | 2.1 | 0.206
C260502987 | H26050746 | 2026-05-16 | LC340 | CAL | 0.0371 | 0.33 | 0.04 | 0.0288 | 0.0091 | 0.0036 | 0.0422 | 0 | 0 | 0 | 1.38 | 30.9 | 1193.8 | 886.4 | 674.8 | 171.6 | 4.56 | 170.4 | 13.9 | 69.3 | 1.4 | 1300 | 777.7 | 235.9 | 400 |  |  | 1.29 | M | 211 | 368 | 39.5 | 0.573 |  | 없음 |  | 합격 | SL260502969 | HC260502969 | N | 1.34 | 1.12 | 1.62 | 0.199
C260502988 | H26050747 | 2026-05-16 | HSLA590C | CGL_GA | 0.0798 | 1.49 | 0.3 | 0.0119 | 0.0045 | 0.0051 | 0.0353 | 0 | 0.0356 | 0 | 1.4 | 23.5 | 1237.8 | 876.5 | 573.1 | 190.9 | 5.31 | 186.5 | 12.1 | 62.3 | 2 | 1100 | 793.8 | 131.4 |  | 459.5 | 517.8 | 1.07 | M | 509 | 650 | 26 | 0.783 |  | 없음 |  | 합격 | SL260502970 | HC260502970 | N | 1.06 | 0.97 | 1.28 | 0.145
C260502989 | H26050747 | 2026-05-16 | HSLA590C | CGL_GA | 0.0755 | 1.47 | 0.3 | 0.0111 | 0.0046 | 0.0034 | 0.0379 | 0 | 0.034 | 0 | 1.48 | 27.8 | 1216.6 | 882.4 | 570.7 | 170.5 | 4.1 | 174.3 | 12.2 | 61 | 1.6 | 1810 | 798.4 | 132.7 |  | 458.9 | 512.1 | 1.07 | B | 490 | 638 | 23 | 0.768 |  | 스케일 | 중 | 표면결함 | SL260502971 | HC260502971 | N | 1.03 | 0.9 | 1.2 | 0.151
C260502990 | H26050747 | 2026-05-16 | HSLA590C | CAL | 0.0797 | 1.53 | 0.29 | 0.0172 | 0.0058 | 0.004 | 0.0383 | 0 | 0.0339 | 0 | 1.35 | 28.1 | 1246.5 | 883.5 | 621.1 | 181.2 | 2.87 | 198.1 | 11.1 | 58.1 | 1.2 | 1230 | 792 | 212.2 | 393.8 |  |  | 0.77 | T | 467 | 643 | 26 | 0.726 |  | 없음 |  | 합격 | SL260502972 | HC260502972 | N | 0.93 | 0.84 | 1.08 | 0.152
C260502991 | H26050747 | 2026-05-16 | IF270_IN | CGL_GA | 0.0016 | 0.12 | 0.01 | 0.0095 | 0.0069 | 0.003 | 0.0299 | 0.0557 | 0 | 0 | 1.37 | 34.2 | 1192.3 | 927.7 | 690.3 | 178.8 | 4.06 | 169.3 | 11.5 | 80.3 | 0.8 | 1360 | 813.6 | 164.1 |  | 456.9 | 520.6 | 0.83 | T | 160 | 303 | 45.2 | 0.528 |  | 없음 |  | 합격 | SL260502973 | HC260502973 | Y | 1.96 | 1.74 | 2.48 | 0.235
C260502992 | H26050748 | 2026-05-16 | IF270_IN | CAL | 0.0021 | 0.08 | 0 | 0.0074 | 0.0059 | 0.0029 | 0.0315 | 0.0591 | 0 | 0 | 1.5 | 22.5 | 1215.2 | 925 | 693 | 177.3 | 4.31 | 204.5 | 12 | 81.4 | 0.8 | 1040 | 829.9 | 302.8 |  |  |  | 0.71 | M | 154 | 291 | 47.9 | 0.529 |  | 없음 |  | 합격 | SL260502974 | HC260502974 | N | 1.98 | 1.79 | 2.5 | 0.238
C260502993 | H26050748 | 2026-05-16 | LC340 | CAL | 0.0338 | 0.32 | 0.01 | 0.0316 | 0.0075 | 0.0035 | 0.0439 | 0 | 0 | 0 | 1.45 | 19.8 | 1201.8 | 894.4 | 679.2 | 184.2 | 2.32 | 183 | 9.7 | 69.8 | 0.7 | 1250 | 788.5 | 300.3 | 410 |  |  | 1.21 | T | 225 | 362 | 37.6 | 0.622 |  | 없음 |  | 합격 | SL260502975 | HC260502975 | N | 1.41 | 1.32 | 1.81 | 0.2
C260502994 | H26050748 | 2026-05-16 | LC340 | CAL | 0.0413 | 0.39 | 0 | 0.0318 | 0.0072 | 0.003 | 0.0394 | 0 | 0 | 0 | 1.3 | 23 | 1183.4 | 886.1 | 685.3 | 186.6 | 2.46 | 182.2 | 12.2 | 71.6 | 0.7 | 1510 | 782.2 | 291.6 | 403.8 |  |  | 1.17 | T | 221 | 374 | 36.5 | 0.591 |  | 없음 |  | 합격 | SL260502975 | HC260502975 | N | 1.27 | 1.12 | 1.6 | 0.194
C260502995 | H26050748 | 2026-05-16 | IF340_OUT | CGL_GA | 0.0027 | 0.45 | 0.01 | 0.0446 | 0.0069 | 0.0024 | 0.0361 | 0.0186 | 0.0115 | 0.0007 | 1.37 | 23.4 | 1178.2 | 903.9 | 669 | 168.1 | 2.9 | 196.6 | 10.3 | 75.9 | 0.7 | 1590 | 833.5 | 175.9 |  | 461.8 | 519.7 | 0.9 | M | 220 | 367 | 38.3 | 0.599 |  | 없음 |  | 합격 | SL260502976 | HC260502976 | N | 1.81 | 1.61 | 2.26 | 0.218
C260502996 | H26050749 | 2026-05-16 | IF270_IN | CGL_GA | 0.0025 | 0.1 | 0 | 0.0115 | 0.0071 | 0.0026 | 0.0332 | 0.0608 | 0 | 0 | 1.45 | 23.9 | 1179.6 | 918.9 | 710.4 | 170.9 | 7.82 | 171.7 | 13.2 | 79.5 | 1.6 | 1170 | 816 | 134.9 |  | 462.5 | 518.8 | 0.87 | M | 157 | 300 | 49.1 | 0.523 |  | 없음 |  | 합격 | SL260502977 | HC260502977 | N | 1.94 | 1.78 | 2.51 | 0.246
C260502997 | H26050749 | 2026-05-16 | LC340 | CAL | 0.0385 | 0.39 | 0.03 | 0.033 | 0.0081 | 0.0033 | 0.0303 | 0 | 0 | 0 | 1.44 | 26.7 | 1202.2 | 909.7 | 692.5 | 183.6 | 2.84 | 175.4 | 11.7 | 71.8 | 0.8 | 1180 | 781.4 | 255.2 | 394.5 |  |  | 1.11 | M | 230 | 374 | 36.7 | 0.615 |  | 없음 |  | 합격 | SL260502978 | HC260502978 | N | 1.33 | 1.22 | 1.66 | 0.197
C260502998 | H26050749 | 2026-05-16 | LC340 | CAL | 0.0348 | 0.28 | 0.03 | 0.0262 | 0.0088 | 0.0035 | 0.0464 | 0 | 0 | 0 | 1.33 | 28.2 | 1211.1 | 899.7 | 690.9 | 184.4 | 2.45 | 175.5 | 13.4 | 67.4 | 0.8 | 1770 | 785.5 | 247.7 | 402.8 |  |  | 1.13 | T | 221 | 369 | 37.4 | 0.599 |  | 없음 |  | 합격 | SL260502979 | HC260502979 | N | 1.41 | 1.29 | 1.64 | 0.211
C260502999 | H26050749 | 2026-05-16 | LC440R | CAL | 0.0627 | 1.16 | 0.25 | 0.0619 | 0.0057 | 0.004 | 0.0389 | 0 | 0 | 0 | 1.42 | 28.2 | 1197.4 | 886 | 651.9 | 190.3 | 2.3 | 185.1 | 12.1 | 69.6 | 0.7 | 1700 | 802.8 | 271.4 | 399.3 |  |  | 0.93 | M | 294 | 493 | 31.5 | 0.596 |  | 없음 |  | 합격 | SL260502980 | HC260502980 | N | 1.09 | 1.1 | 1.41 | 0.188
C260503000 | H26050750 | 2026-05-16 | LC340 | CAL | 0.0367 | 0.34 | 0 | 0.0274 | 0.0076 | 0.0038 | 0.0328 | 0 | 0 | 0 | 1.36 | 29.2 | 1205 | 910.8 | 694.6 | 193.2 | 2.78 | 165.3 | 11.8 | 71.3 | 0.8 | 1230 | 784.9 | 281.2 | 410.2 |  |  | 1.21 | T | 222 | 363 | 37.6 | 0.612 |  | 없음 |  | 합격 | SL260502981 | HC260502981 | N | 1.42 | 1.36 | 1.73 | 0.212
C260503001 | H26050750 | 2026-05-16 | BH340_OUT | CGL_GA | 0.0026 | 0.41 | 0.01 | 0.04 | 0.0064 | 0.0025 | 0.0344 | 0 | 0.0077 | 0.0004 | 1.47 | 26.8 | 1174.9 | 905.1 | 642.4 | 177.4 | 3.39 | 170.5 | 12.1 | 76.4 | 0.8 | 1330 | 834 | 154.7 |  | 462 | 527.9 | 0.92 | B | 234 | 368 | 35.2 | 0.636 | 43 | 없음 |  | 합격 | SL260502982 | HC260502982 | N | 1.63 | 1.43 | 2 | 0.208
C260503002 | H26050750 | 2026-05-16 | IF270_IN | CGL_GA | 0.0021 | 0.08 | 0.01 | 0.0095 | 0.0047 | 0.0024 | 0.0293 | 0.0551 | 0 | 0 | 1.47 | 18.6 | 1214 | 924.5 | 714.9 | 193.3 | 3.77 | 181.4 | 13 | 78.8 | 0.8 | 1040 | 831.4 | 144.3 |  | 462.4 | 520.2 | 0.8 | M | 147 | 299 | 50 | 0.492 |  | 없음 |  | 합격 | SL260502983 | HC260502983 | N | 2.08 | 1.86 | 2.55 | 0.244
C260503003 | H26050750 | 2026-05-16 | LC340 | CAL | 0.0401 | 0.31 | 0.03 | 0.0313 | 0.0097 | 0.0041 | 0.037 | 0 | 0 | 0 | 1.42 | 34.5 | 1204.8 | 895.8 | 696.5 | 192 | 3.56 | 200.8 | 12.1 | 71.9 | 1 | 1850 | 787.9 | 244.7 | 404.2 |  |  | 1.28 | M | 221 | 376 | 38.8 | 0.588 |  | 없음 |  | 합격 | SL260502984 | HC260502984 | N | 1.46 | 1.24 | 1.72 | 0.197
C260503004 | H26050751 | 2026-05-16 | IF270_IN | CAL | 0.002 | 0.12 | 0.01 | 0.0105 | 0.0067 | 0.0019 | 0.0375 | 0.0551 | 0 | 0 | 1.33 | 29.6 | 1200.1 | 906.9 | 681.7 | 177.7 | 7.58 | 190.8 | 10.9 | 78.9 | 1.6 | 1730 | 817.1 | 234.7 |  |  |  | 0.87 | M | 168 | 305 | 50.6 | 0.551 |  | 산세얼룩 | 경 | 합격 | SL260502985 | HC260502985 | N | 1.87 | 1.67 | 2.42 | 0.228
C260503005 | H26050751 | 2026-05-16 | IF270_IN | CAL | 0.0028 | 0.11 | 0.01 | 0.0095 | 0.0064 | 0.0022 | 0.0406 | 0.0639 | 0 | 0 | 1.5 | 27.8 | 1203.8 | 909.4 | 687.5 | 186.2 | 6.2 | 168.8 | 12.3 | 77.4 | 1.4 | 1630 | 827.4 | 210.2 |  |  |  | 0.77 | B | 160 | 307 | 48.4 | 0.521 |  | 없음 |  | 합격 | SL260502986 | HC260502986 | N | 1.87 | 1.59 | 2.24 | 0.244
C260503006 | H26050751 | 2026-05-16 | LC340 | CAL | 0.0389 | 0.39 | 0 | 0.0318 | 0.0101 | 0.0034 | 0.0386 | 0 | 0 | 0 | 1.35 | 22.2 | 1210.6 | 883.7 | 689.1 | 183.1 | 2.39 | 180.1 | 12.2 | 70.7 | 0.7 | 1350 | 764.9 | 287 | 417.9 |  |  | 1.1 | B | 219 | 382 | 36 | 0.573 |  | 없음 |  | 합격 | SL260502987 | HC260502987 | N | 1.32 | 1.15 | 1.66 | 0.197
C260503007 | H26050751 | 2026-05-16 | IF270_IN | CGL_GA | 0.0016 | 0.09 | 0.02 | 0.0109 | 0.0059 | 0.0019 | 0.0378 | 0.0632 | 0 | 0 | 1.42 | 23.4 | 1205.3 | 934.9 | 698.4 | 188.3 | 6.13 | 175.7 | 11.5 | 80.4 | 1.2 | 1540 | 820.1 | 155.7 |  | 460.2 | 519.8 | 0.82 | B | 162 | 296 | 49.1 | 0.547 |  | 없음 |  | 합격 | SL260502988 | HC260502988 | N | 2.04 | 1.81 | 2.49 | 0.241
C260503008 | H26050752 | 2026-05-16 | IF340_OUT | CGL_GA | 0.0028 | 0.47 | 0.02 | 0.0487 | 0.0069 | 0.0028 | 0.0286 | 0.0184 | 0.0107 | 0.0007 | 1.47 | 27 | 1197.5 | 927.8 | 682 | 183.7 | 5.67 | 182.2 | 12.2 | 78.8 | 1.2 | 1390 | 827.5 | 128.6 |  | 460 | 529.3 | 0.78 | B | 205 | 371 | 40 | 0.553 |  | 없음 |  | 합격 | SL260502989 | HC260502989 | N | 1.67 | 1.51 | 2.18 | 0.22
C260503009 | H26050752 | 2026-05-16 | BH340_OUT | CGL_GA | 0.0018 | 0.39 | 0.01 | 0.0422 | 0.0042 | 0.0025 | 0.0313 | 0 | 0.0068 | 0.0006 | 1.39 | 27.9 | 1199.1 | 906.8 | 642 | 166.7 | 3.22 | 184.8 | 11.6 | 78.3 | 0.7 | 1450 | 829 | 176.5 |  | 463.3 | 517.6 | 1.09 | M | 226 | 360 | 36.4 | 0.628 | 37 | 없음 |  | 합격 | SL260502990 | HC260502990 | N | 1.72 | 1.55 | 2.16 | 0.209
C260503010 | H26050752 | 2026-05-17 | IF270_IN | CGL_GA | 0.0017 | 0.09 | 0.01 | 0.0135 | 0.0079 | 0.0024 | 0.0281 | 0.0582 | 0 | 0 | 1.38 | 29.1 | 1182.1 | 928.5 | 691 | 182.5 | 8.09 | 174.6 | 11 | 82.7 | 1.4 | 1360 | 823.2 | 147.6 |  | 459.4 | 521.1 | 0.88 | M | 165 | 302 | 47.6 | 0.546 |  | 없음 |  | 합격 | SL260502991 | HC260502991 | N | 2.02 | 1.91 | 2.6 | 0.238
C260503011 | H26050752 | 2026-05-17 | LC340 | CAL | 0.0432 | 0.35 | 0.01 | 0.03 | 0.007 | 0.0035 | 0.0448 | 0 | 0 | 0 | 1.3 | 27.8 | 1206 | 889.5 | 693.9 | 180.5 | 4.14 | 179.8 | 11.6 | 71 | 1.2 | 1810 | 779.1 | 241.6 | 393.8 |  |  | 1.31 | M | 229 | 368 | 38.5 | 0.622 |  | 없음 |  | 합격 | SL260502992 | HC260502992 | N | 1.46 | 1.25 | 1.77 | 0.203
C260503012 | H26050753 | 2026-05-17 | IF270_IN | CGL_GA | 0.0013 | 0.12 | 0.01 | 0.012 | 0.006 | 0.0029 | 0.0314 | 0.0613 | 0 | 0 | 1.43 | 29.6 | 1207.9 | 927.4 | 688.7 | 186.4 | 4.56 | 177.7 | 12.3 | 82.5 | 0.8 | 1740 | 821.5 | 162 |  | 454.7 | 520.9 | 0.78 | M | 159 | 295 | 47.9 | 0.539 |  | 없음 |  | 합격 | SL260502993 | HC260502993 | N | 2.08 | 1.82 | 2.59 | 0.236
C260503013 | H26050753 | 2026-05-17 | LC340 | CAL | 0.0485 | 0.34 | 0 | 0.0296 | 0.0076 | 0.0036 | 0.0378 | 0 | 0 | 0 | 1.45 | 27.9 | 1203.5 | 901.8 | 680.7 | 169.3 | 5.13 | 137.8 | 12.8 | 68.8 | 1.6 | 1360 | 771.1 | 226.5 | 394.9 |  |  | 1.18 | B | 229 | 378 | 38.8 | 0.606 |  | 없음 |  | 합격 | SL260502994 | HC260502994 | N | 1.38 | 1.18 | 1.7 | 0.206
C260503014 | H26050753 | 2026-05-17 | BH340_OUT | CGL_GA | 0.0021 | 0.39 | 0.01 | 0.0425 | 0.0066 | 0.0024 | 0.0388 | 0 | 0.0092 | 0.0005 | 1.42 | 27 | 1193.4 | 889.6 | 647.1 | 179.9 | 3.27 | 184.9 | 12.3 | 75.5 | 0.8 | 1570 | 829.2 | 150.9 |  | 457.8 | 509.7 | 1.12 | M | 234 | 370 | 34.9 | 0.632 | 38 | 없음 |  | 합격 | SL260502995 | HC260502995 | N | 1.76 | 1.51 | 2.07 | 0.2
C260503015 | H26050753 | 2026-05-17 | IF270_IN | CGL_GA | 0.0022 | 0.08 | 0.01 | 0.0112 | 0.0053 | 0.0019 | 0.0324 | 0.0602 | 0 | 0 | 1.27 | 25.1 | 1212.8 | 919.2 | 726.2 | 183.3 | 3.58 | 181.5 | 11.5 | 77.7 | 0.8 | 1740 | 817.9 | 163 |  | 457.9 | 525 | 0.82 | M | 161 | 288 | 47.8 | 0.559 |  | 없음 |  | 합격 | SL260502996 | HC260502996 | N | 1.94 | 1.8 | 2.49 | 0.239
C260503016 | H26050754 | 2026-05-17 | BH340_OUT | CGL_GA | 0.0016 | 0.41 | 0.02 | 0.0338 | 0.0041 | 0.0024 | 0.0318 | 0 | 0.0079 | 0.0005 | 1.52 | 26.5 | 1206 | 906.2 | 653.8 | 176.6 | 5.16 | 166 | 12.1 | 76.7 | 1.2 | 1600 | 831.9 | 146.7 |  | 462.2 | 532.1 | 0.9 | T | 223 | 360 | 37.7 | 0.619 | 42 | 없음 |  | 합격 | SL260502997 | HC260502997 | N | 1.62 | 1.54 | 2.15 | 0.215
C260503017 | H26050754 | 2026-05-17 | IF340_OUT | CGL_GA | 0.0023 | 0.47 | 0.03 | 0.0517 | 0.0058 | 0.002 | 0.0338 | 0.0171 | 0.0136 | 0.0007 | 1.46 | 36.3 | 1200.1 | 904.8 | 679.5 | 172.2 | 3.33 | 169.9 | 10.7 | 79 | 0.7 | 1740 | 834.2 | 152.2 |  | 460.4 | 526.8 | 0.86 | M | 206 | 387 | 36.5 | 0.532 |  | 스케일 | 경 | 합격 | SL260502998 | HC260502998 | N | 1.74 | 1.55 | 2.07 | 0.212
C260503018 | H26050754 | 2026-05-17 | LC440R | CAL | 0.0709 | 1.17 | 0.29 | 0.0618 | 0.0065 | 0.0036 | 0.0315 | 0 | 0 | 0 | 1.33 | 34.5 | 1180.7 | 879 | 662.7 | 177.2 | 5.49 | 183.8 | 12.4 | 63.5 | 2 | 1530 | 800.6 | 206.3 | 394.9 |  |  | 0.97 | M | 300 | 484 | 37 | 0.62 |  | 없음 |  | 합격 | SL260502999 | HC260502999 | N | 0.99 | 0.95 | 1.35 | 0.192
C260503019 | H26050754 | 2026-05-17 | IF340_OUT | CGL_GA | 0.0018 | 0.42 | 0.03 | 0.0432 | 0.0084 | 0.0023 | 0.0327 | 0.0239 | 0.014 | 0.0006 | 1.39 | 32 | 1202 | 907.3 | 678.2 | 195.8 | 3.17 | 180.7 | 11.3 | 77.9 | 0.7 | 1230 | 839.6 | 160.8 |  | 461.5 | 529.9 | 0.77 | M | 203 | 372 | 39.4 | 0.546 |  | 없음 |  | 합격 | SL260503000 | HC260503000 | N | 1.83 | 1.64 | 2.26 | 0.215
C260503020 | H26050755 | 2026-05-17 | LC440R | CGL_GA | 0.0669 | 1.2 | 0.24 | 0.0631 | 0.0055 | 0.0034 | 0.037 | 0 | 0 | 0 | 1.49 | 27.3 | 1193.7 | 873.2 | 649.3 | 185.7 | 2.22 | 161.6 | 11.8 | 63.9 | 0.8 | 1820 | 803.7 | 166.2 |  | 459.8 | 516.9 | 0.97 | M | 313 | 491 | 31.7 | 0.637 |  | 없음 |  | 합격 | SL260503001 | HC260503001 | N | 1.2 | 1.02 | 1.44 | 0.193
C260503021 | H26050755 | 2026-05-17 | IF270_IN | CGL_GA | 0.002 | 0.1 | 0.01 | 0.0091 | 0.0046 | 0.0026 | 0.0336 | 0.0637 | 0 | 0 | 1.39 | 27.8 | 1201.6 | 923.8 | 682 | 182.5 | 3.74 | 204.8 | 11 | 81.3 | 0.7 | 1460 | 815 | 138.8 |  | 457.8 | 533.7 | 0.67 | B | 169 | 301 | 45.8 | 0.561 |  | 없음 |  | 합격 | SL260503002 | HC260503002 | N | 1.86 | 1.71 | 2.38 | 0.231
C260503022 | H26050755 | 2026-05-17 | LC440R | CGL_GA | 0.0734 | 1.2 | 0.25 | 0.0631 | 0.0068 | 0.0031 | 0.0337 | 0 | 0 | 0 | 1.32 | 24.9 | 1207.2 | 888.4 | 656.6 | 182.3 | 2.72 | 180.8 | 12.8 | 63.2 | 1 | 1340 | 792.5 | 147 |  | 464.2 | 529.4 | 0.88 | B | 324 | 499 | 29.1 | 0.649 |  | 없음 |  | 합격 | SL260503003 | HC260503003 | N | 1.2 | 0.99 | 1.26 | 0.187
C260503023 | H26050755 | 2026-05-17 | IF270_IN | CAL | 0.0024 | 0.09 | 0.01 | 0.0118 | 0.006 | 0.0022 | 0.0295 | 0.0593 | 0 | 0 | 1.46 | 21.2 | 1195.1 | 904.5 | 709.2 | 166.7 | 6.58 | 158.2 | 12.5 | 78.7 | 1.4 | 1400 | 830.7 | 252.3 |  |  |  | 0.7 | M | 146 | 297 | 51.2 | 0.492 |  | 없음 |  | 합격 | SL260503004 | HC260503004 | N | 2.02 | 1.75 | 2.4 | 0.239
C260503024 | H26050756 | 2026-05-17 | BH340_OUT | CGL_GA | 0.0029 | 0.36 | 0.02 | 0.0407 | 0.0072 | 0.0021 | 0.0363 | 0 | 0.0067 | 0.0004 | 1.39 | 26.7 | 1204.7 | 925.5 | 654 | 179.7 | 4.44 | 171.6 | 12.3 | 77.5 | 1 | 1810 | 828.4 | 145.3 |  | 464.6 | 514.3 | 1.03 | M | 220 | 357 | 37.4 | 0.616 | 38 | 없음 |  | 합격 | SL260503005 | HC260503005 | N | 1.58 | 1.51 | 2.15 | 0.208
C260503025 | H26050756 | 2026-05-17 | IF270_IN | CGL_GA | 0.0015 | 0.09 | 0 | 0.0146 | 0.0072 | 0.0022 | 0.029 | 0.0585 | 0 | 0 | 1.46 | 29 | 1195.8 | 928.8 | 703.2 | 173 | 3.4 | 151.3 | 12.3 | 79.4 | 0.7 | 1180 | 809.9 | 188.2 |  | 463.6 | 518.6 | 0.71 | M | 166 | 310 | 45.3 | 0.535 |  | 없음 |  | 합격 | SL260503006 | HC260503006 | N | 1.77 | 1.7 | 2.38 | 0.233
C260503026 | H26050756 | 2026-05-17 | LC340 | CAL | 0.0396 | 0.34 | 0.01 | 0.0286 | 0.0078 | 0.0033 | 0.0351 | 0 | 0 | 0 | 1.53 | 27 | 1194.7 | 891.6 | 682.4 | 179.5 | 3.37 | 183.9 | 12.3 | 70.3 | 1 | 1740 | 781.1 | 233.9 | 420.3 |  |  | 1.24 | T | 223 | 365 | 37.6 | 0.611 |  | 없음 |  | 합격 | SL260503007 | HC260503007 | N | 1.23 | 1.16 | 1.62 | 0.201
C260503027 | H26050756 | 2026-05-17 | BH340_OUT | CAL | 0.0025 | 0.38 | 0.02 | 0.0371 | 0.0045 | 0.0033 | 0.0391 | 0 | 0.0082 | 0.0005 | 1.45 | 27.5 | 1193.8 | 920.8 | 640.7 | 189.4 | 2.83 | 166 | 11.2 | 75.3 | 0.7 | 1550 | 841.7 | 263.4 |  |  |  | 0.93 | M | 210 | 364 | 36.4 | 0.577 | 37 | 없음 |  | 합격 | SL260503008 | HC260503008 | N | 1.59 | 1.43 | 1.97 | 0.219
C260503028 | H26050757 | 2026-05-17 | LC340 | CAL | 0.0347 | 0.38 | 0.04 | 0.0289 | 0.0063 | 0.0029 | 0.0371 | 0 | 0 | 0 | 1.49 | 28.5 | 1187.6 | 901.6 | 679.4 | 186.3 | 3.58 | 169.8 | 12.3 | 66.5 | 1.2 | 1190 | 782.5 | 263 | 399.8 |  |  | 1.19 | B | 232 | 371 | 39.7 | 0.625 |  | 없음 |  | 합격 | SL260503009 | HC260503009 | N | 1.2 | 1.04 | 1.49 | 0.214
C260503029 | H26050757 | 2026-05-17 | IF270_IN | CGL_GA | 0.0026 | 0.09 | 0.01 | 0.011 | 0.0052 | 0.0018 | 0.0357 | 0.0617 | 0 | 0 | 1.32 | 27.9 | 1220.6 | 928.8 | 705 | 175.7 | 7.92 | 173.7 | 12.7 | 79.8 | 1.6 | 1640 | 806.9 | 162.9 |  | 458.7 | 529.7 | 0.86 | M | 169 | 310 | 48.5 | 0.545 |  | 없음 |  | 합격 | SL260503010 | HC260503010 | N | 1.91 | 1.73 | 2.53 | 0.238
C260503030 | H26050757 | 2026-05-17 | IF340_OUT | CGL_GA | 0.0025 | 0.44 | 0.02 | 0.0444 | 0.0065 | 0.0027 | 0.033 | 0.0185 | 0.0125 | 0.0006 | 1.36 | 24 | 1202.5 | 912.8 | 681.2 | 179.2 | 5.07 | 173.1 | 11.9 | 76.3 | 1.2 | 1480 | 826.2 | 133.3 |  | 462.7 | 519.5 | 0.86 | M | 221 | 373 | 39.9 | 0.592 |  | 없음 |  | 합격 | SL260503011 | HC260503011 | N | 1.67 | 1.48 | 2.08 | 0.211
C260503031 | H26050757 | 2026-05-17 | LC340 | CAL | 0.0444 | 0.34 | 0.03 | 0.0329 | 0.0078 | 0.0034 | 0.0361 | 0 | 0 | 0 | 1.41 | 24.9 | 1197.2 | 887.1 | 674.3 | 182.1 | 2.36 | 180.4 | 14.2 | 66.1 | 0.8 | 1390 | 780.5 | 261.9 | 410.2 |  |  | 1.2 | B | 232 | 377 | 35.6 | 0.615 |  | 없음 |  | 합격 | SL260503012 | HC260503012 | N | 1.4 | 1.23 | 1.69 | 0.212
C260503032 | H26050758 | 2026-05-17 | IF340_OUT | CGL_GA | 0.0027 | 0.44 | 0.03 | 0.0448 | 0.0061 | 0.0029 | 0.0373 | 0.0195 | 0.0092 | 0.0006 | 1.37 | 28.1 | 1197.9 | 920 | 685.3 | 177.2 | 8.59 | 177.2 | 11.3 | 76.7 | 2 | 1730 | 832.2 | 147.2 |  | 463.5 | 518.1 | 0.85 | T | 221 | 369 | 41.8 | 0.599 |  | 없음 |  | 합격 | SL260503013 | HC260503013 | N | 1.8 | 1.62 | 2.16 | 0.211
C260503033 | H26050758 | 2026-05-17 | IF340_OUT | CGL_GA | 0.0021 | 0.47 | 0.01 | 0.0452 | 0.0067 | 0.0026 | 0.0345 | 0.0241 | 0.0137 | 0.0008 | 1.31 | 25.9 | 1199.3 | 920.4 | 687.4 | 176.8 | 4.32 | 179.7 | 12.2 | 81.5 | 0.8 | 1720 | 824 | 160.9 |  | 457.4 | 520.8 | 0.77 | M | 211 | 369 | 39.7 | 0.572 |  | 없음 |  | 합격 | SL260503014 | HC260503014 | N | 1.87 | 1.71 | 2.23 | 0.204
C260503034 | H26050758 | 2026-05-17 | LC340 | CAL | 0.0451 | 0.36 | 0 | 0.0258 | 0.007 | 0.0043 | 0.0453 | 0 | 0 | 0 | 1.51 | 25 | 1184.7 | 898.1 | 657.3 | 180.6 | 2.97 | 176.6 | 12.3 | 73 | 0.8 | 1610 | 783.2 | 270.4 | 395.5 |  |  | 1.14 | B | 227 | 371 | 37.4 | 0.612 |  | 없음 |  | 합격 | SL260503015 | HC260503015 | N | 1.49 | 1.36 | 1.91 | 0.199
C260503035 | H26050758 | 2026-05-17 | BH340_OUT | CAL | 0.0029 | 0.4 | 0.02 | 0.0374 | 0.007 | 0.0022 | 0.0379 | 0 | 0.01 | 0.0006 | 1.29 | 21.8 | 1190.8 | 901.5 | 671.1 | 183 | 4.79 | 195.5 | 10.7 | 79.1 | 1 | 1050 | 844.7 | 245.3 |  |  |  | 0.98 | M | 220 | 363 | 40.8 | 0.606 | 36 | 없음 |  | 합격 | SL260503016 | HC260503016 | N | 1.67 | 1.59 | 2.11 | 0.206
C260503036 | H26050759 | 2026-05-17 | IF340_OUT | CGL_GA | 0.0021 | 0.48 | 0.01 | 0.0485 | 0.0056 | 0.0017 | 0.0317 | 0.0162 | 0.0129 | 0.0005 | 1.36 | 29 | 1187.3 | 920.6 | 681.3 | 180.1 | 3.08 | 164.3 | 12.8 | 77.3 | 0.7 | 1150 | 829.7 | 151.1 |  | 458.7 | 519.7 | 0.95 | T | 214 | 375 | 37.4 | 0.571 |  | 없음 |  | 합격 | SL260503017 | HC260503017 | N | 1.76 | 1.41 | 2.14 | 0.212
C260503037 | H26050759 | 2026-05-17 | LC340 | CAL | 0.037 | 0.33 | 0.03 | 0.0312 | 0.0084 | 0.0034 | 0.0317 | 0 | 0 | 0 | 1.44 | 24.5 | 1204.4 | 879.3 | 678.8 | 185.1 | 5.13 | 191.2 | 11.5 | 72.7 | 1.4 | 1040 | 779.5 | 217.4 | 393.5 |  |  | 1.08 | B | 222 | 372 | 39.1 | 0.597 |  | 없음 |  | 합격 | SL260503018 | HC260503018 | N | 1.43 | 1.29 | 1.71 | 0.207
C260503038 | H26050759 | 2026-05-17 | LC340 | CAL | 0.0295 | 0.35 | 0.04 | 0.0307 | 0.008 | 0.0032 | 0.0492 | 0 | 0 | 0 | 1.48 | 22.7 | 1220.4 | 901.9 | 669.1 | 186 | 3.13 | 188.7 | 12.6 | 68.1 | 1 | 1100 | 796.3 | 252.2 | 385.2 |  |  | 1.12 | M | 211 | 361 | 40.4 | 0.584 |  | 없음 |  | 합격 | SL260503019 | HC260503019 | N | 1.49 | 1.24 | 1.64 | 0.21
C260503039 | H26050759 | 2026-05-18 | LC440R | CAL | 0.0685 | 1.21 | 0.27 | 0.0614 | 0.004 | 0.0036 | 0.0307 | 0 | 0 | 0 | 1.34 | 34.7 | 1179 | 895.1 | 664.5 | 182 | 1.8 | 168.5 | 11.8 | 63.8 | 0.65 | 1320 | 813.6 | 296.4 | 397.5 |  |  | 1.02 | M | 301 | 492 | 31.5 | 0.612 |  | 없음 |  | 합격 | SL260503020 | HC260503020 | N | 1.24 | 1.05 | 1.42 | 0.173
C260503040 | H26050760 | 2026-05-18 | HSLA590C | CAL | 0.0747 | 1.52 | 0.28 | 0.0135 | 0.005 | 0.0047 | 0.0283 | 0 | 0.0325 | 0 | 1.39 | 30.6 | 1223.1 | 879.2 | 625.2 | 178.9 | 1.9 | 177.2 | 13.2 | 63.2 | 0.7 | 1530 | 799.6 | 266.2 | 397.8 |  |  | 0.86 | M | 435 | 618 | 24.4 | 0.704 |  | 없음 |  | YS미달 | SL260503021 | HC260503021 | N | 0.93 | 0.87 | 1.18 | 0.156
C260503041 | H26050760 | 2026-05-18 | BH340_OUT | CGL_GA | 0.0025 | 0.43 | 0.02 | 0.0369 | 0.0068 | 0.0026 | 0.0408 | 0 | 0.0099 | 0.0006 | 1.43 | 31.9 | 1209 | 917.6 | 659.3 | 179.4 | 2.62 | 168.9 | 13.6 | 75.2 | 0.65 | 1000 | 829.9 | 152.8 |  | 464 | 520.7 | 1.08 | T | 230 | 367 | 37.4 | 0.627 | 36 | 없음 |  | 합격 | SL260503022 | HC260503022 | N | 1.56 | 1.44 | 2 | 0.211
C260503042 | H26050760 | 2026-05-18 | BH340_OUT | CGL_GA | 0.0028 | 0.4 | 0.01 | 0.0412 | 0.0066 | 0.002 | 0.0471 | 0 | 0.0113 | 0.0005 | 1.47 | 27.9 | 1193.7 | 917.6 | 641.8 | 183 | 2.95 | 192.5 | 12.3 | 76.3 | 0.7 | 1060 | 830.4 | 137 |  | 459.4 | 511.5 | 1 | T | 239 | 366 | 37.2 | 0.653 | 36 | 없음 |  | 합격 | SL260503023 | HC260503023 | N | 1.72 | 1.46 | 2.13 | 0.211
C260503043 | H26050760 | 2026-05-18 | IF270_IN | CAL | 0.002 | 0.11 | 0.01 | 0.011 | 0.007 | 0.0015 | 0.03 | 0.0613 | 0 | 0 | 1.4 | 24.6 | 1204.4 | 925.9 | 692.4 | 174.8 | 6.97 | 167.3 | 11.5 | 79.9 | 1.4 | 1550 | 829.7 | 238.5 |  |  |  | 0.77 | M | 166 | 310 | 49 | 0.535 |  | 없음 |  | 합격 | SL260503024 | HC260503024 | N | 1.87 | 1.65 | 2.47 | 0.237
C260503044 | H26050761 | 2026-05-18 | LC340 | CAL | 0.0428 | 0.31 | 0.03 | 0.0279 | 0.009 | 0.0033 | 0.031 | 0 | 0 | 0 | 1.35 | 24.5 | 1193.3 | 871.6 | 678.8 | 163.7 | 4.35 | 186.6 | 12.7 | 67.8 | 1.4 | 1740 | 775.2 | 233.4 | 385.4 |  |  | 1.28 | M | 218 | 368 | 38.2 | 0.592 |  | 없음 |  | 합격 | SL260503025 | HC260503025 | N | 1.35 | 1.29 | 1.65 | 0.203
C260503045 | H26050761 | 2026-05-18 | IF340_OUT | CGL_GA | 0.0023 | 0.4 | 0.02 | 0.047 | 0.0064 | 0.0026 | 0.0278 | 0.0204 | 0.0103 | 0.0007 | 1.45 | 29.1 | 1200.4 | 902.4 | 671.8 | 195.3 | 9.17 | 180 | 12.2 | 78.2 | 2 | 1750 | 841.2 | 123.6 |  | 461.5 | 518.2 | 0.78 | M | 206 | 363 | 42.1 | 0.567 |  | 없음 |  | 합격 | SL260503026 | HC260503026 | N | 1.87 | 1.62 | 2.16 | 0.22
C260503046 | H26050761 | 2026-05-18 | HSLA590C | CAL | 0.0852 | 1.41 | 0.27 | 0.0233 | 0.0035 | 0.0038 | 0.0371 | 0 | 0.0324 | 0 | 1.34 | 25.8 | 1225 | 872.2 | 637.7 | 179.3 | 2.44 | 171.5 | 10.5 | 59 | 1 | 1320 | 804.3 | 247.8 | 409.8 |  |  | 1.03 | M | 454 | 607 | 24.1 | 0.748 |  | 없음 |  | 합격 | SL260503027 | HC260503027 | N | 1 | 0.88 | 1.19 | 0.148
C260503047 | H26050761 | 2026-05-18 | LC340 | CAL | 0.0361 | 0.41 | 0.04 | 0.0226 | 0.0085 | 0.0038 | 0.0389 | 0 | 0 | 0 | 1.3 | 27.3 | 1201.9 | 884.4 | 687.2 | 167.1 | 2.43 | 197.4 | 11.9 | 71.2 | 0.7 | 1630 | 781.2 | 271 | 396.8 |  |  | 1.24 | T | 226 | 363 | 38.5 | 0.623 |  | 없음 |  | 합격 | SL260503028 | HC260503028 | N | 1.33 | 1.12 | 1.63 | 0.209
C260503048 | H26050762 | 2026-05-18 | HSLA590C | CGL_GA | 0.082 | 1.46 | 0.31 | 0.0234 | 0.0049 | 0.0032 | 0.0519 | 0 | 0.0306 | 0 | 1.26 | 21 | 1227.2 | 864.4 | 557.5 | 174.4 | 2.56 | 197.5 | 12 | 60.9 | 1 | 1340 | 792.6 | 145.4 |  | 463.4 | 529 | 0.95 | B | 536 | 668 | 23.2 | 0.802 |  | 없음 |  | 합격 | SL260503029 | HC260503029 | N | 1 | 0.81 | 1.22 | 0.153
C260503049 | H26050762 | 2026-05-18 | LC340 | CAL | 0.0381 | 0.34 | 0.02 | 0.0291 | 0.0067 | 0.0034 | 0.0413 | 0 | 0 | 0 | 1.52 | 25.6 | 1199.6 | 888.8 | 674.6 | 175.9 | 2.44 | 174.7 | 12.5 | 71.3 | 0.7 | 1410 | 769.4 | 302.4 | 393.6 |  |  | 1.18 | M | 223 | 378 | 37.2 | 0.59 |  | 없음 |  | 합격 | SL260503030 | HC260503030 | N | 1.39 | 1.2 | 1.6 | 0.206
C260503050 | H26050762 | 2026-05-18 | IF340_OUT | CGL_GA | 0.0023 | 0.43 | 0.02 | 0.0421 | 0.0067 | 0.0026 | 0.0271 | 0.0225 | 0.0157 | 0.0005 | 1.36 | 22.7 | 1199.2 | 918.6 | 673 | 172.4 | 4.26 | 176.9 | 10.2 | 76.5 | 1 | 1790 | 824.8 | 177.7 |  | 462.1 | 523.6 | 0.85 | T | 221 | 361 | 38.1 | 0.612 |  | 없음 |  | 합격 | SL260503031 | HC260503031 | N | 1.69 | 1.49 | 2.13 | 0.212
C260503051 | H26050762 | 2026-05-18 | LC440R | CAL | 0.0697 | 1.21 | 0.24 | 0.0652 | 0.0043 | 0.0034 | 0.0455 | 0 | 0 | 0 | 1.48 | 26 | 1203.1 | 882.4 | 681.7 | 173.6 | 2.03 | 178.3 | 11.4 | 68 | 0.65 | 1550 | 804.4 | 270.9 | 401.5 |  |  | 1.05 | M | 299 | 484 | 31.3 | 0.618 |  | 없음 |  | 합격 | SL260503032 | HC260503032 | Y | 1.21 | 1.1 | 1.39 | 0.188
C260503052 | H26050763 | 2026-05-18 | IF270_IN | CGL_GA | 0.0028 | 0.1 | 0 | 0.0104 | 0.0041 | 0.0026 | 0.037 | 0.0597 | 0 | 0 | 1.34 | 35.1 | 1196.7 | 904.9 | 698.4 | 189.4 | 4.61 | 175.5 | 12.2 | 78.3 | 1 | 1620 | 811.8 | 158.3 |  | 462.8 | 514.7 | 0.8 | M | 168 | 303 | 48.1 | 0.554 |  | 없음 |  | 합격 | SL260503033 | HC260503033 | N | 1.97 | 1.74 | 2.4 | 0.239
C260503053 | H26050763 | 2026-05-18 | IF340_OUT | CGL_GA | 0.0029 | 0.44 | 0.02 | 0.0443 | 0.0053 | 0.0027 | 0.0374 | 0.02 | 0.014 | 0.0006 | 1.39 | 28.8 | 1203.2 | 902.6 | 698.9 | 185.4 | 3.16 | 197.5 | 13 | 77.8 | 0.7 | 1430 | 833.8 | 208.3 |  | 461.8 | 514.6 | 0.86 | M | 218 | 370 | 40.2 | 0.589 |  | 없음 |  | 합격 | SL260503034 | HC260503034 | N | 1.82 | 1.54 | 2.19 | 0.219
C260503054 | H26050763 | 2026-05-18 | IF340_OUT | CGL_GA | 0.0028 | 0.45 | 0.03 | 0.04 | 0.0065 | 0.0027 | 0.0283 | 0.0204 | 0.0107 | 0.0006 | 1.47 | 23.9 | 1197.7 | 902.6 | 682.3 | 182.7 | 3.13 | 181.4 | 12.9 | 77.6 | 0.7 | 1450 | 824.3 | 160.1 |  | 463.9 | 524.7 | 0.72 | M | 209 | 367 | 38.5 | 0.569 |  | 없음 |  | 합격 | SL260503035 | HC260503035 | N | 1.67 | 1.53 | 2.15 | 0.216
C260503055 | H26050763 | 2026-05-18 | HSLA590C | CGL_GA | 0.0835 | 1.51 | 0.31 | 0.0167 | 0.004 | 0.0034 | 0.0375 | 0 | 0.0375 | 0 | 1.47 | 27.9 | 1227.6 | 874.1 | 571.4 | 187.6 | 2.27 | 181.2 | 11.2 | 64.8 | 0.8 | 1660 | 795.3 | 177.6 |  | 454.2 | 527.5 | 0.93 | M | 513 | 635 | 22.6 | 0.808 |  | 없음 |  | 합격 | SL260503036 | HC260503036 | N | 1.1 | 0.86 | 1.18 | 0.154
C260503056 | H26050764 | 2026-05-18 | LC440R | CGL_GA | 0.0705 | 1.17 | 0.27 | 0.0617 | 0.0052 | 0.0037 | 0.0344 | 0 | 0 | 0 | 1.42 | 29.1 | 1204.8 | 889.7 | 655.1 | 174.9 | 2.82 | 160.7 | 11.7 | 64.6 | 1 | 1050 | 791 | 138.3 |  | 452.9 | 521.9 | 0.9 | M | 313 | 489 | 30.8 | 0.64 |  | 없음 |  | 합격 | SL260503037 | HC260503037 | N | 1.11 | 1.02 | 1.29 | 0.184
C260503057 | H26050764 | 2026-05-18 | IF270_IN | CAL | 0.0016 | 0.11 | 0.01 | 0.0054 | 0.0036 | 0.002 | 0.0335 | 0.0673 | 0 | 0 | 1.45 | 24.5 | 1191.1 | 914.5 | 681.2 | 172.9 | 3.84 | 190 | 10.9 | 79.2 | 0.8 | 1220 | 832.6 | 249 |  |  |  | 0.87 | M | 158 | 297 | 48.7 | 0.532 |  | 없음 |  | 합격 | SL260503038 | HC260503038 | N | 2.04 | 1.8 | 2.5 | 0.246
C260503058 | H26050764 | 2026-05-18 | IF270_IN | CAL | 0.0019 | 0.11 | 0 | 0.013 | 0.0057 | 0.0027 | 0.0383 | 0.0577 | 0 | 0 | 1.44 | 25 | 1184.1 | 921.5 | 721.6 | 174.8 | 4.48 | 172.6 | 13.2 | 77.7 | 1 | 1060 | 833.9 | 251.1 |  |  |  | 0.67 | B | 151 | 289 | 48.5 | 0.522 |  | 없음 |  | 합격 | SL260503039 | HC260503039 | N | 1.97 | 1.73 | 2.39 | 0.254
C260503059 | H26050764 | 2026-05-18 | LC340 | CAL | 0.0274 | 0.37 | 0.04 | 0.0372 | 0.0093 | 0.0037 | 0.0439 | 0 | 0 | 0 | 1.37 | 25.8 | 1204.4 | 883.4 | 675.7 | 197.5 | 3.61 | 170.1 | 11.2 | 66.8 | 1.2 | 1010 | 779.3 | 224.2 | 397.7 |  |  | 1.16 | M | 231 | 365 | 36.9 | 0.633 |  | 없음 |  | 합격 | SL260503040 | HC260503040 | N | 1.23 | 1.06 | 1.56 | 0.204
C260503060 | H26050765 | 2026-05-18 | HSLA590C | CGL_GA | 0.0737 | 1.52 | 0.29 | 0.0158 | 0.0044 | 0.004 | 0.0332 | 0 | 0.0309 | 0 | 1.37 | 28.1 | 1243.8 | 895.6 | 583.3 | 179.2 | 1.93 | 196 | 11.6 | 58.6 | 0.8 | 1000 | 791.9 | 165.3 |  | 452.9 | 513.7 | 1.03 | M | 497 | 644 | 22.3 | 0.772 |  | 없음 |  | 합격 | SL260503041 | HC260503041 | N | 0.83 | 0.77 | 1.07 | 0.153
C260503061 | H26050765 | 2026-05-18 | IF340_OUT | CGL_GA | 0.0028 | 0.43 | 0.02 | 0.0415 | 0.0068 | 0.0025 | 0.0437 | 0.0199 | 0.0088 | 0.0006 | 1.36 | 31.8 | 1192.7 | 920 | 666.1 | 191.3 | 3.88 | 205.7 | 12.1 | 79.4 | 0.8 | 1350 | 821.6 | 122.9 |  | 462.9 | 529.9 | 0.89 | T | 218 | 367 | 37.2 | 0.594 |  | 없음 |  | 합격 | SL260503042 | HC260503042 | N | 1.77 | 1.51 | 2.14 | 0.208
C260503062 | H26050765 | 2026-05-18 | IF270_IN | CAL | 0.0022 | 0.11 | 0.03 | 0.0115 | 0.0069 | 0.0025 | 0.0301 | 0.0599 | 0 | 0 | 1.21 | 27.9 | 1203.1 | 915.5 | 703.5 | 188.6 | 4.81 | 176.9 | 14 | 79.2 | 1 | 1120 | 825.2 | 240.5 |  |  |  | 0.88 | T | 164 | 304 | 48 | 0.539 |  | 없음 |  | 합격 | SL260503043 | HC260503043 | N | 1.79 | 1.63 | 2.3 | 0.238
C260503063 | H26050765 | 2026-05-18 | IF270_IN | CAL | 0.0016 | 0.1 | 0.02 | 0.0063 | 0.0067 | 0.0029 | 0.0337 | 0.0638 | 0 | 0 | 1.39 | 27.6 | 1207.2 | 929.9 | 671.7 | 163.3 | 3.58 | 157.4 | 13.9 | 80.4 | 0.7 | 1590 | 833.4 | 273.9 |  |  |  | 0.84 | M | 159 | 309 | 44.6 | 0.515 |  | 없음 |  | 합격 | SL260503044 | HC260503044 | N | 1.86 | 1.74 | 2.5 | 0.229
C260503064 | H26050766 | 2026-05-18 | LC340 | CAL | 0.0454 | 0.4 | 0.03 | 0.0304 | 0.009 | 0.0042 | 0.0387 | 0 | 0 | 0 | 1.52 | 25.8 | 1192.2 | 893 | 672.6 | 164.8 | 2.08 | 190.4 | 11.7 | 66.3 | 0.7 | 1100 | 775.8 | 264.2 | 400.8 |  |  | 1.18 | M | 235 | 374 | 35.2 | 0.628 |  | 없음 |  | 합격 | SL260503045 | HC260503045 | N | 1.3 | 1.13 | 1.59 | 0.201
C260503065 | H26050766 | 2026-05-19 | IF270_IN | CAL | 0.0021 | 0.09 | 0.01 | 0.0081 | 0.0055 | 0.0022 | 0.0398 | 0.0626 | 0 | 0 | 1.39 | 22.2 | 1191.1 | 919.7 | 711.7 | 155.8 | 7.53 | 188.6 | 13.1 | 81.4 | 1.4 | 1100 | 828.7 | 236.2 |  |  |  | 0.65 | M | 148 | 296 | 51.3 | 0.5 |  | 없음 |  | 합격 | SL260503046 | HC260503046 | N | 2.08 | 1.92 | 2.56 | 0.246
C260503066 | H26050766 | 2026-05-19 | IF270_IN | CGL_GA | 0.0018 | 0.08 | 0 | 0.012 | 0.0059 | 0.0025 | 0.0369 | 0.0608 | 0 | 0 | 1.52 | 32.7 | 1204.3 | 917.8 | 713.6 | 193.5 | 3.93 | 168.6 | 11.5 | 79.7 | 0.8 | 1750 | 817.8 | 177.8 |  | 455.9 | 521.6 | 0.74 | B | 157 | 294 | 46.2 | 0.534 |  | 없음 |  | 합격 | SL260503047 | HC260503047 | N | 1.92 | 1.77 | 2.44 | 0.237
C260503067 | H26050766 | 2026-05-19 | IF270_IN | CGL_GA | 0.0024 | 0.1 | 0 | 0.0085 | 0.0077 | 0.0027 | 0.0451 | 0.0647 | 0 | 0 | 1.35 | 22.8 | 1211.3 | 928.4 | 700.4 | 168.4 | 5.42 | 168.1 | 13 | 81.6 | 1 | 1330 | 824.8 | 162.3 |  | 461.6 | 507 | 0.83 | M | 148 | 299 | 49.5 | 0.495 |  | 없음 |  | 합격 | SL260503048 | HC260503048 | N | 1.99 | 1.86 | 2.44 | 0.242
C260503068 | H26050767 | 2026-05-19 | BH340_OUT | CGL_GA | 0.0019 | 0.36 | 0.02 | 0.0373 | 0.0039 | 0.0021 | 0.0342 | 0 | 0.0103 | 0.0005 | 1.35 | 27 | 1207.6 | 914.4 | 657.2 | 194 | 2.3 | 182.2 | 10.6 | 71.7 | 0.65 | 1360 | 826.2 | 162.9 |  | 460 | 516.5 | 0.97 | B | 226 | 361 | 35.8 | 0.626 | 31 | 스케일 | 경 | 합격 | SL260503049 | HC260503049 | N | 1.59 | 1.48 | 2.06 | 0.219
C260503069 | H26050767 | 2026-05-19 | LC340 | CAL | 0.0397 | 0.35 | 0.02 | 0.034 | 0.0079 | 0.0044 | 0.0423 | 0 | 0 | 0 | 1.46 | 26.7 | 1205.5 | 898.2 | 682.1 | 176.9 | 1.97 | 174.3 | 12 | 67 | 0.65 | 1170 | 777.8 | 283.4 | 392 |  |  | 1.27 | M | 222 | 363 | 36.1 | 0.612 |  | 없음 |  | 합격 | SL260503050 | HC260503050 | N | 1.25 | 1.17 | 1.63 | 0.214
C260503070 | H26050767 | 2026-05-19 | HSLA590C | CAL | 0.0789 | 1.48 | 0.29 | 0.0214 | 0.003 | 0.0038 | 0.031 | 0 | 0.036 | 0 | 1.47 | 21 | 1222.8 | 873.6 | 628.8 | 184.4 | 1.63 | 179.5 | 13 | 57.1 | 0.7 | 1210 | 800.6 | 244.8 | 410.2 |  |  | 1.11 | M | 470 | 596 | 22.5 | 0.789 |  | 없음 |  | 합격 | SL260503051 | HC260503051 | N | 0.87 | 0.81 | 1.17 | 0.149
C260503071 | H26050767 | 2026-05-19 | IF340_OUT | CGL_GA | 0.0027 | 0.46 | 0.02 | 0.0474 | 0.0038 | 0.0024 | 0.0396 | 0.0244 | 0.0128 | 0.0007 | 1.4 | 30.6 | 1207.1 | 891.1 | 687.8 | 180.9 | 3.47 | 180.3 | 12.1 | 76.9 | 0.8 | 1200 | 832.3 | 125.9 |  | 462 | 524.3 | 0.7 | M | 205 | 369 | 37.6 | 0.556 |  | 없음 |  | 합격 | SL260503052 | HC260503052 | N | 1.79 | 1.58 | 2.24 | 0.226
C260503072 | H26050768 | 2026-05-19 | IF340_OUT | CGL_GA | 0.0021 | 0.48 | 0.01 | 0.0479 | 0.005 | 0.0028 | 0.0361 | 0.0207 | 0.0099 | 0.0006 | 1.34 | 24.5 | 1213.2 | 932.9 | 672.3 | 183.4 | 3.37 | 180 | 12 | 76.2 | 0.8 | 1270 | 814.8 | 164.5 |  | 462.4 | 523 | 0.78 | B | 216 | 381 | 36.8 | 0.567 |  | 없음 |  | 합격 | SL260503053 | HC260503053 | Y | 1.58 | 1.38 | 1.97 | 0.207
C260503073 | H26050768 | 2026-05-19 | IF340_OUT | CGL_GA | 0.0022 | 0.44 | 0.02 | 0.0474 | 0.007 | 0.0026 | 0.0352 | 0.0223 | 0.0102 | 0.0005 | 1.52 | 33.9 | 1182.4 | 906 | 689.3 | 183 | 2.82 | 169.9 | 13.4 | 77 | 0.65 | 1790 | 825.5 | 172.9 |  | 461.3 | 519.3 | 0.8 | T | 219 | 378 | 36.1 | 0.579 |  | 없음 |  | 합격 | SL260503054 | HC260503054 | N | 1.71 | 1.44 | 2.07 | 0.221
C260503074 | H26050768 | 2026-05-19 | IF270_IN | CGL_GA | 0.0019 | 0.09 | 0.02 | 0.0158 | 0.007 | 0.0031 | 0.0318 | 0.0594 | 0 | 0 | 1.33 | 28.5 | 1191.1 | 911.5 | 672.7 | 183.7 | 6.5 | 189.9 | 11.7 | 81.5 | 1.2 | 1840 | 810.5 | 126.7 |  | 459.1 | 507 | 0.85 | B | 175 | 310 | 46.3 | 0.565 |  | 없음 |  | 합격 | SL260503055 | HC260503055 | N | 1.81 | 1.71 | 2.48 | 0.228
C260503075 | H26050768 | 2026-05-19 | HSLA590C | CAL | 0.0837 | 1.45 | 0.29 | 0.0104 | 0.0034 | 0.0037 | 0.0292 | 0 | 0.0364 | 0 | 1.51 | 25.1 | 1223.7 | 886.7 | 627.7 | 184.5 | 2.04 | 174.6 | 12 | 60.8 | 0.8 | 1340 | 787.2 | 262.9 | 400.2 |  |  | 0.97 | B | 480 | 614 | 25.1 | 0.782 |  | 없음 |  | 합격 | SL260503056 | HC260503056 | N | 1.08 | 0.98 | 1.29 | 0.15
C260503076 | H26050769 | 2026-05-19 | IF340_OUT | CGL_GA | 0.003 | 0.45 | 0.02 | 0.0396 | 0.0049 | 0.0023 | 0.0297 | 0.023 | 0.0108 | 0.0005 | 1.56 | 35.4 | 1207.3 | 894.5 | 694.8 | 191.5 | 8.66 | 184.4 | 13.4 | 76.9 | 2 | 1080 | 818.7 | 143.9 |  | 455 | 525.2 | 0.8 | B | 214 | 369 | 41 | 0.58 |  | 없음 |  | 합격 | SL260503057 | HC260503057 | N | 1.69 | 1.61 | 2.21 | 0.218
C260503077 | H26050769 | 2026-05-19 | IF270_IN | CAL | 0.002 | 0.11 | 0 | 0.0096 | 0.0047 | 0.0028 | 0.0409 | 0.0614 | 0 | 0 | 1.42 | 26.8 | 1224 | 919.7 | 684.4 | 184.5 | 6.99 | 163.7 | 13.7 | 80 | 1.4 | 1600 | 831.8 | 218.3 |  |  |  | 0.98 | M | 154 | 296 | 50.7 | 0.52 |  | 없음 |  | 합격 | SL260503058 | HC260503058 | N | 1.91 | 1.73 | 2.49 | 0.227
C260503078 | H26050769 | 2026-05-19 | HSLA590C | CGL_GA | 0.0838 | 1.53 | 0.31 | 0.0204 | 0.0021 | 0.0043 | 0.0404 | 0 | 0.0353 | 0 | 1.36 | 26.3 | 1227.6 | 881.1 | 558 | 185.8 | 2.58 | 191.6 | 12.2 | 61.2 | 1 | 1050 | 803.1 | 150.1 |  | 462.9 | 514.6 | 0.99 | M | 527 | 666 | 22.6 | 0.791 |  | 없음 |  | 합격 | SL260503059 | HC260503059 | N | 0.88 | 0.86 | 1.06 | 0.138
C260503079 | H26050769 | 2026-05-19 | LC340 | CAL | 0.0378 | 0.36 | 0.02 | 0.0263 | 0.0076 | 0.0036 | 0.0279 | 0 | 0 | 0 | 1.4 | 24.4 | 1197.4 | 879.8 | 676.4 | 194.4 | 3.25 | 154.4 | 10.3 | 69.2 | 1 | 1200 | 783.2 | 241 | 414.3 |  |  | 1.12 | M | 213 | 369 | 37.6 | 0.577 |  | 없음 |  | 합격 | SL260503060 | HC260503060 | N | 1.38 | 1.23 | 1.64 | 0.216
C260503080 | H26050770 | 2026-05-19 | IF270_IN | CGL_GA | 0.0019 | 0.08 | 0.02 | 0.008 | 0.0054 | 0.0025 | 0.0477 | 0.0641 | 0 | 0 | 1.36 | 24.1 | 1191 | 911 | 710.1 | 173.9 | 3.93 | 162 | 12.8 | 79.7 | 0.8 | 1740 | 812.4 | 160.3 |  | 464.5 | 505.4 | 0.78 | T | 168 | 290 | 46.3 | 0.579 |  | 없음 |  | 합격 | SL260503061 | HC260503061 | N | 1.87 | 1.74 | 2.37 | 0.249
C260503081 | H26050770 | 2026-05-19 | IF270_IN | CAL | 0.0014 | 0.14 | 0.01 | 0.0038 | 0.0064 | 0.003 | 0.0346 | 0.0649 | 0 | 0 | 1.23 | 32.5 | 1197.4 | 912.8 | 707.9 | 186.2 | 3.52 | 160.6 | 10.2 | 80.1 | 0.7 | 1520 | 819.6 | 270.9 |  |  |  | 0.82 | M | 156 | 295 | 48.8 | 0.529 |  | 없음 |  | 합격 | SL260503062 | HC260503062 | N | 1.98 | 1.76 | 2.5 | 0.236
C260503082 | H26050770 | 2026-05-20 | IF270_IN | CAL | 0.0017 | 0.13 | 0.02 | 0.007 | 0.0059 | 0.0028 | 0.0423 | 0.0618 | 0 | 0 | 1.35 | 23.9 | 1189.2 | 917.9 | 694.8 | 169.7 | 7.32 | 164.4 | 13 | 80.9 | 1.4 | 1020 | 835 | 241.7 |  |  |  | 0.79 | B | 162 | 287 | 48.8 | 0.564 |  | 없음 |  | 합격 | SL260503063 | HC260503063 | N | 1.8 | 1.8 | 2.46 | 0.239
C260503083 | H26050770 | 2026-05-20 | LC340 | CAL | 0.0452 | 0.35 | 0 | 0.0282 | 0.0094 | 0.0038 | 0.0415 | 0 | 0 | 0 | 1.37 | 34.8 | 1189.7 | 890.1 | 684.8 | 183.4 | 5.55 | 182.2 | 12.4 | 71.2 | 1.6 | 1180 | 776.8 | 241.3 | 410.9 |  |  | 1.15 | M | 212 | 371 | 38.6 | 0.571 |  | 없음 |  | 합격 | SL260503064 | HC260503064 | N | 1.38 | 1.17 | 1.67 | 0.19
C260503084 | H26050771 | 2026-05-20 | IF340_OUT | CGL_GA | 0.0028 | 0.45 | 0.01 | 0.0424 | 0.0061 | 0.0032 | 0.041 | 0.022 | 0.0136 | 0.0004 | 1.43 | 29.3 | 1185.6 | 928.1 | 685 | 184.8 | 4.63 | 203.5 | 13 | 78.4 | 1 | 1260 | 831.4 | 127.8 |  | 456.3 | 504.8 | 0.78 | M | 187 | 363 | 40.1 | 0.515 |  | 없음 |  | 합격 | SL260503065 | HC260503065 | N | 1.9 | 1.63 | 2.23 | 0.209
C260503085 | H26050771 | 2026-05-20 | HSLA590C | CAL | 0.0827 | 1.57 | 0.29 | 0.0113 | 0.0042 | 0.0034 | 0.0398 | 0 | 0.0341 | 0 | 1.3 | 22.9 | 1225 | 874.7 | 626.1 | 191 | 1.68 | 168.1 | 12.6 | 61.4 | 0.65 | 1760 | 794.1 | 295 | 414.8 |  |  | 1.08 | M | 477 | 601 | 22.8 | 0.794 |  | 없음 |  | 합격 | SL260503066 | HC260503066 | N | 0.86 | 0.82 | 1.05 | 0.15
C260503086 | H26050771 | 2026-05-20 | IF340_OUT | CGL_GA | 0.0025 | 0.46 | 0.03 | 0.043 | 0.006 | 0.0032 | 0.0356 | 0.0134 | 0.0099 | 0.0005 | 1.32 | 29.3 | 1212.2 | 921.2 | 694.7 | 175.9 | 4.07 | 185.8 | 11.9 | 84 | 0.65 | 1000 | 825.1 | 192.7 |  | 456.5 | 522 | 0.8 | T | 208 | 377 | 40.5 | 0.552 |  | 없음 |  | 합격 | SL260503067 | HC260503067 | N | 1.91 | 1.71 | 2.33 | 0.212
C260503087 | H26050771 | 2026-05-20 | BH340_OUT | CGL_GA | 0.0028 | 0.42 | 0.01 | 0.0433 | 0.0075 | 0.0026 | 0.0331 | 0 | 0.0065 | 0.0005 | 1.39 | 25.8 | 1205.3 | 912.1 | 646.7 | 177.5 | 2.65 | 175.9 | 12.3 | 73.6 | 0.7 | 1650 | 819.1 | 162.8 |  | 461.2 | 511 | 0.95 | M | 238 | 371 | 36.3 | 0.642 | 38 | 없음 |  | 합격 | SL260503068 | HC260503068 | N | 1.53 | 1.28 | 1.82 | 0.204
C260503088 | H26050772 | 2026-05-20 | BH340_OUT | CAL | 0.0023 | 0.39 | 0.03 | 0.0393 | 0.0078 | 0.0027 | 0.0373 | 0 | 0.009 | 0.0006 | 1.15 | 30.8 | 1191.9 | 900.5 | 648.6 | 179.3 | 3.73 | 169.9 | 12.5 | 73.2 | 1 | 1400 | 837.7 | 254.3 |  |  |  | 0.94 | M | 223 | 354 | 37.9 | 0.63 | 35 | 없음 |  | 합격 | SL260503069 | HC260503069 | N | 1.46 | 1.4 | 1.98 | 0.206
C260503089 | H26050772 | 2026-05-20 | IF340_OUT | CGL_GA | 0.0029 | 0.45 | 0.01 | 0.0515 | 0.0072 | 0.0024 | 0.0396 | 0.02 | 0.0115 | 0.0005 | 1.4 | 29.3 | 1202.1 | 914.6 | 679.8 | 169.6 | 3.16 | 176.9 | 11.4 | 74.6 | 0.8 | 1280 | 824.7 | 138.8 |  | 460.7 | 515.8 | 0.72 | M | 226 | 381 | 36.7 | 0.593 |  | 없음 |  | 합격 | SL260503070 | HC260503070 | N | 1.54 | 1.42 | 2.05 | 0.221
C260503090 | H26050772 | 2026-05-20 | IF340_OUT | CGL_GA | 0.0026 | 0.45 | 0.02 | 0.0404 | 0.0074 | 0.0018 | 0.039 | 0.0195 | 0.0162 | 0.0006 | 1.45 | 19.5 | 1212 | 913.4 | 661.7 | 174.3 | 3.54 | 164 | 11.5 | 77.4 | 0.8 | 1520 | 833 | 158 |  | 461.9 | 505.1 | 0.94 | M | 203 | 378 | 37.3 | 0.537 |  | 없음 |  | 합격 | SL260503071 | HC260503071 | N | 1.76 | 1.53 | 2.18 | 0.207
C260503091 | H26050772 | 2026-05-20 | LC440R | CGL_GA | 0.0733 | 1.24 | 0.27 | 0.0567 | 0.0043 | 0.0037 | 0.0459 | 0 | 0 | 0 | 1.44 | 19.6 | 1220.3 | 875.7 | 668.4 | 164.6 | 1.95 | 195.3 | 12.2 | 64.1 | 0.7 | 1310 | 795 | 164.9 |  | 457.8 | 530.8 | 1.04 | B | 310 | 486 | 31.4 | 0.638 |  | 없음 |  | 합격 | SL260503072 | HC260503072 | N | 1.07 | 0.89 | 1.26 | 0.187
C260503092 | H26050773 | 2026-05-20 | LC340 | CAL | 0.0428 | 0.38 | 0.05 | 0.0325 | 0.0073 | 0.0034 | 0.0465 | 0 | 0 | 0 | 1.34 | 28.8 | 1195.2 | 887.5 | 677.7 | 181.8 | 2.9 | 193.3 | 12.2 | 72.5 | 0.8 | 1640 | 787.5 | 279.2 | 406.4 |  |  | 1.23 | T | 243 | 378 | 37.8 | 0.643 |  | 없음 |  | 합격 | SL260503073 | HC260503073 | N | 1.38 | 1.21 | 1.72 | 0.202
C260503093 | H26050773 | 2026-05-20 | HSLA590C | CAL | 0.0787 | 1.46 | 0.28 | 0.02 | 0.0044 | 0.0038 | 0.0352 | 0 | 0.0322 | 0 | 1.3 | 25.5 | 1201.6 | 887.2 | 634 | 183.3 | 2.02 | 179.5 | 13.5 | 60.4 | 0.8 | 1220 | 794.6 | 280.6 | 391.4 |  |  | 0.91 | B | 440 | 613 | 24 | 0.718 |  | 없음 |  | 합격 | SL260503074 | HC260503074 | N | 0.93 | 0.83 | 1.02 | 0.154
C260503094 | H26050773 | 2026-05-20 | IF270_IN | CAL | 0.0021 | 0.08 | 0.01 | 0.0149 | 0.0055 | 0.0026 | 0.0402 | 0.0609 | 0 | 0 | 1.41 | 21.3 | 1201.2 | 924.9 | 718.1 | 177.1 | 11.03 | 170 | 12.1 | 81.9 | 2 | 1460 | 826.1 | 203.2 |  |  |  | 0.8 | M | 145 | 295 | 51.2 | 0.492 |  | 없음 |  | 합격 | SL260503075 | HC260503075 | N | 2.1 | 1.86 | 2.58 | 0.246
C260503095 | H26050773 | 2026-05-20 | IF270_IN | CGL_GA | 0.002 | 0.11 | 0.01 | 0.0074 | 0.0053 | 0.0029 | 0.035 | 0.0642 | 0 | 0 | 1.38 | 27.4 | 1205.4 | 924.4 | 713.4 | 162.7 | 3.46 | 166.7 | 12.2 | 79.8 | 0.7 | 1090 | 813.6 | 135.2 |  | 456.5 | 526.8 | 0.85 | M | 153 | 294 | 48.6 | 0.52 |  | 없음 |  | 합격 | SL260503076 | HC260503076 | N | 2.04 | 1.8 | 2.62 | 0.247
C260503096 | H26050774 | 2026-05-20 | IF270_IN | CGL_GA | 0.0027 | 0.15 | 0 | 0.0111 | 0.0054 | 0.0028 | 0.0432 | 0.0571 | 0 | 0 | 1.29 | 27 | 1236.3 | 926.7 | 705 | 188.2 | 3.48 | 173.1 | 12.2 | 79.9 | 0.7 | 1040 | 826.9 | 185 |  | 458.4 | 519.3 | 0.7 | B | 140 | 301 | 45.6 | 0.465 |  | 없음 |  | 합격 | SL260503077 | HC260503077 | N | 1.94 | 1.74 | 2.34 | 0.246
C260503097 | H26050774 | 2026-05-20 | BH340_OUT | CGL_GA | 0.0024 | 0.39 | 0.01 | 0.0402 | 0.0075 | 0.0022 | 0.0281 | 0 | 0.0082 | 0.0006 | 1.48 | 32.9 | 1194.8 | 917.1 | 653.7 | 177.9 | 3.06 | 186.6 | 12.7 | 77.1 | 0.7 | 1820 | 827.6 | 144.8 |  | 457.9 | 525.3 | 0.89 | M | 217 | 364 | 37.7 | 0.596 | 40 | 없음 |  | 합격 | SL260503078 | HC260503078 | N | 1.56 | 1.5 | 2.03 | 0.206
C260503098 | H26050774 | 2026-05-20 | HSLA590C | CGL_GA | 0.0829 | 1.46 | 0.27 | 0.0127 | 0.0046 | 0.0046 | 0.0367 | 0 | 0.0333 | 0 | 1.42 | 36.3 | 1234.6 | 884.3 | 599.6 | 187.5 | 1.63 | 188.7 | 11 | 60.1 | 0.65 | 1280 | 795.6 | 168.8 |  | 459.4 | 514.4 | 1.03 | M | 450 | 633 | 23.6 | 0.711 |  | 없음 |  | 합격 | SL260503079 | HC260503079 | Y | 1.01 | 0.97 | 1.26 | 0.153
C260503099 | H26050774 | 2026-05-20 | IF340_OUT | CGL_GA | 0.0021 | 0.46 | 0.03 | 0.0475 | 0.0062 | 0.0024 | 0.0337 | 0.0158 | 0.0107 | 0.0006 | 1.34 | 28.6 | 1214.9 | 923.4 | 674.1 | 194.1 | 3.33 | 179.7 | 9.9 | 79 | 0.7 | 1510 | 822.3 | 178.8 |  | 455.3 | 530.8 | 0.88 | B | 216 | 366 | 38.7 | 0.59 |  | 없음 |  | 합격 | SL260503080 | HC260503080 | N | 1.72 | 1.49 | 2.04 | 0.201
C260503100 | H26050775 | 2026-05-20 | LC340 | CAL | 0.0442 | 0.38 | 0.03 | 0.0338 | 0.0097 | 0.0032 | 0.039 | 0 | 0 | 0 | 1.33 | 31.1 | 1197.6 | 879.3 | 680.8 | 163.9 | 2.59 | 192.1 | 10.2 | 69.1 | 0.8 | 1240 | 780.6 | 270.5 | 399.6 |  |  | 1.3 | M | 228 | 379 | 36.8 | 0.602 |  | 없음 |  | 합격 | SL260503081 | HC260503081 | N | 1.23 | 1.14 | 1.57 | 0.201
C260503101 | H26050775 | 2026-05-20 | LC340 | CAL | 0.0404 | 0.34 | 0 | 0.0361 | 0.0072 | 0.0032 | 0.0288 | 0 | 0 | 0 | 1.4 | 28.7 | 1212.5 | 887 | 682.5 | 188 | 3.91 | 194.4 | 13.2 | 69.3 | 1.2 | 1020 | 769.6 | 241.7 | 407.8 |  |  | 1.26 | M | 241 | 366 | 38.7 | 0.658 |  | 없음 |  | 합격 | SL260503082 | HC260503082 | N | 1.33 | 1.32 | 1.7 | 0.191
C260503102 | H26050775 | 2026-05-20 | IF270_IN | CAL | 0.0026 | 0.1 | 0.01 | 0.0096 | 0.006 | 0.0024 | 0.0408 | 0.0613 | 0 | 0 | 1.43 | 27.2 | 1205.8 | 912.8 | 701.8 | 167 | 5.98 | 175 | 12.5 | 79.9 | 1.2 | 1820 | 825.9 | 249 |  |  |  | 0.92 | M | 168 | 292 | 48.6 | 0.575 |  | 없음 |  | 합격 | SL260503083 | HC260503083 | N | 1.86 | 1.64 | 2.42 | 0.237
C260503103 | H26050775 | 2026-05-20 | IF270_IN | CGL_GA | 0.0019 | 0.12 | 0 | 0.0136 | 0.0056 | 0.0024 | 0.0339 | 0.0566 | 0 | 0 | 1.46 | 25.6 | 1205 | 917.9 | 697.9 | 188 | 9.34 | 178.8 | 11.8 | 78.6 | 2 | 1090 | 815.4 | 142.2 |  | 463.8 | 504 | 0.75 | M | 162 | 306 | 50.9 | 0.529 |  | 없음 |  | 합격 | SL260503084 | HC260503084 | N | 1.96 | 1.76 | 2.46 | 0.23
C260503104 | H26050776 | 2026-05-21 | IF270_IN | CAL | 0.0017 | 0.13 | 0 | 0.0099 | 0.0059 | 0.0026 | 0.0321 | 0.0615 | 0 | 0 | 1.33 | 29.3 | 1194.3 | 931.1 | 697.5 | 181.4 | 7.61 | 165.5 | 12.6 | 81.6 | 1.4 | 1340 | 828.8 | 237.6 |  |  |  | 0.84 | M | 160 | 299 | 50 | 0.535 |  | 없음 |  | 합격 | SL260503085 | HC260503085 | N | 1.93 | 1.7 | 2.35 | 0.248
C260503105 | H26050776 | 2026-05-21 | IF340_OUT | CGL_GA | 0.0029 | 0.41 | 0.01 | 0.0449 | 0.0048 | 0.0024 | 0.036 | 0.0247 | 0.0134 | 0.0007 | 1.4 | 21.1 | 1192.8 | 897 | 685.6 | 180.8 | 6.11 | 164.4 | 11.6 | 77.1 | 1.4 | 1470 | 832.7 | 112.4 |  | 460.6 | 512.8 | 0.85 | M | 198 | 362 | 40.5 | 0.547 |  | 없음 |  | 합격 | SL260503086 | HC260503086 | N | 1.66 | 1.59 | 2.08 | 0.22
C260503106 | H26050776 | 2026-05-21 | LC440R | CGL_GA | 0.0644 | 1.17 | 0.26 | 0.0593 | 0.004 | 0.0038 | 0.0294 | 0 | 0 | 0 | 1.39 | 36.3 | 1200.8 | 877.2 | 659.3 | 171.3 | 1.95 | 170.3 | 12.5 | 64.1 | 0.7 | 1290 | 794.5 | 168.7 |  | 459.1 | 523.3 | 0.88 | M | 301 | 489 | 30.3 | 0.616 |  | 없음 |  | 합격 | SL260503087 | HC260503087 | N | 1.18 | 1.11 | 1.46 | 0.182
C260503107 | H26050776 | 2026-05-21 | LC440R | CGL_GA | 0.0696 | 1.19 | 0.27 | 0.0566 | 0.007 | 0.0034 | 0.0432 | 0 | 0 | 0 | 1.46 | 28.2 | 1202.7 | 875.4 | 672 | 201.6 | 2.25 | 185.4 | 10.4 | 64.4 | 0.8 | 1320 | 783.7 | 188.1 |  | 464.4 | 510.4 | 1.16 | M | 313 | 491 | 29.8 | 0.637 |  | 없음 |  | 합격 | SL260503088 | HC260503088 | N | 1.09 | 1 | 1.39 | 0.191
C260503108 | H26050777 | 2026-05-21 | LC440R | CGL_GA | 0.0696 | 1.21 | 0.25 | 0.0639 | 0.0055 | 0.0043 | 0.0457 | 0 | 0 | 0 | 1.37 | 28.3 | 1201.6 | 877 | 657 | 186.7 | 2.3 | 168.3 | 13.7 | 65.2 | 0.8 | 1600 | 794.8 | 159.4 |  | 460.6 | 525 | 0.96 | M | 322 | 503 | 32.3 | 0.64 |  | 없음 |  | 합격 | SL260503089 | HC260503089 | N | 1.22 | 1.1 | 1.34 | 0.192
C260503109 | H26050777 | 2026-05-21 | BH340_OUT | CGL_GA | 0.002 | 0.41 | 0.04 | 0.0351 | 0.0069 | 0.002 | 0.0281 | 0 | 0.0072 | 0.0006 | 1.45 | 27.5 | 1189.3 | 908.9 | 631.9 | 186.7 | 6.17 | 186.5 | 10.2 | 74.1 | 1.6 | 1260 | 838.1 | 136 |  | 458.9 | 517.4 | 0.97 | M | 225 | 361 | 38.9 | 0.623 | 41 | 없음 |  | 합격 | SL260503090 | HC260503090 | N | 1.74 | 1.56 | 1.97 | 0.209
C260503110 | H26050777 | 2026-05-21 | HSLA590C | CGL_GA | 0.0787 | 1.49 | 0.32 | 0.0129 | 0.003 | 0.004 | 0.0429 | 0 | 0.0352 | 0 | 1.4 | 28.2 | 1228.4 | 875.5 | 572.1 | 180.2 | 2.75 | 191.2 | 10.6 | 56.4 | 1.2 | 1750 | 782.1 | 127.1 |  | 458.7 | 519.3 | 1.08 | T | 515 | 657 | 22.9 | 0.784 |  | 없음 |  | 합격 | SL260503091 | HC260503091 | N | 0.84 | 0.83 | 1.05 | 0.149
C260503111 | H26050777 | 2026-05-21 | BH340_OUT | CGL_GA | 0.0018 | 0.42 | 0.02 | 0.0369 | 0.0066 | 0.003 | 0.0371 | 0 | 0.0065 | 0.0003 | 1.44 | 27.5 | 1191.6 | 897.5 | 652.2 | 175.6 | 2.76 | 205.4 | 11.9 | 74.6 | 0.7 | 1720 | 834.5 | 158.1 |  | 461.8 | 514.6 | 1.05 | M | 222 | 358 | 37.5 | 0.62 | 38 | 없음 |  | 합격 | SL260503092 | HC260503092 | N | 1.77 | 1.54 | 2.19 | 0.212
C260503112 | H26050778 | 2026-05-21 | HSLA590C | CAL | 0.0707 | 1.48 | 0.3 | 0.0154 | 0.0036 | 0.0044 | 0.0377 | 0 | 0.0368 | 0 | 1.37 | 24.4 | 1231.2 | 881.4 | 642.4 | 183.4 | 1.58 | 177.1 | 11.5 | 58.9 | 0.65 | 1020 | 800.8 | 258.3 | 386.1 |  |  | 0.94 | B | 441 | 610 | 23.9 | 0.723 |  | 없음 |  | 합격 | SL260503093 | HC260503093 | N | 1.01 | 0.83 | 1.16 | 0.155
C260503113 | H26050778 | 2026-05-21 | LC340 | CAL | 0.0377 | 0.37 | 0.01 | 0.0388 | 0.0077 | 0.0037 | 0.0367 | 0 | 0 | 0 | 1.37 | 29.7 | 1200 | 895.8 | 690.1 | 196.5 | 2.27 | 171.6 | 11.6 | 69.2 | 0.7 | 1000 | 781.3 | 297.7 | 402.9 |  |  | 1.18 | M | 223 | 371 | 36.6 | 0.601 |  | 없음 |  | 합격 | SL260503094 | HC260503094 | N | 1.39 | 1.2 | 1.63 | 0.2
C260503114 | H26050778 | 2026-05-21 | HSLA590C | CAL | 0.0809 | 1.52 | 0.31 | 0.0188 | 0.003 | 0.0037 | 0.0443 | 0 | 0.0371 | 0 | 1.4 | 34.4 | 1241.5 | 885.4 | 634.3 | 166.4 | 1.9 | 195.9 | 11.3 | 63.2 | 0.7 | 1750 | 805.8 | 263.3 | 379 |  |  | 1.15 | M | 458 | 608 | 23.7 | 0.753 |  | 스케일 | 경 | 합격 | SL260503095 | HC260503095 | N | 0.96 | 0.9 | 1.19 | 0.144
C260503115 | H26050778 | 2026-05-21 | BH340_OUT | CGL_GA | 0.0026 | 0.39 | 0.02 | 0.0456 | 0.007 | 0.0027 | 0.0306 | 0 | 0.007 | 0.0006 | 1.37 | 31.2 | 1202.2 | 908.4 | 661.2 | 178 | 3.34 | 177.3 | 11.9 | 76 | 0.8 | 1640 | 826.6 | 202.3 |  | 456.1 | 522.2 | 1.02 | M | 216 | 375 | 38.1 | 0.576 | 36 | 없음 |  | 합격 | SL260503096 | HC260503096 | N | 1.62 | 1.51 | 2.1 | 0.222
C260503116 | H26050779 | 2026-05-21 | IF340_OUT | CGL_GA | 0.003 | 0.44 | 0.02 | 0.0453 | 0.0063 | 0.0029 | 0.0285 | 0.0228 | 0.014 | 0.0007 | 1.39 | 26.1 | 1205 | 911.9 | 665.2 | 187.3 | 5.04 | 182.1 | 11.8 | 80.1 | 1 | 1050 | 827.8 | 146.5 |  | 459.9 | 529.9 | 0.65 | T | 215 | 372 | 38.3 | 0.578 |  | 없음 |  | 합격 | SL260503097 | HC260503097 | N | 1.63 | 1.55 | 2.18 | 0.21
C260503117 | H26050779 | 2026-05-21 | LC340 | CAL | 0.0386 | 0.36 | 0.02 | 0.0343 | 0.0081 | 0.0037 | 0.0459 | 0 | 0 | 0 | 1.25 | 27.4 | 1202.3 | 887.4 | 663 | 180.4 | 3.33 | 159.8 | 11.7 | 70 | 1 | 1770 | 775.9 | 230.8 | 404 |  |  | 1.1 | M | 221 | 382 | 35.8 | 0.579 |  | 없음 |  | 합격 | SL260503098 | HC260503098 | N | 1.38 | 1.17 | 1.61 | 0.212
C260503118 | H26050779 | 2026-05-21 | IF270_IN | CGL_GA | 0.002 | 0.12 | 0.03 | 0.0117 | 0.0057 | 0.003 | 0.0253 | 0.067 | 0 | 0 | 1.41 | 29.1 | 1184.4 | 927.3 | 701.2 | 178.9 | 3.26 | 160.5 | 12.2 | 78.5 | 0.7 | 1690 | 829.5 | 173.5 |  | 457.5 | 522 | 0.59 | M | 159 | 299 | 48.7 | 0.532 |  | 없음 |  | 합격 | SL260503099 | HC260503099 | N | 2 | 1.77 | 2.39 | 0.242
C260503119 | H26050779 | 2026-05-21 | IF340_OUT | CGL_GA | 0.0027 | 0.45 | 0.02 | 0.052 | 0.0039 | 0.0026 | 0.0364 | 0.0189 | 0.0105 | 0.0007 | 1.4 | 28 | 1197 | 908.7 | 686.1 | 184.5 | 4.01 | 200.2 | 13.7 | 80 | 0.8 | 1340 | 839.6 | 163.6 |  | 463.1 | 522.2 | 0.74 | M | 211 | 379 | 39 | 0.557 |  | 없음 |  | 합격 | SL260503100 | HC260503100 | N | 1.78 | 1.6 | 2.16 | 0.215
C260503120 | H26050780 | 2026-05-21 | IF340_OUT | CGL_GA | 0.0029 | 0.47 | 0.02 | 0.0443 | 0.0053 | 0.0024 | 0.0345 | 0.021 | 0.0122 | 0.0005 | 1.36 | 27.6 | 1205.1 | 906 | 665.4 | 171.1 | 3.45 | 168.1 | 10.6 | 76.8 | 0.8 | 1030 | 821.9 | 154.2 |  | 455.3 | 521 | 0.84 | M | 228 | 367 | 35.9 | 0.621 |  | 드로스 | 경 | EL미달 | SL260503101 | HC260503101 | N | 1.68 | 1.5 | 2.16 | 0.204
C260503121 | H26050780 | 2026-05-21 | HSLA590C | CAL | 0.0796 | 1.48 | 0.3 | 0.0189 | 0.0038 | 0.0033 | 0.0408 | 0 | 0.0343 | 0 | 1.44 | 37.3 | 1220.4 | 874.1 | 632.1 | 186.9 | 4.79 | 170.5 | 11.6 | 58.3 | 2 | 1690 | 798.5 | 205.1 | 400.3 |  |  | 0.9 | M | 427 | 608 | 27.3 | 0.702 |  | 없음 |  | YS미달 | SL260503102 | HC260503102 | N | 0.87 | 0.86 | 1.11 | 0.156
C260503122 | H26050780 | 2026-05-21 | LC440R | CGL_GA | 0.0669 | 1.18 | 0.26 | 0.0626 | 0.0056 | 0.0039 | 0.0454 | 0 | 0 | 0 | 1.51 | 34.2 | 1197.9 | 888.9 | 656.9 | 189.7 | 2.7 | 167.8 | 12.4 | 63 | 1 | 1640 | 795.8 | 134.5 |  | 464 | 527.3 | 1.03 | B | 311 | 501 | 31 | 0.621 |  | 없음 |  | 합격 | SL260503103 | HC260503103 | N | 1.05 | 1 | 1.5 | 0.193
C260503123 | H26050780 | 2026-05-21 | IF270_IN | CAL | 0.0014 | 0.09 | 0.02 | 0.0138 | 0.0048 | 0.002 | 0.0305 | 0.0542 | 0 | 0 | 1.35 | 29.9 | 1169.9 | 919.4 | 714.2 | 187.3 | 3.67 | 186.1 | 11.7 | 82.3 | 0.65 | 1750 | 835.6 | 261.2 |  |  |  | 0.86 | T | 160 | 300 | 48.6 | 0.533 |  | 없음 |  | 합격 | SL260503104 | HC260503104 | N | 2.1 | 1.82 | 2.62 | 0.245
C260503124 | H26050781 | 2026-05-21 | HSLA590C | CGL_GA | 0.0804 | 1.55 | 0.32 | 0.0205 | 0.0045 | 0.0045 | 0.0422 | 0 | 0.0347 | 0 | 1.46 | 26.9 | 1241.8 | 870.3 | 577.5 | 174.6 | 4.84 | 179.4 | 9.9 | 58.7 | 2 | 1670 | 800.3 | 112 |  | 464.5 | 513.8 | 0.92 | M | 504 | 651 | 25.5 | 0.774 |  | 없음 |  | 합격 | SL260503105 | HC260503105 | N | 0.9 | 0.76 | 1.17 | 0.145
C260503125 | H26050781 | 2026-05-21 | IF340_OUT | CGL_GA | 0.0027 | 0.43 | 0.04 | 0.0504 | 0.0073 | 0.0034 | 0.0319 | 0.0224 | 0.0101 | 0.0007 | 1.43 | 23.1 | 1199.5 | 910.8 | 680.7 | 194.4 | 5.01 | 188.1 | 12.8 | 72.1 | 1.4 | 1250 | 835.3 | 135.1 |  | 457.8 | 512.8 | 0.85 | B | 213 | 370 | 39.5 | 0.576 |  | 없음 |  | 합격 | SL260503106 | HC260503106 | N | 1.63 | 1.52 | 2.23 | 0.213
C260503126 | H26050781 | 2026-05-21 | IF340_OUT | CGL_GA | 0.0029 | 0.44 | 0.02 | 0.0348 | 0.006 | 0.0024 | 0.0443 | 0.0193 | 0.0059 | 0.0006 | 1.4 | 33.3 | 1199.5 | 906.5 | 678.5 | 203.6 | 5.03 | 165.7 | 11.2 | 80.1 | 1 | 1450 | 826.5 | 122 |  | 463.1 | 515 | 0.81 | M | 216 | 362 | 40 | 0.597 |  | 없음 |  | 합격 | SL260503107 | HC260503107 | N | 1.79 | 1.54 | 2.17 | 0.217
C260503127 | H26050781 | 2026-05-21 | BH340_OUT | CGL_GA | 0.0033 | 0.39 | 0.02 | 0.036 | 0.0057 | 0.0017 | 0.0427 | 0 | 0.0066 | 0.0004 | 1.38 | 30.7 | 1197.2 | 919.5 | 645.1 | 173.2 | 3.63 | 190.4 | 11.5 | 78 | 0.8 | 1760 | 819.9 | 170.5 |  | 456 | 519.3 | 1.04 | M | 226 | 361 | 35.8 | 0.626 | 36 | 없음 |  | 합격 | SL260503108 | HC260503108 | N | 1.63 | 1.51 | 2.06 | 0.2
C260503128 | H26050782 | 2026-05-21 | IF270_IN | CAL | 0.0022 | 0.06 | 0 | 0.0095 | 0.0056 | 0.0025 | 0.0357 | 0.0562 | 0 | 0 | 1.45 | 24.1 | 1201.7 | 935.5 | 689.3 | 181.3 | 3.55 | 170.1 | 12.8 | 80.3 | 0.7 | 1360 | 834.1 | 308.1 |  |  |  | 0.87 | M | 145 | 299 | 48.5 | 0.485 |  | 없음 |  | 합격 | SL260503109 | HC260503109 | N | 1.9 | 1.73 | 2.41 | 0.242
C260503129 | H26050782 | 2026-05-21 | IF270_IN | CGL_GA | 0.0024 | 0.12 | 0 | 0.0156 | 0.007 | 0.0026 | 0.0389 | 0.0615 | 0 | 0 | 1.42 | 27.2 | 1212.9 | 908.2 | 702.1 | 192.3 | 5 | 167.6 | 12.9 | 80 | 1 | 1030 | 829.1 | 141.4 |  | 461.7 | 521.8 | 0.77 | T | 168 | 306 | 46.8 | 0.549 |  | 없음 |  | 합격 | SL260503110 | HC260503110 | N | 2.02 | 1.7 | 2.4 | 0.244
C260503130 | H26050782 | 2026-05-21 | BH340_OUT | CGL_GA | 0.0021 | 0.39 | 0.02 | 0.0379 | 0.0054 | 0.002 | 0.0334 | 0 | 0.0083 | 0.0004 | 1.31 | 23.8 | 1198.4 | 905.7 | 633.2 | 169.6 | 4.12 | 198.5 | 12.2 | 75.8 | 1 | 1450 | 818.6 | 140 |  | 460.9 | 515.7 | 0.92 | B | 235 | 363 | 37.2 | 0.647 | 37 | 없음 |  | 합격 | SL260503111 | HC260503111 | N | 1.52 | 1.29 | 1.98 | 0.201
C260503131 | H26050782 | 2026-05-22 | IF270_IN | CGL_GA | 0.0016 | 0.08 | 0.02 | 0.0065 | 0.0058 | 0.0024 | 0.0383 | 0.0575 | 0 | 0 | 1.33 | 31.1 | 1224.5 | 915.2 | 693.3 | 199.6 | 5.09 | 184.9 | 12.2 | 80.4 | 1 | 1150 | 825.8 | 129.1 |  | 459.3 | 526.5 | 0.62 | B | 153 | 292 | 48.9 | 0.524 |  | 산세얼룩 | 중 | 표면결함 | SL260503112 | HC260503112 | N | 2.04 | 1.8 | 2.57 | 0.239
C260503132 | H26050783 | 2026-05-22 | HSLA590C | CAL | 0.0803 | 1.48 | 0.3 | 0.0168 | 0.0031 | 0.004 | 0.0341 | 0 | 0.0373 | 0 | 1.28 | 27.5 | 1237.9 | 896 | 627.7 | 202 | 4.83 | 199.7 | 11.9 | 58.6 | 2 | 1390 | 793.8 | 218.2 | 396.5 |  |  | 0.9 | T | 480 | 631 | 28.1 | 0.761 |  | 없음 |  | 합격 | SL260503113 | HC260503113 | N | 0.89 | 0.8 | 1.13 | 0.153
C260503133 | H26050783 | 2026-05-22 | IF270_IN | CGL_GA | 0.0019 | 0.09 | 0.01 | 0.0028 | 0.0089 | 0.0025 | 0.0398 | 0.0645 | 0 | 0 | 1.31 | 22.9 | 1215.9 | 913.4 | 696 | 173.9 | 3.97 | 192.8 | 11.5 | 79.8 | 0.8 | 1440 | 816.3 | 168.9 |  | 462.7 | 512.9 | 0.64 | M | 153 | 301 | 48.9 | 0.508 |  | 없음 |  | 합격 | SL260503114 | HC260503114 | N | 1.92 | 1.75 | 2.44 | 0.235
C260503134 | H26050783 | 2026-05-22 | LC340 | CAL | 0.0373 | 0.34 | 0.02 | 0.0265 | 0.0074 | 0.0034 | 0.0328 | 0 | 0 | 0 | 1.59 | 21.2 | 1178.7 | 897.1 | 675.8 | 183.2 | 2.65 | 184.6 | 13.1 | 69.8 | 0.8 | 1660 | 775.3 | 274.5 | 396.1 |  |  | 1.17 | M | 216 | 361 | 37.4 | 0.598 |  | 없음 |  | 합격 | SL260503115 | HC260503115 | N | 1.3 | 1.24 | 1.75 | 0.208
C260503135 | H26050783 | 2026-05-22 | BH340_OUT | CAL | 0.002 | 0.38 | 0.01 | 0.0332 | 0.005 | 0.0023 | 0.0367 | 0 | 0.0052 | 0.0005 | 1.43 | 26.8 | 1201.5 | 911.4 | 646 | 174.4 | 2.8 | 170.7 | 11.4 | 71.4 | 0.8 | 1520 | 840.6 | 268.2 |  |  |  | 0.94 | M | 214 | 354 | 36.8 | 0.605 | 37 | 없음 |  | 합격 | SL260503116 | HC260503116 | N | 1.49 | 1.35 | 2.03 | 0.207
C260503136 | H26050784 | 2026-05-22 | HSLA590C | CGL_GA | 0.0834 | 1.49 | 0.29 | 0.0132 | 0.0047 | 0.0034 | 0.043 | 0 | 0.0338 | 0 | 1.48 | 28.9 | 1235.4 | 886.8 | 590.2 | 186.2 | 2.34 | 165 | 11.8 | 57.2 | 1 | 1260 | 797.1 | 147.4 |  | 457.4 | 523.3 | 0.96 | B | 484 | 639 | 21.3 | 0.757 |  | 없음 |  | 합격 | SL260503117 | HC260503117 | N | 0.95 | 0.8 | 1.1 | 0.161
C260503137 | H26050784 | 2026-05-22 | IF270_IN | CAL | 0.0016 | 0.12 | 0 | 0.0071 | 0.0066 | 0.0036 | 0.0259 | 0.0595 | 0 | 0 | 1.21 | 27.2 | 1192.9 | 919.9 | 713.6 | 186.5 | 3.51 | 167 | 11.9 | 80.1 | 0.7 | 1040 | 832.6 | 339.6 |  |  |  | 0.9 | M | 156 | 293 | 48.4 | 0.532 |  | 없음 |  | 합격 | SL260503118 | HC260503118 | N | 2.07 | 1.9 | 2.62 | 0.248
C260503138 | H26050784 | 2026-05-22 | IF270_IN | CAL | 0.0021 | 0.13 | 0.01 | 0.0134 | 0.0065 | 0.0029 | 0.0264 | 0.0649 | 0 | 0 | 1.46 | 32.7 | 1201.3 | 924.3 | 707.3 | 178.6 | 7.9 | 169.6 | 11.3 | 79.7 | 1.6 | 1840 | 838.8 | 238.2 |  |  |  | 0.77 | M | 134 | 301 | 50.4 | 0.445 |  | 없음 |  | 합격 | SL260503119 | HC260503119 | N | 1.93 | 1.84 | 2.46 | 0.245
C260503139 | H26050784 | 2026-05-22 | BH340_OUT | CAL | 0.0023 | 0.41 | 0.01 | 0.039 | 0.0073 | 0.0026 | 0.0369 | 0 | 0.0075 | 0.0005 | 1.41 | 31.1 | 1203.4 | 914.9 | 632 | 172 | 4.3 | 187.8 | 11.7 | 76.7 | 1 | 1790 | 840.6 | 276.6 |  |  |  | 1 | M | 226 | 363 | 37.5 | 0.623 | 40 | 없음 |  | 합격 | SL260503120 | HC260503120 | N | 1.65 | 1.47 | 2 | 0.204
C260503140 | H26050785 | 2026-05-22 | LC440R | CAL | 0.0747 | 1.23 | 0.25 | 0.059 | 0.0068 | 0.0036 | 0.0427 | 0 | 0 | 0 | 1.35 | 29.5 | 1194.6 | 878.3 | 649.2 | 173.5 | 2.71 | 185.1 | 12.2 | 63.1 | 1 | 1720 | 805 | 243.1 | 387.9 |  |  | 1.03 | M | 293 | 496 | 32 | 0.591 |  | 없음 |  | 합격 | SL260503121 | HC260503121 | N | 1.02 | 0.95 | 1.26 | 0.187
C260503141 | H26050785 | 2026-05-22 | BH340_OUT | CGL_GA | 0.0021 | 0.39 | 0.03 | 0.0364 | 0.0042 | 0.0026 | 0.0309 | 0 | 0.0095 | 0.0005 | 1.32 | 28.6 | 1199.6 | 909.7 | 639.2 | 189.6 | 2.92 | 190.3 | 12.5 | 72.6 | 0.8 | 1100 | 828.2 | 133.7 |  | 460.2 | 508.9 | 0.96 | M | 230 | 353 | 35.6 | 0.652 | 42 | 없음 |  | 합격 | SL260503122 | HC260503122 | N | 1.47 | 1.32 | 1.91 | 0.205
C260503142 | H26050785 | 2026-05-22 | IF340_OUT | CGL_GA | 0.0024 | 0.48 | 0.02 | 0.0501 | 0.0057 | 0.0029 | 0.0342 | 0.021 | 0.0103 | 0.0006 | 1.42 | 28.5 | 1182.6 | 918.2 | 683 | 183.5 | 9.68 | 189.2 | 11.7 | 79.3 | 2 | 1650 | 830 | 112.2 |  | 452.6 | 515.5 | 0.69 | T | 209 | 378 | 41.2 | 0.553 |  | 없음 |  | 합격 | SL260503123 | HC260503123 | N | 1.79 | 1.54 | 2.2 | 0.219
C260503143 | H26050785 | 2026-05-22 | BH340_OUT | CGL_GA | 0.0034 | 0.38 | 0.02 | 0.0343 | 0.0063 | 0.0028 | 0.0294 | 0 | 0.0067 | 0.0004 | 1.44 | 29.1 | 1207.9 | 908.7 | 634.6 | 171.1 | 4.76 | 174.3 | 11.8 | 74.8 | 1.2 | 1400 | 818.7 | 153.4 |  | 460.8 | 517.7 | 0.96 | M | 222 | 371 | 37.1 | 0.598 | 41 | 없음 |  | 합격 | SL260503124 | HC260503124 | N | 1.52 | 1.35 | 1.82 | 0.214
C260503144 | H26050786 | 2026-05-22 | IF340_OUT | CGL_GA | 0.0027 | 0.45 | 0.02 | 0.0452 | 0.0054 | 0.0019 | 0.0418 | 0.0218 | 0.0146 | 0.0005 | 1.43 | 25.5 | 1206.5 | 922.5 | 695.1 | 180.3 | 3.68 | 185.1 | 11.2 | 78.3 | 0.8 | 1030 | 820.8 | 167.3 |  | 456.7 | 514.9 | 0.76 | M | 222 | 364 | 38.2 | 0.61 |  | 없음 |  | 합격 | SL260503125 | HC260503125 | N | 1.77 | 1.52 | 2.13 | 0.21
C260503145 | H26050786 | 2026-05-22 | IF270_IN | CGL_GA | 0.0016 | 0.08 | 0.01 | 0.0094 | 0.0048 | 0.0026 | 0.0268 | 0.0568 | 0 | 0 | 1.51 | 23.3 | 1198.6 | 923.1 | 718.2 | 192.2 | 4.56 | 174.2 | 14.4 | 78.1 | 1 | 1620 | 823 | 149.1 |  | 460.6 | 528.2 | 0.75 | M | 155 | 287 | 49.8 | 0.54 |  | 없음 |  | 합격 | SL260503126 | HC260503126 | N | 2.04 | 1.76 | 2.42 | 0.239
C260503146 | H26050786 | 2026-05-22 | BH340_OUT | CAL | 0.0022 | 0.39 | 0.02 | 0.0409 | 0.0074 | 0.0022 | 0.0361 | 0 | 0.0056 | 0.0005 | 1.28 | 29.9 | 1218.1 | 918.2 | 646 | 187.7 | 10.57 | 185.1 | 11.7 | 81.1 | 2 | 1030 | 837.9 | 206.3 |  |  |  | 1 | M | 222 | 372 | 40.4 | 0.597 | 38 | 없음 |  | 합격 | SL260503127 | HC260503127 | N | 1.69 | 1.64 | 2.09 | 0.205
C260503147 | H26050786 | 2026-05-22 | IF270_IN | CGL_GA | 0.0013 | 0.11 | 0.02 | 0.012 | 0.0056 | 0.0026 | 0.037 | 0.0591 | 0 | 0 | 1.49 | 31.3 | 1209.9 | 922.5 | 684.8 | 162.1 | 3.47 | 165.9 | 10.8 | 79.8 | 0.7 | 1180 | 807.7 | 143.5 |  | 458.6 | 516.3 | 0.88 | M | 163 | 302 | 45.6 | 0.54 |  | 없음 |  | 합격 | SL260503128 | HC260503128 | N | 1.89 | 1.67 | 2.31 | 0.234
C260503148 | H26050787 | 2026-05-23 | BH340_OUT | CGL_GA | 0.0024 | 0.41 | 0 | 0.0436 | 0.0064 | 0.0031 | 0.0373 | 0 | 0.0071 | 0.0005 | 1.36 | 31.2 | 1192 | 912.6 | 661.3 | 181.7 | 3.15 | 153.8 | 11 | 74.6 | 0.8 | 1450 | 825.2 | 165.6 |  | 457.3 | 515.3 | 1.06 | B | 234 | 366 | 35.4 | 0.639 | 33 | 없음 |  | 합격 | SL260503129 | HC260503129 | N | 1.61 | 1.48 | 2.08 | 0.205
C260503149 | H26050787 | 2026-05-23 | IF270_IN | CAL | 0.002 | 0.07 | 0.03 | 0.0118 | 0.0054 | 0.0028 | 0.036 | 0.0636 | 0 | 0 | 1.42 | 26.3 | 1202.7 | 927.7 | 692.1 | 180.4 | 6.03 | 187.6 | 13 | 80.1 | 1.2 | 1230 | 826 | 239.3 |  |  |  | 0.82 | B | 158 | 305 | 48.5 | 0.518 |  | 없음 |  | 합격 | SL260503130 | HC260503130 | N | 1.94 | 1.72 | 2.38 | 0.235
C260503150 | H26050787 | 2026-05-23 | HSLA590C | CAL | 0.0861 | 1.49 | 0.29 | 0.014 | 0.0045 | 0.0038 | 0.0361 | 0 | 0.0353 | 0 | 1.46 | 29.8 | 1223.8 | 871.3 | 616.7 | 182.6 | 2.43 | 165.5 | 11.9 | 58.9 | 1 | 1770 | 804.1 | 239.9 | 408.4 |  |  | 0.92 | M | 461 | 617 | 25.4 | 0.747 |  | 없음 |  | 합격 | SL260503131 | HC260503131 | N | 0.91 | 0.9 | 1.08 | 0.147
C260503151 | H26050787 | 2026-05-23 | LC340 | CAL | 0.0406 | 0.34 | 0.02 | 0.0309 | 0.0092 | 0.0035 | 0.0383 | 0 | 0 | 0 | 1.43 | 20.9 | 1186.2 | 897.2 | 674.6 | 173.6 | 5.69 | 175 | 13.3 | 71.9 | 1.6 | 1430 | 777.9 | 229.2 | 400.7 |  |  | 1.13 | T | 241 | 378 | 38.1 | 0.638 |  | 없음 |  | 합격 | SL260503132 | HC260503132 | N | 1.35 | 1.25 | 1.78 | 0.203
C260503152 | H26050788 | 2026-05-23 | LC440R | CAL | 0.0696 | 1.18 | 0.27 | 0.061 | 0.0038 | 0.0036 | 0.0425 | 0 | 0 | 0 | 1.24 | 25.2 | 1209.2 | 881.3 | 661.6 | 170.4 | 2.06 | 149.3 | 14.1 | 61.2 | 0.8 | 1620 | 795.6 | 271.8 | 409 |  |  | 1.01 | T | 320 | 496 | 31 | 0.645 |  | 없음 |  | 합격 | SL260503133 | HC260503133 | N | 1.08 | 0.91 | 1.22 | 0.185
C260503153 | H26050788 | 2026-05-23 | LC340 | CAL | 0.0482 | 0.35 | 0 | 0.0256 | 0.0071 | 0.0034 | 0.034 | 0 | 0 | 0 | 1.35 | 27.3 | 1209.8 | 882.8 | 685.8 | 181.9 | 2.38 | 161.5 | 13.3 | 66.4 | 0.8 | 1840 | 775.3 | 248.3 | 399 |  |  | 1.36 | B | 236 | 373 | 36.5 | 0.633 |  | 없음 |  | 합격 | SL260503134 | HC260503134 | N | 1.19 | 1.06 | 1.56 | 0.2
C260503154 | H26050788 | 2026-05-23 | LC440R | CAL | 0.0738 | 1.21 | 0.25 | 0.0581 | 0.0063 | 0.0024 | 0.0413 | 0 | 0 | 0 | 1.3 | 33.8 | 1210.3 | 886 | 679.7 | 201.1 | 1.94 | 187.2 | 9.6 | 66.4 | 0.65 | 1000 | 798.2 | 268.7 | 403.1 |  |  | 1.03 | T | 302 | 487 | 32.2 | 0.62 |  | 없음 |  | 합격 | SL260503135 | HC260503135 | N | 1.18 | 1.02 | 1.32 | 0.19
C260503155 | H26050788 | 2026-05-23 | LC340 | CAL | 0.0377 | 0.4 | 0 | 0.0421 | 0.0099 | 0.0034 | 0.0431 | 0 | 0 | 0 | 1.39 | 27.3 | 1195.3 | 884.5 | 686.9 | 172.9 | 3.06 | 192.8 | 11.2 | 73.9 | 0.8 | 1590 | 787.7 | 273.4 | 408.8 |  |  | 1.28 | M | 226 | 374 | 37 | 0.604 |  | 없음 |  | 합격 | SL260503136 | HC260503136 | N | 1.41 | 1.19 | 1.66 | 0.2
C260503156 | H26050789 | 2026-05-23 | IF270_IN | CAL | 0.002 | 0.14 | 0 | 0.0121 | 0.0048 | 0.0034 | 0.0378 | 0.0584 | 0 | 0 | 1.52 | 35.1 | 1204 | 918.4 | 688.3 | 171.9 | 6.8 | 166.6 | 13.2 | 82.4 | 1.2 | 1590 | 828 | 228.1 |  |  |  | 0.84 | M | 154 | 297 | 49.7 | 0.519 |  | 없음 |  | 합격 | SL260503137 | HC260503137 | N | 1.98 | 1.83 | 2.41 | 0.234
C260503157 | H26050789 | 2026-05-23 | IF270_IN | CAL | 0.0018 | 0.07 | 0 | 0.008 | 0.0059 | 0.0019 | 0.0352 | 0.0602 | 0 | 0 | 1.45 | 27.1 | 1207 | 926.3 | 684.2 | 193.9 | 3.19 | 190.1 | 11.3 | 78 | 0.7 | 1130 | 823.5 | 272.2 |  |  |  | 0.9 | M | 158 | 287 | 47.4 | 0.551 |  | 없음 |  | 합격 | SL260503138 | HC260503138 | N | 1.87 | 1.72 | 2.43 | 0.232
C260503158 | H26050789 | 2026-05-23 | IF270_IN | CGL_GA | 0.0019 | 0.1 | 0.01 | 0.0081 | 0.0053 | 0.0023 | 0.0444 | 0.0574 | 0 | 0 | 1.42 | 30.4 | 1221.2 | 922.4 | 697.2 | 172.1 | 3.4 | 179.3 | 12.6 | 79.4 | 0.7 | 1110 | 816.1 | 173.2 |  | 463.1 | 509 | 0.81 | M | 159 | 300 | 48 | 0.53 |  | 없음 |  | 합격 | SL260503139 | HC260503139 | N | 2.03 | 1.75 | 2.4 | 0.243
C260503159 | H26050789 | 2026-05-23 | IF270_IN | CGL_GA | 0.0017 | 0.11 | 0.01 | 0.0127 | 0.0065 | 0.0033 | 0.0345 | 0.0613 | 0 | 0 | 1.37 | 28.4 | 1191.5 | 930.6 | 702.4 | 180.3 | 9.06 | 169.9 | 12.7 | 84.5 | 1.4 | 1380 | 825.7 | 134.4 |  | 458.1 | 527.1 | 0.73 | B | 153 | 300 | 48.4 | 0.51 |  | 없음 |  | 합격 | SL260503140 | HC260503140 | N | 2.12 | 1.86 | 2.47 | 0.246
C260503160 | H26050790 | 2026-05-23 | IF340_OUT | CGL_GA | 0.0025 | 0.42 | 0.01 | 0.0396 | 0.0087 | 0.0019 | 0.0394 | 0.0177 | 0.0072 | 0.0006 | 1.61 | 24.9 | 1218.4 | 925.8 | 669.3 | 166.2 | 3.84 | 185.9 | 12.1 | 74 | 1 | 1510 | 826.1 | 142.6 |  | 459.5 | 520.5 | 0.93 | T | 212 | 373 | 38 | 0.568 |  | 없음 |  | 합격 | SL260503141 | HC260503141 | N | 1.68 | 1.47 | 2.17 | 0.21
C260503161 | H26050790 | 2026-05-23 | LC340 | CAL | 0.0425 | 0.32 | 0.04 | 0.0267 | 0.0085 | 0.0034 | 0.04 | 0 | 0 | 0 | 1.56 | 29 | 1193 | 882.6 | 692.6 | 183.6 | 4.51 | 193.2 | 11.2 | 69 | 1.4 | 1730 | 774.7 | 224 | 397.6 |  |  | 1.06 | M | 214 | 367 | 39 | 0.583 |  | 없음 |  | 합격 | SL260503142 | HC260503142 | N | 1.34 | 1.17 | 1.67 | 0.213
C260503162 | H26050790 | 2026-05-23 | BH340_OUT | CGL_GA | 0.0023 | 0.4 | 0.01 | 0.0408 | 0.0065 | 0.0031 | 0.0334 | 0 | 0.0075 | 0.0006 | 1.39 | 30.5 | 1207.3 | 901.4 | 638.8 | 175.3 | 3.77 | 193.8 | 11 | 73.4 | 1 | 1420 | 836.5 | 167.8 |  | 454.8 | 519.3 | 1.14 | M | 236 | 357 | 36.1 | 0.661 | 39 | 없음 |  | 합격 | SL260503143 | HC260503143 | N | 1.56 | 1.54 | 2.15 | 0.213
C260503163 | H26050790 | 2026-05-23 | HSLA590C | CGL_GA | 0.081 | 1.53 | 0.32 | 0.0143 | 0.004 | 0.0039 | 0.0338 | 0 | 0.0364 | 0 | 1.41 | 33 | 1249.5 | 875.7 | 575.9 | 175 | 2.03 | 162.2 | 13.5 | 60.7 | 0.8 | 1160 | 794.4 | 150.3 |  | 465.4 | 515.2 | 1.01 | B | 519 | 659 | 21.2 | 0.788 |  | 없음 |  | 합격 | SL260503144 | HC260503144 | N | 0.97 | 0.85 | 1.1 | 0.148
C260503164 | H26050791 | 2026-05-23 | IF270_IN | CGL_GA | 0.0019 | 0.1 | 0 | 0.0067 | 0.0055 | 0.003 | 0.037 | 0.0574 | 0 | 0 | 1.22 | 35.8 | 1175.3 | 929.1 | 704.9 | 178.4 | 8.98 | 193.2 | 13.1 | 82.2 | 1.6 | 1080 | 810.9 | 121.4 |  | 458.1 | 520.3 | 0.82 | M | 158 | 295 | 51.3 | 0.536 |  | 없음 |  | 합격 | SL260503145 | HC260503145 | N | 1.95 | 1.69 | 2.53 | 0.236
C260503165 | H26050791 | 2026-05-23 | LC440R | CAL | 0.0731 | 1.19 | 0.28 | 0.0575 | 0.0053 | 0.0036 | 0.0458 | 0 | 0 | 0 | 1.34 | 26.8 | 1196.4 | 871.8 | 654.5 | 174.6 | 2.78 | 202.5 | 13.8 | 64 | 1 | 1750 | 810.4 | 243.4 | 408.3 |  |  | 1.17 | M | 314 | 490 | 33.5 | 0.641 |  | 없음 |  | 합격 | SL260503146 | HC260503146 | Y | 1.27 | 1.07 | 1.46 | 0.176
C260503166 | H26050791 | 2026-05-23 | IF270_IN | CAL | 0.0018 | 0.1 | 0.02 | 0.0102 | 0.0054 | 0.0025 | 0.0409 | 0.0515 | 0 | 0 | 1.43 | 27.1 | 1193.5 | 905.9 | 706.2 | 177.7 | 3.36 | 165.3 | 11.8 | 76.2 | 0.8 | 1700 | 819.1 | 269.6 |  |  |  | 0.93 | M | 161 | 304 | 46.4 | 0.53 |  | 없음 |  | 합격 | SL260503147 | HC260503147 | N | 1.93 | 1.71 | 2.41 | 0.237
C260503167 | H26050791 | 2026-05-24 | IF340_OUT | CGL_GA | 0.0024 | 0.45 | 0.03 | 0.0437 | 0.0057 | 0.0024 | 0.0374 | 0.0249 | 0.012 | 0.0008 | 1.41 | 22.9 | 1211.1 | 909.8 | 694.3 | 186.6 | 4.18 | 179.5 | 10.6 | 76.1 | 1 | 1830 | 823.5 | 138.7 |  | 456.3 | 519.3 | 0.8 | T | 206 | 366 | 38.2 | 0.563 |  | 없음 |  | 합격 | SL260503148 | HC260503148 | N | 1.75 | 1.48 | 2.04 | 0.214
C260503168 | H26050792 | 2026-05-24 | LC340 | CAL | 0.0367 | 0.36 | 0.02 | 0.0304 | 0.0071 | 0.0037 | 0.0439 | 0 | 0 | 0 | 1.3 | 26.2 | 1183.4 | 896.6 | 702.2 | 187.2 | 2.77 | 164.8 | 12.1 | 71.1 | 0.8 | 1220 | 779.8 | 263.7 | 396.6 |  |  | 1.21 | M | 214 | 360 | 38.7 | 0.594 |  | 없음 |  | 합격 | SL260503149 | HC260503149 | Y | 1.39 | 1.23 | 1.56 | 0.212
C260503169 | H26050792 | 2026-05-24 | IF340_OUT | CGL_GA | 0.0026 | 0.45 | 0.02 | 0.0479 | 0.0059 | 0.0024 | 0.0382 | 0.0253 | 0.0111 | 0.0006 | 1.38 | 24.2 | 1199.7 | 914.9 | 671.6 | 188.9 | 5.85 | 183.2 | 11.3 | 79.5 | 1.2 | 1020 | 822.1 | 166.3 |  | 460.5 | 531.2 | 0.76 | T | 215 | 377 | 39.7 | 0.57 |  | 없음 |  | 합격 | SL260503150 | HC260503150 | N | 1.58 | 1.45 | 2.16 | 0.206
C260503170 | H26050792 | 2026-05-24 | LC440R | CAL | 0.066 | 1.19 | 0.27 | 0.0609 | 0.0071 | 0.0043 | 0.0448 | 0 | 0 | 0 | 1.47 | 28.5 | 1214.5 | 882.9 | 671.4 | 177.4 | 1.96 | 163.1 | 12.3 | 64.4 | 0.7 | 1650 | 802.7 | 261.6 | 401.2 |  |  | 1.02 | M | 312 | 481 | 31.3 | 0.649 |  | 없음 |  | 합격 | SL260503151 | HC260503151 | N | 1.06 | 1.03 | 1.5 | 0.188
C260503171 | H26050792 | 2026-05-24 | BH340_OUT | CGL_GA | 0.0028 | 0.4 | 0.02 | 0.0396 | 0.0056 | 0.0024 | 0.0376 | 0 | 0.0091 | 0.0005 | 1.42 | 33.3 | 1213.2 | 911.2 | 665.6 | 191.4 | 4.05 | 181.1 | 11.7 | 75.3 | 1 | 1370 | 824.1 | 134.5 |  | 458.7 | 516.5 | 0.85 | T | 222 | 358 | 37.3 | 0.62 | 38 | 없음 |  | 합격 | SL260503152 | HC260503152 | N | 1.68 | 1.49 | 2.06 | 0.214
C260503172 | H26050793 | 2026-05-24 | IF270_IN | CGL_GA | 0.0022 | 0.06 | 0.01 | 0.0114 | 0.0072 | 0.0034 | 0.0351 | 0.0605 | 0 | 0 | 1.44 | 25.7 | 1192.3 | 927.1 | 706.8 | 178.4 | 3.47 | 179.5 | 11.8 | 79.9 | 0.7 | 1310 | 825.4 | 170.6 |  | 454.1 | 532 | 0.6 | M | 140 | 298 | 48.8 | 0.47 |  | 없음 |  | 합격 | SL260503153 | HC260503153 | N | 2.17 | 1.9 | 2.59 | 0.245
C260503173 | H26050793 | 2026-05-24 | IF270_IN | CAL | 0.0022 | 0.07 | 0.02 | 0.0091 | 0.0067 | 0.0015 | 0.034 | 0.0621 | 0 | 0 | 1.31 | 29.2 | 1202.8 | 922 | 696.4 | 185.8 | 3.78 | 168.2 | 12.5 | 78.8 | 0.8 | 1440 | 825.8 | 290.4 |  |  |  | 0.96 | M | 165 | 294 | 47.5 | 0.561 |  | 없음 |  | 합격 | SL260503154 | HC260503154 | N | 2 | 1.75 | 2.41 | 0.23
C260503174 | H26050793 | 2026-05-24 | IF270_IN | CAL | 0.0022 | 0.11 | 0.01 | 0.0117 | 0.0067 | 0.0022 | 0.0307 | 0.0544 | 0 | 0 | 1.26 | 24.2 | 1196.6 | 926.4 | 706.1 | 183.8 | 6.26 | 177 | 12.3 | 77.6 | 1.4 | 1630 | 823.5 | 221.9 |  |  |  | 0.68 | M | 161 | 290 | 48.3 | 0.555 |  | 없음 |  | 합격 | SL260503155 | HC260503155 | N | 1.91 | 1.62 | 2.3 | 0.239
C260503175 | H26050793 | 2026-05-24 | IF270_IN | CGL_GA | 0.0021 | 0.14 | 0.02 | 0.0056 | 0.0049 | 0.0031 | 0.0345 | 0.0556 | 0 | 0 | 1.48 | 34.2 | 1214.9 | 924 | 711.9 | 184.2 | 3.43 | 202.2 | 11.7 | 79.6 | 0.7 | 1530 | 818.6 | 148.9 |  | 462.2 | 531.4 | 0.86 | T | 162 | 306 | 44.9 | 0.529 |  | 없음 |  | 합격 | SL260503156 | HC260503156 | N | 1.99 | 1.73 | 2.41 | 0.236
C260503176 | H26050794 | 2026-05-24 | LC440R | CGL_GA | 0.0674 | 1.24 | 0.24 | 0.0517 | 0.009 | 0.0036 | 0.0381 | 0 | 0 | 0 | 1.35 | 30.2 | 1188.5 | 875.1 | 664.3 | 173 | 1.83 | 177.1 | 11.7 | 64.4 | 0.65 | 1800 | 791.7 | 158.9 |  | 460.9 | 516.5 | 0.99 | M | 293 | 481 | 32.1 | 0.609 |  | 없음 |  | 합격 | SL260503157 | HC260503157 | N | 1.23 | 1.01 | 1.32 | 0.182
C260503177 | H26050794 | 2026-05-24 | IF270_IN | CGL_GA | 0.0021 | 0.12 | 0.01 | 0.0063 | 0.0047 | 0.0028 | 0.0371 | 0.0605 | 0 | 0 | 1.47 | 30.7 | 1201.3 | 931.2 | 717.2 | 190.3 | 4.02 | 189 | 11.4 | 80.1 | 0.8 | 1430 | 819.6 | 150.7 |  | 459.8 | 515.1 | 0.78 | M | 164 | 300 | 48.7 | 0.547 |  | 없음 |  | 합격 | SL260503158 | HC260503158 | N | 2.07 | 1.87 | 2.56 | 0.246
C260503178 | H26050794 | 2026-05-24 | IF340_OUT | CGL_GA | 0.003 | 0.46 | 0.01 | 0.0468 | 0.0069 | 0.0024 | 0.0388 | 0.0228 | 0.0088 | 0.0007 | 1.38 | 22.5 | 1201.6 | 906.9 | 688.5 | 184.9 | 4.39 | 176.3 | 12.6 | 77.2 | 1 | 1810 | 838.3 | 158.2 |  | 457.5 | 517.4 | 0.83 | T | 200 | 372 | 39.7 | 0.538 |  | 없음 |  | 합격 | SL260503159 | HC260503159 | N | 1.72 | 1.54 | 2.2 | 0.219
C260503179 | H26050794 | 2026-05-24 | HSLA590C | CGL_GA | 0.0827 | 1.45 | 0.29 | 0.0179 | 0.0016 | 0.0044 | 0.0419 | 0 | 0.0352 | 0 | 1.24 | 31.8 | 1249.6 | 878 | 575.1 | 177.7 | 2.06 | 176.9 | 13.1 | 61.2 | 0.8 | 1350 | 783.2 | 179.3 |  | 464 | 517.6 | 1.14 | M | 496 | 643 | 21.8 | 0.771 |  | 없음 |  | 합격 | SL260503160 | HC260503160 | N | 1.02 | 0.93 | 1.17 | 0.146
C260503180 | H26050795 | 2026-05-24 | IF340_OUT | CGL_GA | 0.0024 | 0.47 | 0.01 | 0.0494 | 0.0054 | 0.0035 | 0.0365 | 0.016 | 0.0146 | 0.0006 | 1.25 | 35.6 | 1227.4 | 914.2 | 686.5 | 183.7 | 6.19 | 180 | 11.8 | 77.4 | 1.4 | 1370 | 830 | 119.3 |  | 462.9 | 520.7 | 0.86 | M | 207 | 378 | 40.7 | 0.548 |  | 없음 |  | 합격 | SL260503161 | HC260503161 | N | 1.6 | 1.58 | 2.1 | 0.204
C260503181 | H26050795 | 2026-05-24 | HSLA590C | CAL | 0.0818 | 1.52 | 0.29 | 0.015 | 0.0037 | 0.0042 | 0.0393 | 0 | 0.0315 | 0 | 1.32 | 30.5 | 1234.5 | 899.2 | 628.4 | 166.4 | 1.69 | 190.2 | 12.3 | 58.5 | 0.7 | 1500 | 794.9 | 283.6 | 395.5 |  |  | 0.89 | M | 436 | 604 | 23.9 | 0.722 |  | 스케일 | 경 | YS미달 | SL260503162 | HC260503162 | N | 0.88 | 0.76 | 0.96 | 0.151
C260503182 | H26050795 | 2026-05-24 | HSLA590C | CGL_GA | 0.0799 | 1.48 | 0.31 | 0.0142 | 0.0031 | 0.0041 | 0.039 | 0 | 0.0387 | 0 | 1.47 | 31.3 | 1212.6 | 886.1 | 589.2 | 167.1 | 2.64 | 194.7 | 11.3 | 62.2 | 1 | 1360 | 783.1 | 118 |  | 455.1 | 515.7 | 0.95 | B | 510 | 663 | 22.9 | 0.769 |  | 없음 |  | 합격 | SL260503163 | HC260503163 | N | 1.07 | 0.94 | 1.36 | 0.14
C260503183 | H26050795 | 2026-05-24 | HSLA590C | CGL_GA | 0.0809 | 1.48 | 0.3 | 0.0117 | 0.0036 | 0.0039 | 0.0438 | 0 | 0.0368 | 0 | 1.33 | 28.1 | 1237.1 | 878.9 | 576.4 | 188 | 2.39 | 161 | 12.2 | 58.2 | 1 | 1540 | 793.7 | 134.2 |  | 463 | 518 | 0.86 | B | 504 | 641 | 23.3 | 0.786 |  | 없음 |  | 합격 | SL260503164 | HC260503164 | N | 1.03 | 0.87 | 1.2 | 0.146
C260503184 | H26050796 | 2026-05-24 | IF270_IN | CAL | 0.0019 | 0.12 | 0.02 | 0.0118 | 0.0056 | 0.0018 | 0.0381 | 0.0602 | 0 | 0 | 1.34 | 25.9 | 1215 | 927.6 | 711.3 | 188.5 | 8.09 | 187.9 | 11.9 | 80.2 | 1.6 | 1700 | 831.6 | 224.4 |  |  |  | 0.88 | M | 151 | 304 | 50.6 | 0.497 |  | 없음 |  | 합격 | SL260503165 | HC260503165 | N | 2.01 | 1.83 | 2.52 | 0.242
C260503185 | H26050796 | 2026-05-24 | IF340_OUT | CGL_GA | 0.002 | 0.48 | 0.02 | 0.0441 | 0.0041 | 0.0028 | 0.0375 | 0.0192 | 0.0128 | 0.0007 | 1.3 | 32.5 | 1190.7 | 900.6 | 677.3 | 190.9 | 2.81 | 186.2 | 11.1 | 75 | 0.7 | 1440 | 827.3 | 182 |  | 458 | 522.5 | 0.83 | M | 213 | 370 | 38 | 0.576 |  | 없음 |  | 합격 | SL260503166 | HC260503166 | N | 1.66 | 1.59 | 2.16 | 0.217
C260503186 | H26050796 | 2026-05-24 | IF270_IN | CGL_GA | 0.0021 | 0.1 | 0.01 | 0.0122 | 0.0047 | 0.0022 | 0.0349 | 0.0646 | 0 | 0 | 1.26 | 28.8 | 1198.2 | 926.1 | 692.8 | 178.3 | 4.27 | 184.9 | 11.7 | 81.3 | 0.8 | 1350 | 825.4 | 199.4 |  | 457.6 | 523.2 | 0.8 | M | 155 | 302 | 46.2 | 0.513 |  | 없음 |  | 합격 | SL260503167 | HC260503167 | N | 2.04 | 1.91 | 2.48 | 0.23
C260503187 | H26050796 | 2026-05-24 | BH340_OUT | CAL | 0.0029 | 0.4 | 0.02 | 0.0405 | 0.0062 | 0.0021 | 0.0352 | 0 | 0.0107 | 0.0004 | 1.44 | 32.1 | 1199.7 | 908.1 | 650.1 | 172.6 | 4.95 | 180.2 | 11.1 | 75.7 | 1.2 | 1090 | 842.4 | 221.7 |  |  |  | 0.98 | B | 229 | 366 | 38.5 | 0.626 | 43 | 없음 |  | 합격 | SL260503168 | HC260503168 | N | 1.68 | 1.52 | 1.99 | 0.219
C260503188 | H26050797 | 2026-05-24 | IF270_IN | CGL_GA | 0.0021 | 0.08 | 0.01 | 0.0079 | 0.0067 | 0.0023 | 0.0419 | 0.0643 | 0 | 0 | 1.4 | 34.2 | 1214.5 | 923.2 | 691.1 | 182.9 | 5.01 | 187.7 | 10.8 | 84 | 0.8 | 1460 | 822.5 | 161.3 |  | 461.3 | 519 | 0.7 | M | 153 | 292 | 47.1 | 0.524 |  | 없음 |  | 합격 | SL260503169 | HC260503169 | N | 2.05 | 1.85 | 2.58 | 0.246
C260503189 | H26050797 | 2026-05-24 | LC340 | CAL | 0.0384 | 0.35 | 0.04 | 0.0281 | 0.0089 | 0.0035 | 0.036 | 0 | 0 | 0 | 1.35 | 27.8 | 1200.3 | 880.8 | 682 | 162.4 | 4.44 | 180.7 | 11.6 | 68.5 | 1.4 | 1780 | 777.6 | 222.5 | 398.9 |  |  | 1.16 | M | 228 | 364 | 39.3 | 0.626 |  | 스케일 | 경 | 합격 | SL260503170 | HC260503170 | N | 1.16 | 1.21 | 1.61 | 0.206
C260503190 | H26050797 | 2026-05-24 | HSLA590C | CGL_GA | 0.0819 | 1.49 | 0.32 | 0.0196 | 0.0049 | 0.0042 | 0.0421 | 0 | 0.0363 | 0 | 1.49 | 25.3 | 1228.6 | 887.3 | 581.1 | 180.7 | 3.15 | 169.1 | 11.6 | 61.9 | 1.2 | 1820 | 780.6 | 135.5 |  | 461.7 | 521.2 | 0.98 | B | 511 | 667 | 20.6 | 0.766 |  | 없음 |  | 합격 | SL260503171 | HC260503171 | N | 0.96 | 0.82 | 1.07 | 0.152
C260503191 | H26050797 | 2026-05-24 | BH340_OUT | CGL_GA | 0.0021 | 0.42 | 0.02 | 0.0357 | 0.0076 | 0.0024 | 0.0297 | 0 | 0.0054 | 0.0003 | 1.36 | 25 | 1188.8 | 907.5 | 665.2 | 174.4 | 3.92 | 182.2 | 12.5 | 79.6 | 0.8 | 1390 | 835.1 | 168.2 |  | 455 | 515.4 | 1.06 | B | 218 | 373 | 38.2 | 0.584 | 41 | 없음 |  | 합격 | SL260503172 | HC260503172 | N | 1.77 | 1.6 | 2.22 | 0.211
C260503192 | H26050798 | 2026-05-24 | IF340_OUT | CGL_GA | 0.0024 | 0.46 | 0.02 | 0.0451 | 0.0042 | 0.0026 | 0.0285 | 0.0217 | 0.0127 | 0.0005 | 1.29 | 32.5 | 1202.9 | 902.5 | 694.8 | 180.4 | 3.43 | 187.1 | 12.2 | 79.6 | 0.7 | 1730 | 823.3 | 149.1 |  | 458.8 | 508.1 | 0.82 | T | 206 | 382 | 37.4 | 0.539 |  | 없음 |  | 합격 | SL260503173 | HC260503173 | N | 1.87 | 1.6 | 2.11 | 0.22
C260503193 | H26050798 | 2026-05-24 | IF270_IN | CAL | 0.0026 | 0.08 | 0.01 | 0.0066 | 0.0073 | 0.0021 | 0.0445 | 0.0571 | 0 | 0 | 1.42 | 30 | 1208.6 | 911.4 | 688.1 | 176.3 | 4.48 | 170 | 11.7 | 82.2 | 0.8 | 1210 | 829.5 | 265.2 |  |  |  | 0.85 | M | 156 | 297 | 50.1 | 0.525 |  | 없음 |  | 합격 | SL260503174 | HC260503174 | N | 1.99 | 1.73 | 2.5 | 0.244
C260503194 | H26050798 | 2026-05-24 | HSLA590C | CAL | 0.0781 | 1.51 | 0.31 | 0.0193 | 0.0041 | 0.0039 | 0.0487 | 0 | 0.0357 | 0 | 1.46 | 21.7 | 1228.6 | 889 | 627.3 | 179.5 | 1.87 | 180.2 | 12.5 | 62.5 | 0.7 | 1540 | 798.1 | 272.8 | 400.5 |  |  | 1.04 | T | 459 | 605 | 22 | 0.759 |  | 없음 |  | 합격 | SL260503175 | HC260503175 | N | 1 | 0.88 | 1.3 | 0.144
C260503195 | H26050798 | 2026-05-24 | IF340_OUT | CGL_GA | 0.0024 | 0.45 | 0.01 | 0.0458 | 0.004 | 0.0019 | 0.036 | 0.0216 | 0.0096 | 0.0007 | 1.39 | 32.5 | 1214.6 | 892.1 | 699.2 | 187.3 | 3.1 | 184.5 | 12.9 | 79 | 0.65 | 1020 | 832.2 | 180.4 |  | 462.3 | 508.4 | 0.78 | M | 201 | 362 | 37.5 | 0.555 |  | 없음 |  | 합격 | SL260503176 | HC260503176 | N | 1.8 | 1.61 | 2.29 | 0.216
C260503196 | H26050799 | 2026-05-25 | BH340_OUT | CGL_GA | 0.0024 | 0.42 | 0.03 | 0.0405 | 0.0062 | 0.0026 | 0.0272 | 0 | 0.0063 | 0.0004 | 1.47 | 26.5 | 1199.4 | 908.7 | 647.5 | 196.8 | 4.73 | 166.8 | 12.9 | 74.6 | 1.2 | 1380 | 831 | 151 |  | 465.4 | 521.2 | 1.03 | M | 236 | 354 | 37.5 | 0.667 | 37 | 없음 |  | 합격 | SL260503177 | HC260503177 | N | 1.38 | 1.38 | 1.97 | 0.21
C260503197 | H26050799 | 2026-05-25 | IF270_IN | CAL | 0.0021 | 0.11 | 0.01 | 0.0054 | 0.0075 | 0.0025 | 0.0429 | 0.0575 | 0 | 0 | 1.36 | 27.2 | 1195.9 | 922.9 | 710.9 | 191 | 6.5 | 167.3 | 12.7 | 81.5 | 1.2 | 1130 | 828.6 | 230.4 |  |  |  | 0.57 | M | 143 | 298 | 49.2 | 0.48 |  | 없음 |  | 합격 | SL260503178 | HC260503178 | N | 2.07 | 1.81 | 2.58 | 0.248
C260503198 | H26050799 | 2026-05-25 | IF270_IN | CGL_GA | 0.0015 | 0.11 | 0.01 | 0.0084 | 0.0064 | 0.0029 | 0.0359 | 0.0617 | 0 | 0 | 1.38 | 31.2 | 1182.9 | 926.2 | 712.3 | 174 | 5.2 | 161.7 | 11.8 | 80.8 | 1 | 1050 | 809.7 | 146.6 |  | 459.9 | 523.7 | 0.8 | B | 171 | 300 | 48.1 | 0.57 |  | 없음 |  | 합격 | SL260503179 | HC260503179 | N | 1.93 | 1.85 | 2.57 | 0.228
C260503199 | H26050799 | 2026-05-25 | IF340_OUT | CGL_GA | 0.0017 | 0.46 | 0.02 | 0.0445 | 0.0071 | 0.0028 | 0.0307 | 0.0208 | 0.015 | 0.0006 | 1.3 | 29.6 | 1196.9 | 910.3 | 670.4 | 182.7 | 4.15 | 182.2 | 11 | 80.7 | 0.8 | 1180 | 825.5 | 163.2 |  | 461 | 516.8 | 0.78 | M | 207 | 379 | 40.6 | 0.546 |  | 없음 |  | 합격 | SL260503180 | HC260503180 | N | 1.74 | 1.48 | 2.15 | 0.21
C260503200 | H26050800 | 2026-05-25 | LC340 | CAL | 0.04 | 0.37 | 0.02 | 0.0313 | 0.0073 | 0.0037 | 0.0468 | 0 | 0 | 0 | 1.43 | 29.7 | 1191.1 | 892.7 | 659.5 | 185.2 | 2.3 | 191.5 | 11.2 | 69.5 | 0.7 | 1680 | 782.8 | 265.7 | 404.6 |  |  | 1.18 | M | 226 | 374 | 36.8 | 0.604 |  | 없음 |  | 합격 | SL260503181 | HC260503181 | N | 1.22 | 1.15 | 1.58 | 0.198
C260503201 | H26050800 | 2026-05-25 | IF270_IN | CAL | 0.002 | 0.14 | 0.01 | 0.0079 | 0.0063 | 0.0013 | 0.0414 | 0.0618 | 0 | 0 | 1.36 | 30.9 | 1203 | 918.9 | 705.5 | 179.3 | 3.85 | 178.5 | 10.8 | 79.2 | 0.8 | 1560 | 822.3 | 240 |  |  |  | 0.83 | M | 164 | 304 | 48.1 | 0.539 |  | 없음 |  | 합격 | SL260503182 | HC260503182 | N | 1.94 | 1.79 | 2.43 | 0.245
C260503202 | H26050800 | 2026-05-25 | LC340 | CAL | 0.0385 | 0.32 | 0.02 | 0.0339 | 0.0093 | 0.0034 | 0.0391 | 0 | 0 | 0 | 1.26 | 22.2 | 1213.4 | 891.4 | 691.2 | 164.9 | 1.89 | 169.3 | 13.8 | 65.7 | 0.65 | 1740 | 775.2 | 305.8 | 397.9 |  |  | 1.3 | B | 233 | 375 | 37.1 | 0.621 |  | 없음 |  | 합격 | SL260503183 | HC260503183 | N | 1.21 | 1.16 | 1.58 | 0.206
C260503203 | H26050800 | 2026-05-25 | LC340 | CAL | 0.0381 | 0.36 | 0.02 | 0.0402 | 0.0089 | 0.0034 | 0.0502 | 0 | 0 | 0 | 1.57 | 25.4 | 1202.8 | 886.9 | 664.3 | 181.5 | 3.99 | 179.2 | 11.8 | 69.9 | 1.2 | 1550 | 777.4 | 212.4 | 388.8 |  |  | 1.2 | M | 242 | 375 | 39.7 | 0.645 |  | 없음 |  | 합격 | SL260503184 | HC260503184 | N | 1.24 | 1.25 | 1.68 | 0.206
C260503204 | H26050801 | 2026-05-25 | IF270_IN | CAL | 0.0018 | 0.08 | 0.01 | 0.0034 | 0.0062 | 0.0027 | 0.0416 | 0.0608 | 0 | 0 | 1.31 | 25.2 | 1198.2 | 914.4 | 688.3 | 175.1 | 7.65 | 170.5 | 13.4 | 81.7 | 1.4 | 1760 | 832.1 | 231.4 |  |  |  | 0.8 | M | 150 | 295 | 51.2 | 0.508 |  | 없음 |  | 합격 | SL260503185 | HC260503185 | N | 2.05 | 1.78 | 2.52 | 0.234
C260503205 | H26050801 | 2026-05-25 | IF270_IN | CGL_GA | 0.0026 | 0.11 | 0 | 0.0162 | 0.006 | 0.0024 | 0.0301 | 0.0581 | 0 | 0 | 1.27 | 26.2 | 1198.7 | 924.4 | 681.8 | 173.5 | 5.36 | 157.1 | 11.7 | 81.3 | 1 | 1510 | 828.4 | 161 |  | 459 | 522.6 | 0.86 | T | 168 | 308 | 46.5 | 0.545 |  | 없음 |  | 합격 | SL260503186 | HC260503186 | N | 2.02 | 1.7 | 2.44 | 0.236
C260503206 | H26050801 | 2026-05-25 | IF270_IN | CAL | 0.0025 | 0.09 | 0.01 | 0.0094 | 0.0062 | 0.0028 | 0.0345 | 0.0585 | 0 | 0 | 1.33 | 30.4 | 1200.4 | 922.4 | 703.9 | 191.2 | 6.9 | 164.6 | 11.5 | 79.7 | 1.4 | 1690 | 829.5 | 216.7 |  |  |  | 0.85 | M | 152 | 296 | 50.7 | 0.514 |  | 없음 |  | 합격 | SL260503187 | HC260503187 | N | 1.84 | 1.71 | 2.42 | 0.243
C260503207 | H26050801 | 2026-05-25 | IF270_IN | CGL_GA | 0.0025 | 0.11 | 0.01 | 0.0133 | 0.0052 | 0.0023 | 0.0332 | 0.0616 | 0 | 0 | 1.43 | 40.5 | 1190.3 | 920.7 | 697.3 | 183.5 | 3.63 | 175.7 | 13.6 | 80.7 | 0.7 | 1010 | 817.2 | 114.7 |  | 458.2 | 534.3 | 0.71 | M | 158 | 303 | 47.2 | 0.521 |  | 없음 |  | 합격 | SL260503188 | HC260503188 | N | 1.84 | 1.74 | 2.41 | 0.25
C260503208 | H26050802 | 2026-05-25 | IF340_OUT | CGL_GA | 0.0027 | 0.47 | 0.02 | 0.0488 | 0.0071 | 0.0026 | 0.0346 | 0.0193 | 0.0104 | 0.0005 | 1.45 | 29.4 | 1204.2 | 918.1 | 679.8 | 190.7 | 3.63 | 171.5 | 11.9 | 77.9 | 0.8 | 1620 | 839.5 | 149.8 |  | 460.3 | 513.8 | 0.83 | B | 222 | 362 | 38.4 | 0.613 |  | 없음 |  | 합격 | SL260503189 | HC260503189 | N | 1.76 | 1.55 | 2.13 | 0.22
C260503209 | H26050802 | 2026-05-25 | IF340_OUT | CGL_GA | 0.0024 | 0.44 | 0.02 | 0.0466 | 0.0069 | 0.0021 | 0.0326 | 0.0243 | 0.013 | 0.0006 | 1.46 | 18.6 | 1206.7 | 930.2 | 680.8 | 182.2 | 3.04 | 190.8 | 12.6 | 77 | 0.7 | 1300 | 824.8 | 156.4 |  | 458.2 | 521 | 0.78 | T | 212 | 366 | 36.4 | 0.579 |  | 없음 |  | 합격 | SL260503190 | HC260503190 | N | 1.72 | 1.52 | 2.07 | 0.206
C260503210 | H26050802 | 2026-05-25 | IF340_OUT | CGL_GA | 0.0031 | 0.46 | 0.02 | 0.0426 | 0.0056 | 0.003 | 0.0425 | 0.0181 | 0.0111 | 0.0004 | 1.27 | 28.5 | 1196.9 | 907.1 | 675 | 182.6 | 3.87 | 167.2 | 10.8 | 83.2 | 0.65 | 1610 | 839.7 | 169.7 |  | 462.4 | 513.3 | 0.72 | B | 196 | 367 | 38 | 0.534 |  | 없음 |  | 합격 | SL260503191 | HC260503191 | N | 1.8 | 1.6 | 2.25 | 0.215
C260503211 | H26050802 | 2026-05-25 | IF340_OUT | CGL_GA | 0.0031 | 0.47 | 0.01 | 0.0497 | 0.0065 | 0.0024 | 0.0355 | 0.0142 | 0.0093 | 0.0007 | 1.42 | 33.9 | 1204 | 900.4 | 669.7 | 173.5 | 10.19 | 187.5 | 13.3 | 80.4 | 2 | 1240 | 832.4 | 116.7 |  | 455.8 | 523.8 | 0.79 | M | 212 | 380 | 41.9 | 0.558 |  | 없음 |  | 합격 | SL260503192 | HC260503192 | N | 1.72 | 1.52 | 2.22 | 0.214
C260503212 | H26050803 | 2026-05-25 | IF270_IN | CGL_GA | 0.0027 | 0.13 | 0 | 0.011 | 0.0044 | 0.0022 | 0.0306 | 0.0582 | 0 | 0 | 1.38 | 24.9 | 1201.5 | 907.8 | 709.9 | 171.5 | 3.62 | 176.1 | 13.5 | 82.1 | 0.65 | 1790 | 822.1 | 154.7 |  | 459.4 | 519.7 | 0.86 | M | 150 | 300 | 48 | 0.5 |  | 없음 |  | 합격 | SL260503193 | HC260503193 | N | 2.07 | 1.82 | 2.47 | 0.239
C260503213 | H26050803 | 2026-05-25 | LC440R | CAL | 0.0669 | 1.21 | 0.24 | 0.0571 | 0.005 | 0.0039 | 0.0326 | 0 | 0 | 0 | 1.44 | 28.1 | 1194.5 | 874.3 | 660.2 | 175.7 | 2.83 | 180.1 | 11.2 | 64.7 | 1 | 1810 | 806 | 268.3 | 401.7 |  |  | 1.11 | M | 311 | 482 | 34.5 | 0.645 |  | 없음 |  | 합격 | SL260503194 | HC260503194 | N | 1.18 | 1.08 | 1.44 | 0.18
C260503214 | H26050803 | 2026-05-25 | BH340_OUT | CGL_GA | 0.0023 | 0.39 | 0.03 | 0.0389 | 0.005 | 0.0018 | 0.035 | 0 | 0.0059 | 0.0007 | 1.54 | 16 | 1216.4 | 903.7 | 662.5 | 188.5 | 5.32 | 167.4 | 12.8 | 73.7 | 1.4 | 1210 | 830.7 | 144.8 |  | 459 | 525.3 | 0.9 | M | 223 | 360 | 37.5 | 0.619 | 36 | 없음 |  | 합격 | SL260503195 | HC260503195 | N | 1.65 | 1.45 | 2.13 | 0.213
C260503215 | H26050803 | 2026-05-25 | IF340_OUT | CGL_GA | 0.0018 | 0.48 | 0.01 | 0.0467 | 0.005 | 0.0027 | 0.0287 | 0.0212 | 0.0116 | 0.0006 | 1.43 | 21.2 | 1206.2 | 907.5 | 664.5 | 185.4 | 3.28 | 179.2 | 12 | 78.7 | 0.7 | 1430 | 833.5 | 162.3 |  | 463.1 | 526.9 | 0.75 | T | 204 | 385 | 38.6 | 0.53 |  | 없음 |  | 합격 | SL260503196 | HC260503196 | N | 1.78 | 1.59 | 2.14 | 0.217
C260503216 | H26050804 | 2026-05-25 | BH340_OUT | CGL_GA | 0.0032 | 0.42 | 0.01 | 0.0391 | 0.0052 | 0.0031 | 0.0371 | 0 | 0.006 | 0.0005 | 1.32 | 26.4 | 1205.7 | 905 | 650.9 | 182.5 | 3.21 | 169.3 | 12.4 | 75 | 0.8 | 1410 | 827.9 | 171.9 |  | 461.5 | 525.2 | 0.96 | T | 221 | 366 | 34.6 | 0.604 | 43 | 없음 |  | 합격 | SL260503197 | HC260503197 | N | 1.6 | 1.41 | 1.87 | 0.21
C260503217 | H26050804 | 2026-05-25 | IF270_IN | CAL | 0.0016 | 0.11 | 0.02 | 0.0114 | 0.0069 | 0.0025 | 0.0374 | 0.0607 | 0 | 0 | 1.29 | 27.1 | 1184.8 | 925.1 | 702.2 | 187.6 | 4.05 | 204.1 | 11.8 | 80.3 | 0.8 | 1540 | 826.7 | 267.8 |  |  |  | 0.93 | B | 156 | 294 | 46.7 | 0.531 |  | 없음 |  | 합격 | SL260503198 | HC260503198 | N | 2.06 | 1.86 | 2.61 | 0.226
C260503218 | H26050804 | 2026-05-25 | IF270_IN | CGL_GA | 0.0019 | 0.1 | 0.02 | 0.0087 | 0.0055 | 0.0018 | 0.0272 | 0.0634 | 0 | 0 | 1.24 | 34.4 | 1197.4 | 922.9 | 710.6 | 175.2 | 3.29 | 185.3 | 12.4 | 78.7 | 0.7 | 1680 | 822.2 | 191.6 |  | 459.8 | 529.6 | 0.8 | M | 152 | 294 | 46.7 | 0.517 |  | 없음 |  | 합격 | SL260503199 | HC260503199 | N | 2.07 | 1.88 | 2.57 | 0.243
C260503219 | H26050804 | 2026-05-25 | HSLA590C | CGL_GA | 0.078 | 1.51 | 0.28 | 0.0154 | 0.0041 | 0.0042 | 0.0394 | 0 | 0.0386 | 0 | 1.26 | 23.3 | 1220.4 | 879.7 | 572.2 | 170.6 | 2.04 | 183.7 | 10.7 | 60.7 | 0.8 | 1390 | 795.2 | 139 |  | 458.4 | 521.4 | 1.01 | B | 514 | 656 | 23.1 | 0.784 |  | 없음 |  | 합격 | SL260503200 | HC260503200 | N | 0.96 | 0.81 | 1.11 | 0.145
C260503220 | H26050805 | 2026-05-26 | LC340 | CAL | 0.0398 | 0.41 | 0.03 | 0.0359 | 0.0071 | 0.0029 | 0.0466 | 0 | 0 | 0 | 1.43 | 35.3 | 1211.2 | 898.5 | 684.6 | 173.1 | 2.58 | 179.9 | 11.9 | 69 | 0.8 | 1730 | 780.1 | 233.2 | 401.6 |  |  | 1.32 | B | 229 | 381 | 36.6 | 0.601 |  | 없음 |  | 합격 | SL260503201 | HC260503201 | N | 1.3 | 1.07 | 1.62 | 0.2
C260503221 | H26050805 | 2026-05-26 | LC340 | CAL | 0.0337 | 0.33 | 0.01 | 0.0307 | 0.0088 | 0.0031 | 0.0374 | 0 | 0 | 0 | 1.27 | 30.3 | 1196 | 888 | 693 | 180.8 | 6.48 | 166.5 | 11.8 | 69.1 | 2 | 1060 | 786 | 186 | 395.1 |  |  | 1.13 | B | 220 | 368 | 41.7 | 0.598 |  | 없음 |  | 합격 | SL260503202 | HC260503202 | N | 1.34 | 1.16 | 1.55 | 0.205
C260503222 | H26050805 | 2026-05-26 | IF340_OUT | CGL_GA | 0.0026 | 0.45 | 0.01 | 0.0471 | 0.007 | 0.0024 | 0.0305 | 0.0224 | 0.0147 | 0.0006 | 1.34 | 23.7 | 1205.6 | 897.5 | 666 | 181.7 | 4.71 | 154.9 | 9.5 | 78.8 | 1 | 1210 | 829 | 176.5 |  | 457.3 | 525.2 | 0.82 | M | 212 | 377 | 40.2 | 0.562 |  | 없음 |  | 합격 | SL260503203 | HC260503203 | N | 1.69 | 1.57 | 2.16 | 0.216
C260503223 | H26050805 | 2026-05-26 | IF270_IN | CAL | 0.0013 | 0.11 | 0 | 0.0125 | 0.0058 | 0.0024 | 0.0244 | 0.0609 | 0 | 0 | 1.44 | 33 | 1191.6 | 922.1 | 704 | 169.8 | 3.6 | 175.2 | 11.3 | 77.8 | 0.8 | 1600 | 829.9 | 277.4 |  |  |  | 0.85 | M | 144 | 301 | 47.1 | 0.478 |  | 없음 |  | 합격 | SL260503204 | HC260503204 | N | 1.87 | 1.72 | 2.35 | 0.238
C260503224 | H26050806 | 2026-05-26 | IF270_IN | CGL_GA | 0.0018 | 0.08 | 0.02 | 0.0129 | 0.0073 | 0.0026 | 0.0327 | 0.0567 | 0 | 0 | 1.29 | 20.2 | 1210.3 | 923.1 | 723.4 | 179 | 5.32 | 171.9 | 12 | 81.2 | 1 | 1460 | 824.6 | 173.9 |  | 457.3 | 521.2 | 0.81 | B | 146 | 300 | 48.3 | 0.487 |  | 없음 |  | 합격 | SL260503205 | HC260503205 | N | 2.1 | 1.9 | 2.57 | 0.252
C260503225 | H26050806 | 2026-05-26 | IF270_IN | CGL_GA | 0.0029 | 0.11 | 0 | 0.0057 | 0.0059 | 0.0029 | 0.034 | 0.0608 | 0 | 0 | 1.56 | 30.6 | 1200.6 | 909.2 | 708 | 184.5 | 3.49 | 187 | 10.5 | 79.9 | 0.7 | 1640 | 820.8 | 185.1 |  | 458.1 | 526.4 | 0.8 | T | 151 | 297 | 48 | 0.508 |  | 없음 |  | 합격 | SL260503206 | HC260503206 | N | 1.96 | 1.72 | 2.53 | 0.253
C260503226 | H26050806 | 2026-05-26 | IF270_IN | CGL_GA | 0.0024 | 0.09 | 0 | 0.0092 | 0.0063 | 0.0026 | 0.0366 | 0.0578 | 0 | 0 | 1.44 | 27.6 | 1215.3 | 927.1 | 705.2 | 178.5 | 5.14 | 191.7 | 10.5 | 80.6 | 1 | 1450 | 817 | 168.7 |  | 458.3 | 514.9 | 0.89 | M | 148 | 297 | 49.5 | 0.498 |  | 없음 |  | 합격 | SL260503207 | HC260503207 | N | 2.08 | 1.77 | 2.49 | 0.242
C260503227 | H26050806 | 2026-05-26 | IF270_IN | CGL_GA | 0.0022 | 0.09 | 0.01 | 0.0103 | 0.0057 | 0.0024 | 0.0306 | 0.0585 | 0 | 0 | 1.36 | 20.5 | 1206 | 922.1 | 714.8 | 169.5 | 8.92 | 179.4 | 11.8 | 77.6 | 2 | 1260 | 829.2 | 121.2 |  | 459.8 | 521.3 | 0.73 | M | 151 | 295 | 51.6 | 0.512 |  | 없음 |  | 합격 | SL260503208 | HC260503208 | N | 2.08 | 1.84 | 2.56 | 0.246
C260503228 | H26050807 | 2026-05-26 | LC440R | CAL | 0.0726 | 1.22 | 0.24 | 0.059 | 0.0062 | 0.0029 | 0.0427 | 0 | 0 | 0 | 1.31 | 21.2 | 1200.6 | 884.8 | 669 | 183.7 | 2.87 | 168.9 | 13 | 65.1 | 1 | 1730 | 801.7 | 280.5 | 412.4 |  |  | 0.97 | B | 290 | 482 | 33.1 | 0.602 |  | 없음 |  | 합격 | SL260503209 | HC260503209 | N | 1.15 | 0.92 | 1.3 | 0.175
C260503229 | H26050807 | 2026-05-26 | LC440R | CGL_GA | 0.0607 | 1.2 | 0.26 | 0.0601 | 0.0065 | 0.0038 | 0.0475 | 0 | 0 | 0 | 1.41 | 27.1 | 1194.3 | 892.8 | 654.1 | 194.8 | 4.69 | 182.9 | 10.3 | 65.9 | 1.6 | 1490 | 794.2 | 106.3 |  | 465.4 | 511.5 | 1.02 | T | 326 | 497 | 35.5 | 0.656 |  | 없음 |  | 합격 | SL260503210 | HC260503210 | N | 1.09 | 0.94 | 1.34 | 0.195
C260503230 | H26050807 | 2026-05-26 | LC340 | CAL | 0.0343 | 0.37 | 0 | 0.031 | 0.0061 | 0.0037 | 0.0465 | 0 | 0 | 0 | 1.38 | 28.4 | 1206.2 | 892.7 | 664 | 170.2 | 2.1 | 181.2 | 13 | 69.1 | 0.65 | 1650 | 777.8 | 265.7 | 404 |  |  | 1.3 | T | 229 | 370 | 34.6 | 0.619 |  | 없음 |  | 합격 | SL260503211 | HC260503211 | N | 1.33 | 1.24 | 1.63 | 0.214
C260503231 | H26050807 | 2026-05-26 | IF270_IN | CAL | 0.0019 | 0.09 | 0.01 | 0.0037 | 0.0061 | 0.0024 | 0.0395 | 0.0557 | 0 | 0 | 1.31 | 29.4 | 1213 | 918.8 | 697.7 | 173.7 | 4.41 | 186.5 | 11.1 | 77.3 | 1 | 1280 | 834 | 249.1 |  |  |  | 0.88 | M | 143 | 297 | 48.1 | 0.481 |  | 없음 |  | 합격 | SL260503212 | HC260503212 | N | 2.13 | 1.77 | 2.53 | 0.236
C260503232 | H26050808 | 2026-05-26 | LC340 | CAL | 0.04 | 0.31 | 0.01 | 0.0272 | 0.0084 | 0.0031 | 0.0338 | 0 | 0 | 0 | 1.37 | 31.7 | 1201.2 | 887.7 | 685.9 | 172.2 | 3.88 | 181 | 11.9 | 69.1 | 1.2 | 1280 | 776.8 | 249.5 | 388.2 |  |  | 1.17 | M | 214 | 360 | 39.9 | 0.594 |  | 없음 |  | 합격 | SL260503213 | HC260503213 | N | 1.5 | 1.33 | 1.74 | 0.208
C260503233 | H26050808 | 2026-05-26 | LC340 | CAL | 0.0454 | 0.33 | 0.01 | 0.0282 | 0.0094 | 0.0037 | 0.0541 | 0 | 0 | 0 | 1.45 | 34.6 | 1198.8 | 883.2 | 703.8 | 169.3 | 2.24 | 184.1 | 11.8 | 68.8 | 0.7 | 1000 | 774.7 | 256.4 | 403.3 |  |  | 1.14 | M | 214 | 361 | 37.8 | 0.593 |  | 없음 |  | 합격 | SL260503214 | HC260503214 | Y | 1.32 | 1.24 | 1.64 | 0.211
C260503234 | H26050808 | 2026-05-26 | LC440R | CAL | 0.0667 | 1.19 | 0.23 | 0.0586 | 0.0065 | 0.0037 | 0.0374 | 0 | 0 | 0 | 1.34 | 32.6 | 1203.8 | 883.9 | 672.3 | 188.2 | 2.76 | 163.5 | 13.3 | 63.8 | 1 | 1100 | 797.7 | 238.2 | 402.3 |  |  | 1.05 | T | 310 | 483 | 31.6 | 0.642 |  | 없음 |  | 합격 | SL260503215 | HC260503215 | N | 1.08 | 0.99 | 1.4 | 0.185
C260503235 | H26050808 | 2026-05-26 | LC440R | CAL | 0.0747 | 1.19 | 0.23 | 0.0583 | 0.0055 | 0.0037 | 0.0446 | 0 | 0 | 0 | 1.34 | 19.3 | 1219.5 | 881.5 | 639.3 | 166.8 | 2.46 | 173.8 | 11.9 | 67.5 | 0.8 | 1690 | 796.4 | 265 | 400.4 |  |  | 1.11 | M | 306 | 502 | 30.1 | 0.61 |  | 없음 |  | 합격 | SL260503216 | HC260503216 | N | 1.16 | 1.03 | 1.46 | 0.187
C260503236 | H26050809 | 2026-05-26 | IF340_OUT | CGL_GA | 0.0028 | 0.48 | 0.01 | 0.043 | 0.0062 | 0.0025 | 0.0319 | 0.0141 | 0.0114 | 0.0006 | 1.52 | 28.1 | 1200.1 | 903.7 | 680 | 176 | 4.17 | 183.4 | 12.5 | 80.8 | 0.8 | 1020 | 821.8 | 165.8 |  | 462.2 | 520.7 | 0.8 | T | 212 | 364 | 40.2 | 0.582 |  | 없음 |  | 합격 | SL260503217 | HC260503217 | N | 1.71 | 1.53 | 2.14 | 0.205
C260503237 | H26050809 | 2026-05-27 | LC340 | CAL | 0.0335 | 0.39 | 0.03 | 0.028 | 0.0085 | 0.0037 | 0.0351 | 0 | 0 | 0 | 1.48 | 28.8 | 1192.2 | 902.3 | 686.1 | 183.1 | 4.95 | 189.7 | 11.5 | 71.7 | 1.4 | 1640 | 779.1 | 219.8 | 411.2 |  |  | 1.08 | B | 214 | 370 | 39.3 | 0.578 |  | 없음 |  | 합격 | SL260503218 | HC260503218 | N | 1.42 | 1.18 | 1.59 | 0.206
C260503238 | H26050809 | 2026-05-27 | LC340 | CAL | 0.0352 | 0.35 | 0.04 | 0.0286 | 0.0081 | 0.0034 | 0.0353 | 0 | 0 | 0 | 1.37 | 25.4 | 1184.6 | 901.6 | 684.5 | 176.9 | 2.06 | 175.3 | 11.1 | 68.5 | 0.65 | 1150 | 784.2 | 252.7 | 401.6 |  |  | 1.13 | M | 212 | 369 | 37.2 | 0.575 |  | 없음 |  | 합격 | SL260503219 | HC260503219 | Y | 1.25 | 1.19 | 1.56 | 0.207
C260503239 | H26050809 | 2026-05-27 | HSLA590C | CGL_GA | 0.0814 | 1.48 | 0.32 | 0.01 | 0.0033 | 0.0036 | 0.0397 | 0 | 0.0352 | 0 | 1.3 | 23.8 | 1218.9 | 868.3 | 573.1 | 193.9 | 1.6 | 161.3 | 10.5 | 59.5 | 0.65 | 1030 | 784.9 | 149 |  | 462.6 | 531.3 | 1.07 | M | 514 | 665 | 22.9 | 0.773 |  | 없음 |  | 합격 | SL260503220 | HC260503220 | N | 0.89 | 0.89 | 1.16 | 0.149
C260503240 | H26050810 | 2026-05-27 | BH340_OUT | CGL_GA | 0.0027 | 0.41 | 0.03 | 0.0364 | 0.0061 | 0.0025 | 0.0333 | 0 | 0.0049 | 0.0004 | 1.5 | 31.4 | 1188.6 | 895.5 | 650.3 | 179.4 | 3.25 | 167 | 13.3 | 78.5 | 0.7 | 1300 | 831.4 | 179 |  | 457.5 | 523.7 | 1.18 | M | 225 | 355 | 34.5 | 0.634 | 36 | 없음 |  | 합격 | SL260503221 | HC260503221 | N | 1.63 | 1.43 | 1.97 | 0.21
C260503241 | H26050810 | 2026-05-27 | IF340_OUT | CGL_GA | 0.0018 | 0.47 | 0.02 | 0.0426 | 0.0057 | 0.0025 | 0.0377 | 0.0157 | 0.0121 | 0.0008 | 1.44 | 23.7 | 1202.7 | 913.9 | 659.3 | 182.4 | 5.5 | 183.7 | 11.8 | 81.8 | 1 | 1190 | 824.8 | 151.7 |  | 461.3 | 528 | 0.79 | M | 202 | 373 | 39.1 | 0.542 |  | 없음 |  | 합격 | SL260503222 | HC260503222 | N | 1.81 | 1.55 | 2.18 | 0.198
C260503242 | H26050810 | 2026-05-27 | LC440R | CGL_GA | 0.0696 | 1.25 | 0.25 | 0.0615 | 0.0055 | 0.0036 | 0.0358 | 0 | 0 | 0 | 1.41 | 31.2 | 1199.9 | 888.8 | 673.9 | 189.1 | 2.7 | 186.5 | 12.3 | 63 | 1 | 1380 | 789.7 | 142 |  | 460 | 511.7 | 0.95 | M | 309 | 495 | 32.4 | 0.624 |  | 없음 |  | 합격 | SL260503223 | HC260503223 | N | 1.14 | 0.97 | 1.41 | 0.176
C260503243 | H26050810 | 2026-05-27 | LC340 | CAL | 0.0439 | 0.29 | 0 | 0.0329 | 0.0081 | 0.0038 | 0.0369 | 0 | 0 | 0 | 1.35 | 25.1 | 1173.2 | 881 | 669.3 | 172.6 | 2.63 | 186.6 | 9.1 | 69.5 | 0.8 | 1480 | 774.4 | 252.8 | 387.7 |  |  | 1.29 | M | 235 | 370 | 35.7 | 0.635 |  | 없음 |  | 합격 | SL260503224 | HC260503224 | N | 1.34 | 1.18 | 1.66 | 0.204
C260503244 | H26050811 | 2026-05-27 | LC340 | CAL | 0.0368 | 0.39 | 0.01 | 0.0263 | 0.0078 | 0.0041 | 0.0424 | 0 | 0 | 0 | 1.35 | 28.7 | 1194.2 | 901.8 | 687.7 | 179.7 | 4.67 | 186.9 | 12.9 | 70 | 1.4 | 1140 | 777.4 | 196.8 | 405.5 |  |  | 1.15 | B | 226 | 361 | 38.4 | 0.626 |  | 없음 |  | 합격 | SL260503225 | HC260503225 | N | 1.37 | 1.2 | 1.67 | 0.213
C260503245 | H26050811 | 2026-05-27 | LC340 | CAL | 0.0413 | 0.34 | 0.01 | 0.0358 | 0.0073 | 0.004 | 0.0509 | 0 | 0 | 0 | 1.3 | 24.4 | 1198.4 | 888.2 | 691 | 188.8 | 5.22 | 182.6 | 10.9 | 69.3 | 1.6 | 1260 | 772.4 | 207.3 | 396.3 |  |  | 1.17 | B | 243 | 369 | 39.6 | 0.659 |  | 없음 |  | 합격 | SL260503226 | HC260503226 | N | 1.32 | 1.13 | 1.59 | 0.213
C260503246 | H26050811 | 2026-05-27 | IF340_OUT | CGL_GA | 0.002 | 0.45 | 0.01 | 0.046 | 0.0058 | 0.0031 | 0.0364 | 0.0194 | 0.0119 | 0.0006 | 1.35 | 27 | 1194.9 | 907.1 | 675.4 | 177 | 5.95 | 172.4 | 10.6 | 79.8 | 1.2 | 1560 | 834.7 | 172.6 |  | 461.6 | 518 | 0.82 | M | 212 | 366 | 42.3 | 0.579 |  | 없음 |  | 합격 | SL260503227 | HC260503227 | N | 1.89 | 1.63 | 2.22 | 0.218
C260503247 | H26050811 | 2026-05-27 | HSLA590C | CAL | 0.0764 | 1.53 | 0.29 | 0.0188 | 0.0045 | 0.0046 | 0.0436 | 0 | 0.0303 | 0 | 1.29 | 28.2 | 1246.7 | 876.8 | 602.1 | 186.3 | 3.41 | 199.5 | 10.7 | 58.9 | 1.4 | 1180 | 793.6 | 211.2 | 401.3 |  |  | 0.98 | M | 470 | 626 | 24.5 | 0.751 |  | 없음 |  | 합격 | SL260503228 | HC260503228 | N | 0.82 | 0.76 | 1.19 | 0.149
C260503248 | H26050812 | 2026-05-27 | HSLA590C | CGL_GA | 0.0833 | 1.54 | 0.3 | 0.0181 | 0.0029 | 0.0043 | 0.0438 | 0 | 0.0334 | 0 | 1.45 | 29 | 1234.6 | 887.6 | 581.7 | 189.2 | 1.74 | 170.7 | 12.3 | 59.7 | 0.7 | 1680 | 788 | 161.9 |  | 459 | 521.4 | 1 | M | 503 | 639 | 20.5 | 0.787 |  | 없음 |  | 합격 | SL260503229 | HC260503229 | N | 0.9 | 0.82 | 1.01 | 0.15
C260503249 | H26050812 | 2026-05-27 | IF270_IN | CAL | 0.0013 | 0.11 | 0 | 0.0108 | 0.006 | 0.0034 | 0.0216 | 0.058 | 0 | 0 | 1.43 | 21.6 | 1199.5 | 906.6 | 699.9 | 180.3 | 3.65 | 180.6 | 12.3 | 78.1 | 0.8 | 1500 | 824.5 | 282.8 |  |  |  | 0.84 | M | 161 | 294 | 45.9 | 0.548 |  | 없음 |  | 합격 | SL260503230 | HC260503230 | N | 1.97 | 1.77 | 2.49 | 0.233
C260503250 | H26050812 | 2026-05-27 | LC340 | CAL | 0.0359 | 0.29 | 0.01 | 0.0285 | 0.0101 | 0.0033 | 0.0402 | 0 | 0 | 0 | 1.42 | 26.5 | 1202.6 | 884.2 | 668.9 | 175.2 | 2.32 | 173.8 | 12.6 | 69.8 | 0.7 | 1490 | 776.2 | 227.7 | 395.4 |  |  | 1.26 | B | 223 | 377 | 36.1 | 0.592 |  | 없음 |  | 합격 | SL260503231 | HC260503231 | N | 1.36 | 1.15 | 1.69 | 0.201
C260503251 | H26050812 | 2026-05-27 | LC340 | CAL | 0.0375 | 0.37 | 0 | 0.0286 | 0.0083 | 0.004 | 0.0375 | 0 | 0 | 0 | 1.28 | 24.7 | 1223.5 | 892.2 | 691.8 | 179.6 | 2.58 | 188.1 | 10.6 | 69 | 0.8 | 1480 | 784.1 | 248 | 397.2 |  |  | 1.19 | M | 227 | 362 | 38.2 | 0.627 |  | 없음 |  | 합격 | SL260503232 | HC260503232 | N | 1.33 | 1.18 | 1.61 | 0.199
C260503252 | H26050813 | 2026-05-27 | HSLA590C | CGL_GA | 0.0819 | 1.49 | 0.31 | 0.0147 | 0.0041 | 0.0041 | 0.0393 | 0 | 0.0372 | 0 | 1.44 | 28.5 | 1224.1 | 899 | 594.9 | 171.7 | 4.09 | 179.4 | 11.3 | 60.9 | 1.6 | 1180 | 792.6 | 118 |  | 458.7 | 516.6 | 1.04 | M | 488 | 627 | 25.5 | 0.778 |  | 없음 |  | 합격 | SL260503233 | HC260503233 | N | 0.97 | 0.84 | 1.17 | 0.155
C260503253 | H26050813 | 2026-05-27 | IF270_IN | CAL | 0.0018 | 0.13 | 0.01 | 0.0014 | 0.0078 | 0.0029 | 0.0388 | 0.061 | 0 | 0 | 1.39 | 20.4 | 1197.4 | 917.8 | 698.3 | 184.3 | 3.9 | 197.6 | 11.2 | 79.5 | 0.8 | 1320 | 829.6 | 267.1 |  |  |  | 0.73 | T | 153 | 295 | 47.4 | 0.519 |  | 없음 |  | 합격 | SL260503234 | HC260503234 | N | 1.85 | 1.73 | 2.38 | 0.236
C260503254 | H26050813 | 2026-05-27 | IF270_IN | CAL | 0.0023 | 0.09 | 0.01 | 0.0113 | 0.0055 | 0.0021 | 0.0481 | 0.0597 | 0 | 0 | 1.41 | 26.8 | 1184.6 | 915.6 | 688.5 | 184 | 3.63 | 155.6 | 9.7 | 78 | 0.8 | 1040 | 832.2 | 260.3 |  |  |  | 0.69 | T | 163 | 291 | 47.6 | 0.56 |  | 없음 |  | 합격 | SL260503235 | HC260503235 | N | 1.93 | 1.75 | 2.39 | 0.24
C260503255 | H26050813 | 2026-05-27 | IF270_IN | CGL_GA | 0.002 | 0.09 | 0.01 | 0.0134 | 0.007 | 0.0024 | 0.0355 | 0.0735 | 0 | 0 | 1.57 | 28 | 1213.9 | 922.8 | 714.4 | 174 | 3.23 | 174.5 | 12.2 | 79.9 | 0.65 | 1060 | 811.7 | 163.4 |  | 458.3 | 524.9 | 0.84 | M | 161 | 300 | 47.9 | 0.537 |  | 없음 |  | 합격 | SL260503236 | HC260503236 | N | 1.98 | 1.79 | 2.49 | 0.243
C260503256 | H26050814 | 2026-05-27 | LC440R | CGL_GA | 0.0654 | 1.25 | 0.26 | 0.0544 | 0.0067 | 0.0037 | 0.0419 | 0 | 0 | 0 | 1.32 | 27.8 | 1206.4 | 880.1 | 646.5 | 176.9 | 3.2 | 188.8 | 12.7 | 68.7 | 1 | 1760 | 791 | 143.2 |  | 465 | 517.7 | 1 | B | 316 | 477 | 32.4 | 0.662 |  | 없음 |  | 합격 | SL260503237 | HC260503237 | N | 1.19 | 1.12 | 1.41 | 0.182
C260503257 | H26050814 | 2026-05-27 | IF340_OUT | CGL_GA | 0.0027 | 0.47 | 0.02 | 0.0441 | 0.0052 | 0.0032 | 0.0371 | 0.0239 | 0.0112 | 0.0007 | 1.27 | 25.6 | 1220.3 | 913.2 | 676.7 | 165.3 | 3.45 | 162.6 | 12.9 | 79.7 | 0.7 | 1650 | 827.3 | 149.6 |  | 460.6 | 530.9 | 0.86 | M | 210 | 373 | 38.3 | 0.563 |  | 없음 |  | 합격 | SL260503238 | HC260503238 | N | 1.64 | 1.45 | 2.09 | 0.226
C260503258 | H26050814 | 2026-05-27 | IF340_OUT | CGL_GA | 0.0031 | 0.46 | 0 | 0.0473 | 0.0062 | 0.0025 | 0.0412 | 0.0178 | 0.0109 | 0.0006 | 1.43 | 25.5 | 1190 | 908.3 | 674.9 | 193.1 | 3.06 | 178.8 | 10.9 | 73.9 | 0.8 | 1360 | 820.6 | 181.3 |  | 462.1 | 520.2 | 0.81 | T | 220 | 371 | 36.2 | 0.593 |  | 없음 |  | 합격 | SL260503239 | HC260503239 | N | 1.57 | 1.39 | 2.12 | 0.215
C260503259 | H26050814 | 2026-05-27 | IF340_OUT | CGL_GA | 0.0022 | 0.44 | 0.02 | 0.0489 | 0.0066 | 0.0026 | 0.0299 | 0.0213 | 0.007 | 0.0005 | 1.3 | 26.4 | 1196.9 | 906.3 | 679.6 | 181 | 4.22 | 178.4 | 12.3 | 76.3 | 1 | 1710 | 830.1 | 177.1 |  | 462.5 | 528.1 | 0.83 | M | 219 | 374 | 38.7 | 0.586 |  | 없음 |  | 합격 | SL260503240 | HC260503240 | N | 1.74 | 1.56 | 2.17 | 0.214
C260503260 | H26050815 | 2026-05-27 | BH340_OUT | CGL_GA | 0.0025 | 0.39 | 0.02 | 0.0429 | 0.0046 | 0.0029 | 0.038 | 0 | 0.0084 | 0.0006 | 1.25 | 29.3 | 1184.7 | 912.4 | 637.4 | 173.2 | 3.37 | 187.8 | 14.3 | 76.3 | 0.8 | 1570 | 825.5 | 161.3 |  | 459.5 | 513.2 | 0.84 | M | 226 | 374 | 36.2 | 0.604 | 41 | 없음 |  | 합격 | SL260503241 | HC260503241 | N | 1.58 | 1.35 | 2.01 | 0.209
C260503261 | H26050815 | 2026-05-28 | IF270_IN | CAL | 0.0018 | 0.07 | 0.01 | 0.0092 | 0.005 | 0.0028 | 0.0261 | 0.0606 | 0 | 0 | 1.38 | 28 | 1203.4 | 921.7 | 679.7 | 177.3 | 3.22 | 166.1 | 12.5 | 78.3 | 0.7 | 1260 | 832.5 | 259 |  |  |  | 0.69 | B | 148 | 297 | 46.4 | 0.498 |  | 없음 |  | 합격 | SL260503242 | HC260503242 | N | 1.99 | 1.67 | 2.39 | 0.241
C260503262 | H26050815 | 2026-05-28 | LC440R | CAL | 0.0701 | 1.24 | 0.23 | 0.059 | 0.0051 | 0.0038 | 0.0435 | 0 | 0 | 0 | 1.32 | 31.9 | 1207.1 | 877.6 | 666.2 | 168 | 2.44 | 171.2 | 10.3 | 67.3 | 0.8 | 1010 | 802 | 253.3 | 393.9 |  |  | 1.01 | B | 307 | 485 | 33.3 | 0.633 |  | 없음 |  | 합격 | SL260503243 | HC260503243 | N | 1.23 | 1.15 | 1.47 | 0.176
C260503263 | H26050815 | 2026-05-28 | IF340_OUT | CGL_GA | 0.0031 | 0.47 | 0.02 | 0.0487 | 0.0067 | 0.002 | 0.0375 | 0.0197 | 0.0101 | 0.0006 | 1.42 | 30.1 | 1187.6 | 891.3 | 675.1 | 176.6 | 3.8 | 188.1 | 12.7 | 79 | 0.8 | 1310 | 834.1 | 140.5 |  | 456.9 | 517.9 | 0.78 | M | 216 | 376 | 38.4 | 0.574 |  | 없음 |  | 합격 | SL260503244 | HC260503244 | N | 1.68 | 1.51 | 2.16 | 0.213
C260503264 | H26050816 | 2026-05-28 | IF340_OUT | CGL_GA | 0.0026 | 0.45 | 0.02 | 0.0458 | 0.0056 | 0.0027 | 0.0365 | 0.0173 | 0.0155 | 0.0007 | 1.45 | 32.2 | 1202.3 | 906.6 | 690.4 | 181.7 | 4.76 | 184.8 | 11 | 74.8 | 1.2 | 1410 | 828.7 | 130.4 |  | 463.3 | 522.5 | 0.8 | M | 216 | 364 | 39.8 | 0.593 |  | 없음 |  | 합격 | SL260503245 | HC260503245 | N | 1.84 | 1.51 | 2.14 | 0.226
C260503265 | H26050816 | 2026-05-28 | IF340_OUT | CGL_GA | 0.0023 | 0.46 | 0.02 | 0.0439 | 0.0035 | 0.0029 | 0.0288 | 0.0178 | 0.0129 | 0.0007 | 1.4 | 29.2 | 1209 | 888.6 | 688.2 | 162.3 | 4.99 | 176.9 | 8.8 | 75.9 | 1.2 | 1580 | 821.8 | 129.7 |  | 456.8 | 518.7 | 0.93 | T | 208 | 378 | 38 | 0.55 |  | 없음 |  | 합격 | SL260503246 | HC260503246 | N | 1.62 | 1.42 | 2.18 | 0.21
C260503266 | H26050816 | 2026-05-28 | IF340_OUT | CGL_GA | 0.0027 | 0.42 | 0.03 | 0.0459 | 0.0065 | 0.0028 | 0.0372 | 0.0209 | 0.0102 | 0.0005 | 1.31 | 16.1 | 1194.2 | 913.8 | 690.5 | 173.6 | 5.54 | 162.8 | 11.4 | 78.3 | 1.2 | 1590 | 824.8 | 150.2 |  | 454.7 | 521.9 | 0.87 | B | 215 | 382 | 40.3 | 0.563 |  | 없음 |  | 합격 | SL260503247 | HC260503247 | N | 1.75 | 1.58 | 2.21 | 0.214
C260503267 | H26050816 | 2026-05-28 | HSLA590C | CAL | 0.0764 | 1.55 | 0.32 | 0.0186 | 0.0044 | 0.0043 | 0.0429 | 0 | 0.0382 | 0 | 1.4 | 18.1 | 1225.1 | 884.4 | 630.4 | 189.5 | 2.33 | 184 | 11.2 | 57.1 | 1 | 1160 | 792 | 249.1 | 390.3 |  |  | 1.06 | M | 451 | 625 | 24.3 | 0.722 |  | 없음 |  | 합격 | SL260503248 | HC260503248 | N | 0.9 | 0.79 | 1.02 | 0.15
C260503268 | H26050817 | 2026-05-28 | IF340_OUT | CGL_GA | 0.0025 | 0.46 | 0.01 | 0.0484 | 0.008 | 0.0021 | 0.043 | 0.0183 | 0.011 | 0.0007 | 1.31 | 30.4 | 1205.5 | 909.4 | 678.9 | 175.7 | 8.09 | 193.7 | 10.5 | 80.2 | 1.6 | 1570 | 822.1 | 127.8 |  | 457.2 | 515.9 | 0.73 | B | 213 | 385 | 40 | 0.553 |  | 없음 |  | 합격 | SL260503249 | HC260503249 | N | 1.57 | 1.49 | 2.17 | 0.214
C260503269 | H26050817 | 2026-05-28 | IF340_OUT | CGL_GA | 0.0022 | 0.41 | 0.02 | 0.0412 | 0.0067 | 0.0025 | 0.0321 | 0.0197 | 0.0097 | 0.0006 | 1.53 | 25.3 | 1201 | 903.7 | 672 | 186.6 | 3.37 | 196.5 | 11.3 | 76.2 | 0.8 | 1760 | 822.4 | 157.8 |  | 459.5 | 526.6 | 0.76 | B | 228 | 367 | 37.8 | 0.621 |  | 없음 |  | 합격 | SL260503250 | HC260503250 | N | 1.78 | 1.6 | 2.19 | 0.212
C260503270 | H26050817 | 2026-05-28 | HSLA590C | CGL_GA | 0.0843 | 1.53 | 0.31 | 0.0183 | 0.0043 | 0.004 | 0.0343 | 0 | 0.0337 | 0 | 1.47 | 31.2 | 1238.9 | 876.6 | 596.8 | 178.6 | 2.44 | 188.6 | 10.5 | 59 | 1 | 1530 | 787.8 | 158.9 |  | 458.1 | 520.2 | 1.02 | T | 499 | 649 | 23.4 | 0.769 |  | 스케일 | 경 | 합격 | SL260503251 | HC260503251 | N | 0.78 | 0.78 | 1.04 | 0.147
C260503271 | H26050817 | 2026-05-28 | HSLA590C | CAL | 0.089 | 1.47 | 0.29 | 0.0085 | 0.003 | 0.004 | 0.0449 | 0 | 0.0337 | 0 | 1.41 | 29.1 | 1218.3 | 864.8 | 621.1 | 190.3 | 2.54 | 186.8 | 10.8 | 60.6 | 1 | 1250 | 804 | 256.3 | 394.8 |  |  | 0.84 | M | 458 | 609 | 25.5 | 0.752 |  | 없음 |  | 합격 | SL260503252 | HC260503252 | N | 1.08 | 0.98 | 1.2 | 0.149
C260503272 | H26050818 | 2026-05-28 | HSLA590C | CAL | 0.0804 | 1.46 | 0.33 | 0.0106 | 0.0034 | 0.0044 | 0.0401 | 0 | 0.0352 | 0 | 1.3 | 22.6 | 1233.1 | 876.1 | 644.6 | 170.1 | 2.93 | 169.8 | 12 | 59 | 1.2 | 1010 | 811.8 | 226.8 | 386.7 |  |  | 1.04 | B | 444 | 615 | 25.3 | 0.722 |  | 없음 |  | 합격 | SL260503253 | HC260503253 | N | 0.99 | 0.9 | 1.28 | 0.145
C260503273 | H26050818 | 2026-05-28 | HSLA590C | CGL_GA | 0.0823 | 1.51 | 0.29 | 0.0082 | 0.0049 | 0.0037 | 0.0411 | 0 | 0.0347 | 0 | 1.44 | 28.8 | 1242.9 | 885.1 | 560.1 | 177 | 1.73 | 185.4 | 10.1 | 62.3 | 0.65 | 1560 | 787.7 | 171 |  | 457.6 | 524.1 | 1.04 | M | 506 | 665 | 19.9 | 0.761 |  | 없음 |  | EL미달 | SL260503254 | HC260503254 | N | 1 | 0.93 | 1.21 | 0.156
C260503274 | H26050818 | 2026-05-28 | LC340 | CAL | 0.0453 | 0.37 | 0.03 | 0.0299 | 0.0074 | 0.0043 | 0.0421 | 0 | 0 | 0 | 1.32 | 27.7 | 1196.5 | 896.6 | 676.9 | 167.7 | 4.62 | 190.9 | 10.7 | 65.4 | 1.6 | 1800 | 774.1 | 218.2 | 401.1 |  |  | 1.16 | M | 235 | 381 | 39.7 | 0.617 |  | 없음 |  | 합격 | SL260503255 | HC260503255 | N | 1.33 | 1.17 | 1.68 | 0.202
C260503275 | H26050818 | 2026-05-28 | IF340_OUT | CGL_GA | 0.0021 | 0.45 | 0.02 | 0.0486 | 0.0062 | 0.0018 | 0.0465 | 0.0203 | 0.0125 | 0.0006 | 1.42 | 29.7 | 1207.6 | 908.7 | 656 | 176.4 | 5.78 | 174.1 | 12.8 | 75.8 | 1.4 | 1050 | 831.8 | 117 |  | 454.7 | 509.3 | 0.82 | T | 217 | 383 | 39.2 | 0.567 |  | 없음 |  | 합격 | SL260503256 | HC260503256 | N | 1.66 | 1.49 | 2.11 | 0.204
C260503276 | H26050819 | 2026-05-28 | IF270_IN | CAL | 0.0023 | 0.11 | 0.01 | 0.0146 | 0.0054 | 0.0025 | 0.0329 | 0.0593 | 0 | 0 | 1.46 | 30.5 | 1181.6 | 911.5 | 708 | 169.3 | 11.04 | 189.8 | 10.4 | 81.9 | 2 | 1260 | 828.2 | 198.1 |  |  |  | 0.75 | M | 155 | 295 | 51.3 | 0.525 |  | 없음 |  | 합격 | SL260503257 | HC260503257 | N | 2.05 | 1.83 | 2.43 | 0.247
C260503277 | H26050819 | 2026-05-28 | LC340 | CAL | 0.0394 | 0.32 | 0.02 | 0.0292 | 0.0088 | 0.0033 | 0.0377 | 0 | 0 | 0 | 1.4 | 30.6 | 1189.9 | 878.6 | 684.9 | 182.1 | 3.34 | 195.9 | 12.2 | 70 | 1 | 1430 | 778.7 | 234.1 | 396.8 |  |  | 1.24 | M | 222 | 378 | 37.2 | 0.587 |  | 없음 |  | 합격 | SL260503258 | HC260503258 | N | 1.34 | 1.21 | 1.68 | 0.204
C260503278 | H26050819 | 2026-05-28 | IF340_OUT | CGL_GA | 0.0028 | 0.45 | 0.04 | 0.0486 | 0.0058 | 0.002 | 0.0297 | 0.0183 | 0.0155 | 0.0006 | 1.41 | 27.3 | 1197.7 | 906.4 | 694.2 | 186.6 | 3.91 | 192.5 | 11 | 79.6 | 0.8 | 1630 | 827.2 | 177.5 |  | 461.8 | 519.8 | 0.84 | M | 209 | 375 | 38.7 | 0.557 |  | 없음 |  | 합격 | SL260503259 | HC260503259 | N | 1.81 | 1.6 | 2.18 | 0.208
C260503279 | H26050819 | 2026-05-28 | HSLA590C | CGL_GA | 0.0842 | 1.48 | 0.29 | 0.0217 | 0.0031 | 0.0047 | 0.0408 | 0 | 0.035 | 0 | 1.44 | 31.3 | 1243.4 | 878 | 584.2 | 176.3 | 1.69 | 168.7 | 10.4 | 61.4 | 0.65 | 1220 | 783.7 | 162.1 |  | 463.8 | 514.8 | 1.04 | T | 516 | 639 | 21.3 | 0.808 |  | 없음 |  | 합격 | SL260503260 | HC260503260 | N | 1.03 | 0.83 | 1.21 | 0.135
C260503280 | H26050820 | 2026-05-28 | HSLA590C | CAL | 0.0853 | 1.52 | 0.29 | 0.0133 | 0.0032 | 0.0039 | 0.0419 | 0 | 0.0336 | 0 | 1.43 | 28.6 | 1219.1 | 882.8 | 640.2 | 177.9 | 4.33 | 187 | 12.7 | 63 | 1.6 | 1630 | 795.9 | 226 | 403.1 |  |  | 1.06 | M | 426 | 606 | 26.9 | 0.703 |  | 없음 |  | YS미달 | SL260503261 | HC260503261 | N | 0.95 | 0.88 | 1.21 | 0.148
C260503281 | H26050820 | 2026-05-28 | BH340_OUT | CGL_GA | 0.003 | 0.41 | 0.01 | 0.0449 | 0.0055 | 0.0026 | 0.0362 | 0 | 0.0061 | 0.0006 | 1.36 | 22.9 | 1191.8 | 895.5 | 636.6 | 187.9 | 3.97 | 192.9 | 12 | 74.8 | 1 | 1120 | 822.8 | 158.7 |  | 458.8 | 524 | 1.03 | M | 218 | 361 | 35.2 | 0.604 | 44 | 없음 |  | 합격 | SL260503262 | HC260503262 | N | 1.48 | 1.31 | 1.81 | 0.2
C260503282 | H26050820 | 2026-05-28 | IF270_IN | CAL | 0.0018 | 0.09 | 0.01 | 0.0052 | 0.0063 | 0.0024 | 0.0286 | 0.0565 | 0 | 0 | 1.26 | 35.8 | 1199.6 | 922.9 | 714.3 | 201.8 | 3.63 | 178.1 | 10.2 | 78 | 0.8 | 1350 | 837.8 | 275.2 |  |  |  | 0.78 | M | 151 | 294 | 48.9 | 0.514 |  | 없음 |  | 합격 | SL260503263 | HC260503263 | N | 2.08 | 1.85 | 2.59 | 0.244
C260503283 | H26050820 | 2026-05-28 | BH340_OUT | CGL_GA | 0.0023 | 0.43 | 0.02 | 0.0402 | 0.0047 | 0.003 | 0.0266 | 0 | 0.0095 | 0.0006 | 1.27 | 31.7 | 1214.4 | 913.5 | 655.9 | 183.1 | 4.98 | 176.4 | 13.9 | 75.9 | 1.2 | 1420 | 829.6 | 141.6 |  | 460.6 | 522.7 | 0.94 | B | 222 | 365 | 37.8 | 0.608 | 43 | 없음 |  | 합격 | SL260503264 | HC260503264 | N | 1.55 | 1.49 | 2.09 | 0.211
C260503284 | H26050821 | 2026-05-29 | HSLA590C | CGL_GA | 0.0829 | 1.47 | 0.3 | 0.0209 | 0.006 | 0.0043 | 0.0344 | 0 | 0.0313 | 0 | 1.45 | 35.9 | 1226.1 | 878.5 | 582.8 | 200.2 | 3.44 | 181.4 | 13.1 | 59.3 | 1.4 | 1150 | 786.2 | 148.7 |  | 463 | 515.3 | 1.06 | B | 510 | 642 | 22.9 | 0.794 |  | 없음 |  | 합격 | SL260503265 | HC260503265 | N | 0.84 | 0.82 | 1.14 | 0.153
C260503285 | H26050821 | 2026-05-29 | IF270_IN | CGL_GA | 0.0019 | 0.11 | 0.01 | 0.0072 | 0.0048 | 0.0022 | 0.0355 | 0.0586 | 0 | 0 | 1.47 | 32.9 | 1191.5 | 922.7 | 701.1 | 200.4 | 4.38 | 156.2 | 13.5 | 84 | 0.7 | 1780 | 816.3 | 142.8 |  | 461 | 521.3 | 0.85 | M | 149 | 290 | 47.2 | 0.514 |  | 없음 |  | 합격 | SL260503266 | HC260503266 | N | 2.04 | 1.87 | 2.59 | 0.24
C260503286 | H26050821 | 2026-05-29 | LC440R | CAL | 0.0771 | 1.24 | 0.26 | 0.0615 | 0.0072 | 0.0035 | 0.0339 | 0 | 0 | 0 | 1.39 | 26.7 | 1201.5 | 870.7 | 649.6 | 189.3 | 2.79 | 178.4 | 12.2 | 64.2 | 1 | 1340 | 790.2 | 244.4 | 401.8 |  |  | 0.99 | M | 302 | 500 | 30.8 | 0.604 |  | 없음 |  | 합격 | SL260503267 | HC260503267 | N | 1.08 | 0.99 | 1.38 | 0.184
C260503287 | H26050821 | 2026-05-29 | BH340_OUT | CGL_GA | 0.0025 | 0.39 | 0.01 | 0.0407 | 0.0061 | 0.0027 | 0.0456 | 0 | 0.0092 | 0.0004 | 1.5 | 27.1 | 1197.8 | 903 | 656.1 | 177.9 | 3.12 | 169.1 | 12.3 | 74.4 | 0.8 | 1570 | 837.7 | 178.1 |  | 464.7 | 521.3 | 1.08 | B | 236 | 363 | 35.5 | 0.65 | 42 | 없음 |  | 합격 | SL260503268 | HC260503268 | N | 1.67 | 1.6 | 2.01 | 0.215
C260503288 | H26050822 | 2026-05-29 | IF270_IN | CAL | 0.0022 | 0.09 | 0.02 | 0.0062 | 0.0072 | 0.0031 | 0.0405 | 0.0574 | 0 | 0 | 1.42 | 32.7 | 1206.1 | 920.9 | 703 | 205.3 | 3.22 | 206.5 | 12.8 | 78.3 | 0.7 | 1490 | 827.1 | 316.8 |  |  |  | 0.72 | M | 148 | 291 | 48.2 | 0.509 |  | 없음 |  | 합격 | SL260503269 | HC260503269 | N | 1.9 | 1.77 | 2.41 | 0.234
C260503289 | H26050822 | 2026-05-29 | HSLA590C | CGL_GA | 0.0806 | 1.52 | 0.3 | 0.0201 | 0.0037 | 0.0039 | 0.0419 | 0 | 0.0388 | 0 | 1.44 | 27.1 | 1238.7 | 878.9 | 583.3 | 179.1 | 1.9 | 184.4 | 12.2 | 63.2 | 0.7 | 1380 | 790.6 | 163.1 |  | 460.3 | 518.1 | 1.03 | B | 527 | 663 | 22.5 | 0.795 |  | 없음 |  | 합격 | SL260503270 | HC260503270 | N | 1.12 | 0.97 | 1.26 | 0.153
C260503290 | H26050822 | 2026-05-29 | LC440R | CGL_GA | 0.0699 | 1.16 | 0.25 | 0.0586 | 0.0071 | 0.0035 | 0.0363 | 0 | 0 | 0 | 1.24 | 25.9 | 1212.3 | 884.1 | 651.8 | 179 | 2.29 | 174.2 | 12.4 | 65.1 | 0.8 | 1100 | 794.1 | 173.4 |  | 462.4 | 533.1 | 0.91 | T | 300 | 487 | 33.5 | 0.616 |  | 없음 |  | 합격 | SL260503271 | HC260503271 | N | 1.22 | 1.12 | 1.47 | 0.191
C260503291 | H26050822 | 2026-05-29 | BH340_OUT | CAL | 0.002 | 0.38 | 0.02 | 0.039 | 0.0055 | 0.0018 | 0.0296 | 0 | 0.0069 | 0.0005 | 1.43 | 27.1 | 1193.6 | 913.1 | 652.9 | 172.8 | 6.19 | 191.2 | 13.1 | 77.4 | 1.4 | 1320 | 842.1 | 207.8 |  |  |  | 1.16 | M | 226 | 361 | 40.1 | 0.626 | 40 | 없음 |  | 합격 | SL260503272 | HC260503272 | N | 1.74 | 1.51 | 2.04 | 0.211
C260503292 | H26050823 | 2026-05-29 | IF270_IN | CAL | 0.0018 | 0.08 | 0 | 0.0074 | 0.0041 | 0.0026 | 0.0329 | 0.0593 | 0 | 0 | 1.42 | 27.5 | 1193.6 | 923.7 | 697.4 | 173.6 | 3.08 | 187.9 | 11 | 78.9 | 0.65 | 1510 | 830.2 | 289.3 |  |  |  | 0.73 | M | 146 | 291 | 47.9 | 0.502 |  | 없음 |  | 합격 | SL260503273 | HC260503273 | N | 2.02 | 1.82 | 2.52 | 0.24
C260503293 | H26050823 | 2026-05-29 | IF270_IN | CAL | 0.0017 | 0.1 | 0.02 | 0.0113 | 0.006 | 0.0031 | 0.0285 | 0.0641 | 0 | 0 | 1.37 | 29.2 | 1207 | 924 | 696.6 | 186.8 | 3.49 | 186.4 | 11 | 79.9 | 0.7 | 1250 | 824.8 | 249.8 |  |  |  | 0.78 | B | 158 | 299 | 46.2 | 0.528 |  | 없음 |  | 합격 | SL260503274 | HC260503274 | N | 1.8 | 1.61 | 2.33 | 0.231
C260503294 | H26050823 | 2026-05-29 | IF270_IN | CAL | 0.0021 | 0.13 | 0.01 | 0.0104 | 0.0059 | 0.0025 | 0.035 | 0.0591 | 0 | 0 | 1.54 | 30.3 | 1193.2 | 925.4 | 710.3 | 170.4 | 3.65 | 199.4 | 13 | 80.8 | 0.7 | 1590 | 827.8 | 281.2 |  |  |  | 0.92 | M | 161 | 307 | 48.1 | 0.524 |  | 없음 |  | 합격 | SL260503275 | HC260503275 | N | 1.91 | 1.73 | 2.55 | 0.235
C260503295 | H26050823 | 2026-05-29 | IF340_OUT | CGL_GA | 0.0026 | 0.45 | 0.04 | 0.0493 | 0.0082 | 0.003 | 0.0364 | 0.0142 | 0.0128 | 0.0005 | 1.28 | 32.9 | 1189.4 | 904.6 | 675.6 | 181.5 | 6.74 | 161.6 | 13.6 | 79.2 | 1.4 | 1520 | 823.3 | 122.3 |  | 465.4 | 519.7 | 0.89 | M | 213 | 377 | 38.7 | 0.565 |  | 없음 |  | 합격 | SL260503276 | HC260503276 | N | 1.63 | 1.58 | 2.19 | 0.212
C260503296 | H26050824 | 2026-05-29 | IF270_IN | CGL_GA | 0.0017 | 0.1 | 0.02 | 0.0079 | 0.0061 | 0.0027 | 0.033 | 0.0579 | 0 | 0 | 1.39 | 27.2 | 1185 | 922.2 | 713.3 | 153.2 | 3.81 | 172.9 | 12 | 83 | 0.65 | 1420 | 813.9 | 204.4 |  | 466.3 | 513.3 | 0.7 | B | 146 | 299 | 47.3 | 0.488 |  | 없음 |  | 합격 | SL260503277 | HC260503277 | N | 2.02 | 1.92 | 2.57 | 0.242
C260503297 | H26050824 | 2026-05-29 | LC340 | CAL | 0.0384 | 0.32 | 0.04 | 0.0289 | 0.0077 | 0.0035 | 0.0326 | 0 | 0 | 0 | 1.35 | 23.9 | 1180.1 | 883.1 | 679.4 | 173.5 | 2.43 | 191.7 | 12.6 | 71.2 | 0.7 | 1610 | 780.9 | 291.7 | 395 |  |  | 1.14 | M | 229 | 370 | 35.9 | 0.619 |  | 없음 |  | 합격 | SL260503278 | HC260503278 | N | 1.41 | 1.3 | 1.75 | 0.21
C260503298 | H26050824 | 2026-05-29 | IF270_IN | CAL | 0.0025 | 0.14 | 0.03 | 0.0128 | 0.0064 | 0.0017 | 0.0329 | 0.0578 | 0 | 0 | 1.35 | 33.4 | 1214.5 | 916.6 | 693.9 | 178.2 | 5.45 | 165.2 | 10.8 | 81.7 | 1 | 1490 | 840 | 262.7 |  |  |  | 0.95 | T | 170 | 302 | 47.5 | 0.563 |  | 없음 |  | 합격 | SL260503279 | HC260503279 | N | 2.01 | 1.78 | 2.58 | 0.239
C260503299 | H26050824 | 2026-05-29 | IF270_IN | CAL | 0.0016 | 0.1 | 0 | 0.0086 | 0.0062 | 0.0024 | 0.0384 | 0.0577 | 0 | 0 | 1.4 | 26.9 | 1197.1 | 926.8 | 693.5 | 178.9 | 3.5 | 180.1 | 11.8 | 80 | 0.7 | 1690 | 832.7 | 271.6 |  |  |  | 0.76 | B | 152 | 297 | 45.9 | 0.512 |  | 없음 |  | 합격 | SL260503280 | HC260503280 | N | 1.97 | 1.75 | 2.37 | 0.241
C260503300 | H26050825 | 2026-05-29 | IF270_IN | CAL | 0.0024 | 0.09 | 0 | 0.0056 | 0.0089 | 0.0022 | 0.0445 | 0.0593 | 0 | 0 | 1.32 | 27.7 | 1206.3 | 918.2 | 694 | 167.5 | 6.06 | 174.8 | 12.3 | 76.9 | 1.4 | 1180 | 837.2 | 210.9 |  |  |  | 0.96 | M | 157 | 291 | 48.6 | 0.54 |  | 없음 |  | 합격 | SL260503281 | HC260503281 | N | 1.89 | 1.68 | 2.35 | 0.244
C260503301 | H26050825 | 2026-05-29 | IF270_IN | CGL_GA | 0.0021 | 0.09 | 0 | 0.0095 | 0.0059 | 0.0026 | 0.0303 | 0.0574 | 0 | 0 | 1.48 | 31 | 1187.5 | 906.6 | 688.8 | 188.9 | 3.86 | 182.3 | 11.8 | 81.8 | 0.7 | 1620 | 825.5 | 163.2 |  | 458.4 | 524.5 | 0.95 | M | 164 | 290 | 47.6 | 0.566 |  | 없음 |  | 합격 | SL260503282 | HC260503282 | N | 2.11 | 1.86 | 2.58 | 0.231
C260503302 | H26050825 | 2026-05-29 | HSLA590C | CAL | 0.0788 | 1.48 | 0.3 | 0.0149 | 0.0028 | 0.0042 | 0.0394 | 0 | 0.0375 | 0 | 1.49 | 27.1 | 1235.3 | 861.6 | 600.7 | 188.7 | 2.65 | 161.6 | 12.7 | 62.2 | 1 | 1410 | 795.3 | 245.4 | 389.8 |  |  | 1.08 | M | 477 | 643 | 24.5 | 0.742 |  | 없음 |  | 합격 | SL260503283 | HC260503283 | N | 0.96 | 0.92 | 1.13 | 0.15
C260503303 | H26050825 | 2026-05-29 | HSLA590C | CAL | 0.0769 | 1.52 | 0.29 | 0.0126 | 0.0033 | 0.0037 | 0.0434 | 0 | 0.0355 | 0 | 1.35 | 23.8 | 1229.8 | 877.8 | 628.7 | 174.2 | 2.03 | 199.5 | 11.7 | 60.6 | 0.8 | 1230 | 813 | 263.9 | 391.7 |  |  | 1.13 | M | 459 | 589 | 24.2 | 0.779 |  | 없음 |  | TS미달 | SL260503284 | HC260503284 | N | 0.94 | 0.83 | 1.17 | 0.146
C260503304 | H26050826 | 2026-05-29 | IF270_IN | CGL_GA | 0.0017 | 0.08 | 0.02 | 0.0117 | 0.0052 | 0.0021 | 0.0364 | 0.0596 | 0 | 0 | 1.45 | 30.3 | 1209.1 | 903.7 | 718.6 | 184.1 | 8.56 | 182.8 | 12.2 | 81.3 | 1.6 | 1120 | 819.4 | 152 |  | 461 | 526.8 | 0.97 | B | 158 | 300 | 51 | 0.527 |  | 없음 |  | 합격 | SL260503285 | HC260503285 | N | 2.09 | 1.92 | 2.61 | 0.235
C260503305 | H26050826 | 2026-05-29 | BH340_OUT | CGL_GA | 0.0018 | 0.39 | 0.04 | 0.041 | 0.0047 | 0.0024 | 0.0291 | 0 | 0.0071 | 0.0005 | 1.35 | 28.3 | 1179.6 | 915.3 | 664.3 | 165.3 | 6.88 | 180.6 | 12.2 | 76.7 | 1.6 | 1260 | 835.2 | 133.1 |  | 468.1 | 516.2 | 1.13 | T | 231 | 362 | 38.8 | 0.638 | 32 | 없음 |  | 합격 | SL260503286 | HC260503286 | N | 1.8 | 1.73 | 2.18 | 0.212
C260503306 | H26050826 | 2026-05-29 | IF340_OUT | CGL_GA | 0.0029 | 0.44 | 0.03 | 0.0428 | 0.0073 | 0.0027 | 0.0342 | 0.0171 | 0.01 | 0.0005 | 1.49 | 28.2 | 1207.9 | 911.2 | 669 | 182.8 | 4.31 | 170.2 | 10.7 | 76.8 | 1 | 1420 | 830.9 | 154.1 |  | 463.9 | 524.8 | 0.78 | T | 206 | 387 | 39.1 | 0.532 |  | 없음 |  | 합격 | SL260503287 | HC260503287 | N | 1.66 | 1.47 | 2.16 | 0.213
C260503307 | H26050826 | 2026-05-30 | IF340_OUT | CGL_GA | 0.0027 | 0.47 | 0.01 | 0.0402 | 0.0056 | 0.0029 | 0.043 | 0.0177 | 0.0131 | 0.0006 | 1.31 | 24.6 | 1198.9 | 899.8 | 705.3 | 171.5 | 7.44 | 187.4 | 11 | 78.5 | 1.6 | 1240 | 821.9 | 131.6 |  | 457.3 | 515.6 | 0.74 | B | 202 | 365 | 41.9 | 0.553 |  | 없음 |  | 합격 | SL260503288 | HC260503288 | Y | 1.77 | 1.59 | 2.28 | 0.21
C260503308 | H26050827 | 2026-05-30 | IF340_OUT | CGL_GA | 0.0021 | 0.44 | 0.03 | 0.0511 | 0.0069 | 0.0026 | 0.0401 | 0.0195 | 0.0125 | 0.0007 | 1.44 | 31.8 | 1206.8 | 904.1 | 686.4 | 174 | 4.07 | 163.2 | 14.2 | 75.4 | 1 | 1340 | 823.7 | 164.2 |  | 462 | 525.5 | 0.72 | M | 211 | 379 | 38.6 | 0.557 |  | 드로스 | 경 | 합격 | SL260503289 | HC260503289 | N | 1.67 | 1.54 | 2.19 | 0.217
C260503309 | H26050827 | 2026-05-30 | IF340_OUT | CGL_GA | 0.0029 | 0.48 | 0.02 | 0.0514 | 0.0063 | 0.0024 | 0.0355 | 0.0214 | 0.009 | 0.0006 | 1.39 | 26.9 | 1198.6 | 917.8 | 680 | 170.9 | 3.64 | 179 | 12.3 | 78 | 0.8 | 1550 | 821.6 | 138.5 |  | 459.7 | 518.4 | 0.72 | B | 214 | 384 | 36.5 | 0.557 |  | 없음 |  | 합격 | SL260503290 | HC260503290 | N | 1.6 | 1.42 | 2.12 | 0.199
C260503310 | H26050827 | 2026-05-30 | IF270_IN | CGL_GA | 0.0018 | 0.11 | 0.01 | 0.0121 | 0.0049 | 0.0025 | 0.0454 | 0.0607 | 0 | 0 | 1.52 | 30.8 | 1191.1 | 939.2 | 713.8 | 169.7 | 5.34 | 157.9 | 11.3 | 81.3 | 1 | 1080 | 815.3 | 172.2 |  | 461.5 | 518.2 | 0.74 | T | 149 | 302 | 48.8 | 0.493 |  | 없음 |  | 합격 | SL260503291 | HC260503291 | N | 2.01 | 1.83 | 2.45 | 0.234
C260503311 | H26050827 | 2026-05-30 | BH340_OUT | CGL_GA | 0.0026 | 0.41 | 0.02 | 0.0359 | 0.0069 | 0.0029 | 0.0455 | 0 | 0.0068 | 0.0006 | 1.5 | 32.3 | 1201.6 | 902.7 | 647.1 | 171 | 5.45 | 156.2 | 12.1 | 74.3 | 1.4 | 1060 | 834.9 | 144.2 |  | 457 | 516.4 | 1.03 | B | 244 | 358 | 38.3 | 0.682 | 38 | 없음 |  | 합격 | SL260503292 | HC260503292 | N | 1.61 | 1.33 | 1.88 | 0.213
C260503312 | H26050828 | 2026-05-30 | LC440R | CGL_GA | 0.0735 | 1.2 | 0.26 | 0.0609 | 0.0049 | 0.0028 | 0.0357 | 0 | 0 | 0 | 1.34 | 33.3 | 1198.8 | 873.3 | 658.1 | 181.6 | 2.79 | 182.5 | 11.8 | 64.2 | 1 | 1800 | 787.2 | 138.5 |  | 461 | 517.6 | 1.05 | M | 330 | 487 | 30.5 | 0.678 |  | 없음 |  | 합격 | SL260503293 | HC260503293 | N | 1.05 | 0.92 | 1.34 | 0.193
C260503313 | H26050828 | 2026-05-30 | IF270_IN | CGL_GA | 0.0019 | 0.07 | 0.01 | 0.0157 | 0.0066 | 0.0022 | 0.0373 | 0.0566 | 0 | 0 | 1.31 | 30.6 | 1196.9 | 918.2 | 699.5 | 178 | 4.63 | 182.7 | 10.8 | 78.4 | 1 | 1510 | 815.4 | 162.9 |  | 457.5 | 524.9 | 0.69 | T | 171 | 310 | 45.5 | 0.552 |  | 없음 |  | 합격 | SL260503294 | HC260503294 | N | 1.98 | 1.69 | 2.45 | 0.239
C260503314 | H26050828 | 2026-05-30 | BH340_OUT | CGL_GA | 0.0028 | 0.39 | 0.02 | 0.0481 | 0.0049 | 0.0023 | 0.0333 | 0 | 0.0083 | 0.0006 | 1.44 | 23.7 | 1207.7 | 916.1 | 650.7 | 175 | 2.7 | 180.2 | 11.1 | 75.9 | 0.65 | 1670 | 830.2 | 189 |  | 462 | 518.9 | 0.98 | B | 230 | 369 | 35.4 | 0.623 | 39 | 없음 |  | 합격 | SL260503295 | HC260503295 | N | 1.53 | 1.4 | 2.01 | 0.205
C260503315 | H26050828 | 2026-05-30 | LC440R | CAL | 0.0726 | 1.24 | 0.23 | 0.0593 | 0.0071 | 0.0032 | 0.0408 | 0 | 0 | 0 | 1.29 | 26.4 | 1214 | 870.1 | 643.7 | 179.7 | 3.53 | 174.2 | 11.7 | 66 | 1.2 | 1850 | 804.5 | 254.1 | 404.2 |  |  | 1.08 | T | 316 | 488 | 33 | 0.648 |  | 없음 |  | 합격 | SL260503296 | HC260503296 | N | 1.23 | 1.05 | 1.42 | 0.189
C260503316 | H26050829 | 2026-05-30 | LC440R | CGL_GA | 0.0641 | 1.16 | 0.25 | 0.0652 | 0.0051 | 0.0047 | 0.0391 | 0 | 0 | 0 | 1.32 | 25.8 | 1199.3 | 890.9 | 661.2 | 170.1 | 2.73 | 185.6 | 13 | 63.4 | 1 | 1040 | 795.8 | 123.8 |  | 464.9 | 513.7 | 1.05 | M | 299 | 490 | 30.2 | 0.61 |  | 없음 |  | 합격 | SL260503297 | HC260503297 | N | 1.1 | 1.01 | 1.3 | 0.18
C260503317 | H26050829 | 2026-05-30 | IF340_OUT | CGL_GA | 0.0024 | 0.47 | 0.02 | 0.0492 | 0.0049 | 0.0032 | 0.0263 | 0.0252 | 0.011 | 0.0006 | 1.36 | 24.4 | 1195.8 | 916.6 | 684.1 | 190.2 | 5.38 | 186.1 | 11 | 81.4 | 1 | 1050 | 822.8 | 178.2 |  | 459.8 | 520.5 | 0.76 | T | 206 | 372 | 40.4 | 0.554 |  | 없음 |  | 합격 | SL260503298 | HC260503298 | N | 1.94 | 1.59 | 2.3 | 0.201
C260503318 | H26050829 | 2026-05-30 | BH340_OUT | CGL_GA | 0.002 | 0.38 | 0.02 | 0.0387 | 0.0054 | 0.0028 | 0.0407 | 0 | 0.008 | 0.0005 | 1.33 | 30.5 | 1197.7 | 907.3 | 660 | 168.8 | 4.02 | 201.6 | 12.8 | 75.1 | 1 | 1110 | 820 | 165.1 |  | 461.9 | 512.6 | 1 | B | 232 | 369 | 37.2 | 0.629 | 33 | 없음 |  | 합격 | SL260503299 | HC260503299 | N | 1.61 | 1.5 | 2 | 0.208
C260503319 | H26050829 | 2026-05-30 | IF270_IN | CAL | 0.0023 | 0.09 | 0.01 | 0.0135 | 0.0053 | 0.0021 | 0.0387 | 0.0604 | 0 | 0 | 1.37 | 22.7 | 1196.3 | 915.5 | 697.8 | 167.4 | 3.97 | 177.8 | 11.1 | 79.9 | 0.8 | 1140 | 824.5 | 262.9 |  |  |  | 0.8 | M | 152 | 300 | 47.9 | 0.507 |  | 없음 |  | 합격 | SL260503300 | HC260503300 | N | 1.93 | 1.67 | 2.32 | 0.234
C260503320 | H26050830 | 2026-05-30 | IF270_IN | CGL_GA | 0.0021 | 0.08 | 0.02 | 0.0075 | 0.0051 | 0.0022 | 0.0283 | 0.0548 | 0 | 0 | 1.49 | 31.7 | 1191.3 | 925.2 | 693.6 | 171.9 | 4.44 | 151.6 | 11.7 | 82 | 0.8 | 1010 | 833.6 | 124.5 |  | 458.3 | 518.1 | 0.81 | M | 152 | 302 | 46.3 | 0.503 |  | 없음 |  | 합격 | SL260503301 | HC260503301 | N | 2.09 | 1.84 | 2.5 | 0.243
C260503321 | H26050830 | 2026-05-30 | HSLA590C | CAL | 0.0863 | 1.49 | 0.32 | 0.0144 | 0.0048 | 0.0037 | 0.0355 | 0 | 0.0324 | 0 | 1.38 | 25.2 | 1233.4 | 885.4 | 633 | 186.6 | 2.84 | 183.4 | 11.3 | 57.7 | 1.2 | 1630 | 799.1 | 236 | 380.1 |  |  | 0.92 | T | 469 | 622 | 27 | 0.754 |  | 없음 |  | 합격 | SL260503302 | HC260503302 | N | 0.99 | 0.9 | 1.22 | 0.152
C260503322 | H26050830 | 2026-05-30 | BH340_OUT | CGL_GA | 0.003 | 0.4 | 0.02 | 0.0431 | 0.0067 | 0.0028 | 0.0401 | 0 | 0.0086 | 0.0005 | 1.44 | 22.7 | 1178.9 | 893.5 | 657 | 175.8 | 3.31 | 187.9 | 12.2 | 78.8 | 0.7 | 1750 | 832.5 | 204.3 |  | 457 | 528.3 | 1 | M | 224 | 368 | 36.3 | 0.609 | 46 | 없음 |  | 합격 | SL260503303 | HC260503303 | N | 1.64 | 1.5 | 2.02 | 0.205
C260503323 | H26050830 | 2026-05-30 | IF270_IN | CAL | 0.0023 | 0.06 | 0 | 0.0112 | 0.0065 | 0.0027 | 0.0386 | 0.066 | 0 | 0 | 1.35 | 29.6 | 1207.5 | 923 | 698.9 | 173.8 | 5.12 | 159.1 | 12 | 84.4 | 0.8 | 1380 | 819.3 | 255.6 |  |  |  | 0.82 | T | 163 | 303 | 47.2 | 0.538 |  | 없음 |  | 합격 | SL260503304 | HC260503304 | N | 2 | 1.92 | 2.55 | 0.238
C260503324 | H26050831 | 2026-05-30 | LC440R | CAL | 0.0676 | 1.21 | 0.24 | 0.0647 | 0.0059 | 0.0031 | 0.0321 | 0 | 0 | 0 | 1.33 | 27.2 | 1204.9 | 885.6 | 669 | 184.4 | 1.84 | 172.6 | 11.2 | 64.6 | 0.65 | 1230 | 808.2 | 281.2 | 390.8 |  |  | 0.93 | M | 307 | 489 | 31.2 | 0.628 |  | 없음 |  | 합격 | SL260503305 | HC260503305 | N | 1.14 | 0.95 | 1.34 | 0.185
C260503325 | H26050831 | 2026-05-30 | BH340_OUT | CGL_GA | 0.0027 | 0.39 | 0 | 0.0362 | 0.0053 | 0.0022 | 0.0349 | 0 | 0.0096 | 0.0005 | 1.43 | 31.6 | 1214.3 | 902.4 | 653.9 | 183.5 | 3.85 | 177.7 | 12.2 | 74 | 1 | 1380 | 836.2 | 147.4 |  | 456.4 | 513.8 | 0.9 | M | 222 | 362 | 36.9 | 0.613 | 40 | 없음 |  | 합격 | SL260503306 | HC260503306 | N | 1.62 | 1.47 | 2 | 0.211
C260503326 | H26050831 | 2026-05-31 | IF340_OUT | CGL_GA | 0.0022 | 0.48 | 0.02 | 0.0451 | 0.0047 | 0.0025 | 0.0265 | 0.0203 | 0.0094 | 0.0007 | 1.55 | 25.3 | 1184 | 906.1 | 663.2 | 176.9 | 2.48 | 163.9 | 12.8 | 73.8 | 0.65 | 1200 | 826.2 | 196.2 |  | 460 | 521.2 | 0.82 | B | 219 | 370 | 36.4 | 0.592 |  | 없음 |  | 합격 | SL260503307 | HC260503307 | N | 1.6 | 1.39 | 2.01 | 0.207
C260503327 | H26050831 | 2026-05-31 | IF340_OUT | CGL_GA | 0.0021 | 0.45 | 0.03 | 0.0427 | 0.0062 | 0.0023 | 0.0382 | 0.0238 | 0.0109 | 0.0005 | 1.34 | 31.7 | 1202.5 | 909.4 | 678 | 174.3 | 4.34 | 179.6 | 12.3 | 81.6 | 0.8 | 1330 | 827.2 | 150 |  | 459.8 | 527.1 | 0.76 | M | 207 | 364 | 37.7 | 0.569 |  | 슬리버 | 중 | 표면결함 | SL260503308 | HC260503308 | N | 1.67 | 1.52 | 2.26 | 0.22
C260503328 | H26050832 | 2026-05-31 | IF340_OUT | CGL_GA | 0.0035 | 0.44 | 0.01 | 0.0455 | 0.0062 | 0.0028 | 0.0359 | 0.0147 | 0.0105 | 0.0007 | 1.47 | 29.7 | 1214.7 | 908.1 | 691.6 | 176.5 | 5.75 | 165.5 | 13.4 | 75.7 | 1.4 | 1160 | 839 | 122.8 |  | 458 | 505.6 | 0.7 | B | 209 | 377 | 39.7 | 0.554 |  | 없음 |  | 합격 | SL260503309 | HC260503309 | N | 1.76 | 1.56 | 2.18 | 0.219
C260503329 | H26050832 | 2026-05-31 | BH340_OUT | CGL_GA | 0.0017 | 0.37 | 0.03 | 0.0434 | 0.0061 | 0.0026 | 0.035 | 0 | 0.0077 | 0.0005 | 1.27 | 27 | 1179.8 | 908.3 | 654.2 | 175.5 | 3.46 | 184.2 | 11.1 | 76.9 | 0.8 | 1010 | 821.4 | 138.7 |  | 457.2 | 524.8 | 1.06 | T | 223 | 374 | 37 | 0.596 | 35 | 없음 |  | 합격 | SL260503310 | HC260503310 | N | 1.74 | 1.56 | 1.96 | 0.213
C260503330 | H26050832 | 2026-05-31 | BH340_OUT | CAL | 0.002 | 0.37 | 0.02 | 0.0387 | 0.0057 | 0.0028 | 0.0372 | 0 | 0.0075 | 0.0006 | 1.36 | 24.1 | 1187.3 | 919.6 | 643.7 | 180.1 | 2.94 | 181.3 | 12 | 76.2 | 0.7 | 1810 | 845.5 | 284.6 |  |  |  | 1.02 | M | 211 | 361 | 37.1 | 0.584 | 35 | 없음 |  | 합격 | SL260503311 | HC260503311 | N | 1.71 | 1.59 | 2.11 | 0.217
C260503331 | H26050832 | 2026-05-31 | IF340_OUT | CGL_GA | 0.002 | 0.45 | 0.02 | 0.0449 | 0.0053 | 0.003 | 0.0391 | 0.0182 | 0.0153 | 0.0006 | 1.38 | 21.9 | 1202.6 | 925.4 | 698.9 | 177.1 | 3.19 | 197.1 | 12.2 | 78 | 0.7 | 1180 | 834.8 | 178.6 |  | 463.4 | 525.2 | 0.75 | M | 192 | 362 | 40 | 0.53 |  | 없음 |  | 합격 | SL260503312 | HC260503312 | N | 1.81 | 1.63 | 2.32 | 0.221
C260503332 | H26050833 | 2026-05-31 | LC340 | CAL | 0.0437 | 0.37 | 0.03 | 0.0315 | 0.0065 | 0.0037 | 0.0337 | 0 | 0 | 0 | 1.32 | 32.5 | 1196.1 | 879 | 673.8 | 186 | 2.31 | 192 | 12.7 | 71.8 | 0.65 | 1050 | 772.4 | 280 | 403.5 |  |  | 1.14 | T | 220 | 369 | 35.4 | 0.596 |  | 없음 |  | 합격 | SL260503313 | HC260503313 | N | 1.44 | 1.23 | 1.72 | 0.199
C260503333 | H26050833 | 2026-05-31 | HSLA590C | CAL | 0.0755 | 1.45 | 0.3 | 0.0248 | 0.0039 | 0.0035 | 0.0428 | 0 | 0.0357 | 0 | 1.45 | 36.8 | 1217.9 | 886 | 623.9 | 183.4 | 1.91 | 201.6 | 14 | 63.3 | 0.7 | 1360 | 795.6 | 275.8 | 409.8 |  |  | 0.99 | T | 495 | 623 | 21.7 | 0.795 |  | 없음 |  | 합격 | SL260503314 | HC260503314 | N | 0.92 | 0.81 | 1.18 | 0.145
C260503334 | H26050833 | 2026-05-31 | LC440R | CGL_GA | 0.0651 | 1.15 | 0.29 | 0.0588 | 0.0068 | 0.0034 | 0.0412 | 0 | 0 | 0 | 1.4 | 22 | 1194 | 885.8 | 663.3 | 179.9 | 2.78 | 172.6 | 11.2 | 64.1 | 1 | 1630 | 790.5 | 148.4 |  | 458.8 | 528.1 | 1 | M | 310 | 492 | 34 | 0.63 |  | 없음 |  | 합격 | SL260503315 | HC260503315 | N | 1.18 | 1.04 | 1.29 | 0.181
C260503335 | H26050833 | 2026-05-31 | LC440R | CGL_GA | 0.0709 | 1.22 | 0.24 | 0.056 | 0.0065 | 0.0035 | 0.0418 | 0 | 0 | 0 | 1.35 | 31.3 | 1207.7 | 885 | 655.4 | 176.2 | 2.79 | 190.4 | 11.2 | 64.2 | 1 | 1620 | 800.8 | 130.8 |  | 457.1 | 515.7 | 1.04 | B | 313 | 492 | 32.4 | 0.636 |  | 없음 |  | 합격 | SL260503316 | HC260503316 | N | 1.28 | 1.14 | 1.57 | 0.184
C260503336 | H26050834 | 2026-05-31 | BH340_OUT | CGL_GA | 0.0027 | 0.4 | 0.01 | 0.0451 | 0.0067 | 0.0027 | 0.0319 | 0 | 0.0059 | 0.0006 | 1.33 | 30 | 1209.1 | 898.6 | 647.7 | 172 | 3.87 | 163.9 | 11.9 | 74.2 | 1 | 1050 | 819.7 | 171.9 |  | 459.3 | 524.8 | 0.99 | M | 246 | 371 | 35.9 | 0.663 | 37 | 없음 |  | 합격 | SL260503317 | HC260503317 | N | 1.59 | 1.42 | 1.98 | 0.208
C260503337 | H26050834 | 2026-05-31 | IF270_IN | CGL_GA | 0.0022 | 0.08 | 0.02 | 0.0083 | 0.0067 | 0.002 | 0.0385 | 0.0548 | 0 | 0 | 1.27 | 32 | 1209 | 916 | 695.9 | 178.6 | 5.78 | 160.8 | 11.9 | 79.2 | 1.2 | 1570 | 815.3 | 160 |  | 458.8 | 526.9 | 0.79 | T | 167 | 300 | 49.8 | 0.557 |  | 없음 |  | 합격 | SL260503318 | HC260503318 | N | 1.88 | 1.69 | 2.38 | 0.24
C260503338 | H26050834 | 2026-05-31 | HSLA590C | CGL_GA | 0.0767 | 1.5 | 0.29 | 0.0116 | 0.0043 | 0.0037 | 0.0356 | 0 | 0.0346 | 0 | 1.35 | 26.2 | 1228.1 | 884.4 | 574.9 | 169.2 | 2.54 | 192.6 | 11.9 | 60.6 | 1 | 1360 | 784.4 | 145.8 |  | 457.5 | 514.8 | 0.96 | T | 535 | 639 | 23.4 | 0.837 |  | 없음 |  | 합격 | SL260503319 | HC260503319 | N | 0.91 | 0.78 | 1.03 | 0.16
C260503339 | H26050834 | 2026-05-31 | IF340_OUT | CGL_GA | 0.0027 | 0.45 | 0.02 | 0.0469 | 0.0041 | 0.0023 | 0.0422 | 0.0249 | 0.0105 | 0.0005 | 1.23 | 26 | 1204.9 | 916.5 | 666 | 177.7 | 4.27 | 189 | 12.4 | 76.6 | 1 | 1510 | 831.6 | 168.6 |  | 459.4 | 518.5 | 0.83 | M | 214 | 377 | 39.4 | 0.568 |  | 없음 |  | 합격 | SL260503320 | HC260503320 | N | 1.74 | 1.37 | 2.14 | 0.217
C260503340 | H26050835 | 2026-05-31 | IF340_OUT | CGL_GA | 0.0027 | 0.46 | 0.01 | 0.0468 | 0.0076 | 0.0027 | 0.0317 | 0.025 | 0.0127 | 0.0008 | 1.32 | 24.9 | 1207.1 | 888.3 | 698.2 | 189.6 | 3.18 | 176.4 | 11 | 78 | 0.7 | 1390 | 835.8 | 177.4 |  | 460.7 | 512.8 | 0.84 | B | 206 | 368 | 37.8 | 0.56 |  | 없음 |  | 합격 | SL260503321 | HC260503321 | N | 1.86 | 1.59 | 2.17 | 0.211
C260503341 | H26050835 | 2026-05-31 | IF340_OUT | CGL_GA | 0.0024 | 0.44 | 0.01 | 0.0452 | 0.0068 | 0.0033 | 0.0374 | 0.0239 | 0.0122 | 0.0007 | 1.35 | 29 | 1189.7 | 918.6 | 701.1 | 181.2 | 4.87 | 169.6 | 13.1 | 79.5 | 1 | 1740 | 839 | 156 |  | 456.9 | 518.7 | 0.81 | T | 202 | 358 | 39.6 | 0.564 |  | 없음 |  | 합격 | SL260503322 | HC260503322 | N | 1.96 | 1.77 | 2.34 | 0.219
C260503342 | H26050835 | 2026-05-31 | IF270_IN | CAL | 0.002 | 0.08 | 0 | 0.0076 | 0.0057 | 0.0024 | 0.0343 | 0.0654 | 0 | 0 | 1.39 | 20.6 | 1196.4 | 917.7 | 676.9 | 179.5 | 8.12 | 177.3 | 11.8 | 80.3 | 1.6 | 1440 | 826.3 | 223.2 |  |  |  | 0.76 | M | 154 | 301 | 49.3 | 0.512 |  | 없음 |  | 합격 | SL260503323 | HC260503323 | N | 1.94 | 1.64 | 2.35 | 0.24
C260503343 | H26050835 | 2026-05-31 | LC340 | CAL | 0.0422 | 0.31 | 0.01 | 0.0315 | 0.0068 | 0.0032 | 0.0423 | 0 | 0 | 0 | 1.33 | 32.4 | 1199.3 | 886.9 | 685 | 179.9 | 2.3 | 166.4 | 12.6 | 69.5 | 0.7 | 1230 | 775.9 | 293.2 | 391.8 |  |  | 1.29 | M | 227 | 368 | 37.7 | 0.617 |  | 없음 |  | 합격 | SL260503324 | HC260503324 | N | 1.29 | 1.19 | 1.58 | 0.2
C260503344 | H26050836 | 2026-05-31 | LC440R | CGL_GA | 0.068 | 1.2 | 0.24 | 0.0565 | 0.0056 | 0.0037 | 0.0428 | 0 | 0 | 0 | 1.44 | 28.6 | 1219.8 | 872.8 | 657.9 | 159.7 | 2.27 | 170.3 | 11.8 | 64.8 | 0.8 | 1320 | 790.4 | 147.8 |  | 460.7 | 517 | 0.94 | T | 317 | 486 | 32.3 | 0.652 |  | 없음 |  | 합격 | SL260503325 | HC260503325 | N | 1.26 | 1 | 1.41 | 0.198
C260503345 | H26050836 | 2026-05-31 | BH340_OUT | CGL_GA | 0.0018 | 0.39 | 0.01 | 0.0437 | 0.0052 | 0.0022 | 0.0348 | 0 | 0.0088 | 0.0004 | 1.41 | 28.7 | 1183 | 913 | 644.2 | 170.3 | 3.53 | 184.6 | 10.3 | 77.3 | 0.8 | 1170 | 825.1 | 141.8 |  | 462.4 | 524.2 | 1.12 | M | 229 | 373 | 36.1 | 0.614 | 38 | 없음 |  | 합격 | SL260503326 | HC260503326 | N | 1.59 | 1.51 | 2.02 | 0.201
C260503346 | H26050836 | 2026-05-31 | LC340 | CAL | 0.0434 | 0.4 | 0.02 | 0.0286 | 0.0071 | 0.004 | 0.039 | 0 | 0 | 0 | 1.39 | 32.2 | 1207.5 | 887.9 | 680.8 | 181.8 | 2.75 | 175.7 | 13.2 | 70.9 | 0.8 | 1690 | 776.1 | 265 | 397.8 |  |  | 1.17 | B | 233 | 377 | 36 | 0.618 |  | 없음 |  | 합격 | SL260503327 | HC260503327 | N | 1.47 | 1.22 | 1.67 | 0.201
C260503347 | H26050836 | 2026-05-31 | IF340_OUT | CGL_GA | 0.0025 | 0.48 | 0.02 | 0.0431 | 0.0047 | 0.002 | 0.031 | 0.0175 | 0.0108 | 0.0006 | 1.33 | 34.5 | 1198.7 | 916.3 | 671 | 176.7 | 3.2 | 164.1 | 14.6 | 79.7 | 0.65 | 1240 | 839.5 | 174.1 |  | 461 | 521.2 | 0.72 | M | 200 | 378 | 38.1 | 0.529 |  | 없음 |  | 합격 | SL260503328 | HC260503328 | N | 1.77 | 1.49 | 2.09 | 0.215
C260503348 | H26050837 | 2026-05-31 | IF340_OUT | CGL_GA | 0.002 | 0.48 | 0.02 | 0.0483 | 0.0057 | 0.0024 | 0.0337 | 0.0182 | 0.0155 | 0.0006 | 1.51 | 28.9 | 1214 | 910.6 | 677.2 | 168.1 | 5.99 | 174.8 | 12.8 | 80 | 1.2 | 1210 | 823.6 | 127.5 |  | 457.9 | 515.9 | 0.85 | M | 200 | 373 | 40.2 | 0.536 |  | 없음 |  | 합격 | SL260503329 | HC260503329 | N | 1.68 | 1.58 | 2.25 | 0.202
C260503349 | H26050837 | 2026-05-31 | IF270_IN | CAL | 0.0026 | 0.09 | 0.02 | 0.0089 | 0.006 | 0.0025 | 0.0392 | 0.0594 | 0 | 0 | 1.27 | 31.1 | 1199.9 | 933.9 | 687 | 178.3 | 3.54 | 196.8 | 12.5 | 80.2 | 0.7 | 1010 | 826.9 | 279.7 |  |  |  | 0.88 | M | 167 | 305 | 46.8 | 0.548 |  | 스케일 | 중 | 표면결함 | SL260503330 | HC260503330 | N | 1.85 | 1.69 | 2.51 | 0.24
C260603350 | H26060837 | 2026-06-01 | LC440R | CAL | 0.0671 | 1.19 | 0.25 | 0.0539 | 0.0045 | 0.0038 | 0.0379 | 0 | 0 | 0 | 1.4 | 28.9 | 1187.6 | 874 | 651 | 161.4 | 4.11 | 184.2 | 10.3 | 65.9 | 1.4 | 1430 | 789.7 | 217.6 | 401.7 |  |  | 0.96 | M | 301 | 488 | 34.3 | 0.617 |  | 없음 |  | 합격 | SL260603331 | HC260603331 | N | 1.27 | 1.05 | 1.34 | 0.177
C260603351 | H26060837 | 2026-06-01 | BH340_OUT | CGL_GA | 0.0027 | 0.41 | 0.02 | 0.0367 | 0.0067 | 0.0035 | 0.038 | 0 | 0.0078 | 0.0003 | 1.34 | 30.8 | 1206.5 | 901.7 | 654.8 | 172.3 | 3.18 | 174.1 | 12.7 | 78 | 0.7 | 1350 | 830.7 | 173.6 |  | 460.2 | 534.1 | 1.03 | M | 217 | 363 | 36.5 | 0.598 | 32 | 없음 |  | 합격 | SL260603332 | HC260603332 | N | 1.68 | 1.51 | 2.09 | 0.211
C260603352 | H26060838 | 2026-06-01 | IF270_IN | CAL | 0.0022 | 0.11 | 0 | 0.0108 | 0.0054 | 0.0027 | 0.0306 | 0.064 | 0 | 0 | 1.5 | 31.3 | 1219.5 | 931.4 | 709.4 | 192.5 | 5.54 | 178.7 | 12.9 | 82 | 1 | 1370 | 825.4 | 240.1 |  |  |  | 0.68 | T | 146 | 302 | 47.9 | 0.483 |  | 없음 |  | 합격 | SL260603333 | HC260603333 | N | 1.94 | 1.85 | 2.54 | 0.243
C260603353 | H26060838 | 2026-06-01 | IF340_OUT | CGL_GA | 0.0019 | 0.43 | 0.01 | 0.0438 | 0.0061 | 0.0033 | 0.039 | 0.0182 | 0.012 | 0.0005 | 1.47 | 30.2 | 1194.6 | 913.1 | 684.5 | 180.4 | 4.51 | 194.4 | 11 | 82.3 | 0.8 | 1450 | 831.5 | 194.5 |  | 461.1 | 555.4 | 1.01 | B | 198 | 374 | 38.6 | 0.529 |  | 없음 |  | 합격 | SL260603334 | HC260603334 | N | 1.86 | 1.62 | 2.34 | 0.216
C260603354 | H26060838 | 2026-06-01 | BH340_OUT | CGL_GA | 0.0025 | 0.37 | 0.03 | 0.041 | 0.0043 | 0.0026 | 0.0311 | 0 | 0.008 | 0.0003 | 1.39 | 31.4 | 1195.8 | 895.8 | 649.4 | 178.4 | 3.27 | 165.6 | 12 | 75.5 | 0.8 | 1380 | 841.6 | 166.5 |  | 462 | 529.2 | 1.07 | M | 218 | 359 | 35.3 | 0.607 | 42 | 없음 |  | 합격 | SL260603335 | HC260603335 | N | 1.65 | 1.59 | 1.99 | 0.215
C260603355 | H26060838 | 2026-06-01 | LC340 | CAL | 0.0407 | 0.36 | 0.02 | 0.028 | 0.0066 | 0.0034 | 0.0456 | 0 | 0 | 0 | 1.36 | 31.2 | 1189.3 | 879.2 | 675.7 | 187.4 | 4.66 | 188.5 | 11.5 | 74.3 | 1.2 | 1090 | 777.2 | 226.9 | 394.5 |  |  | 1.18 | B | 229 | 369 | 39.1 | 0.621 |  | 없음 |  | 합격 | SL260603336 | HC260603336 | N | 1.47 | 1.29 | 1.75 | 0.205
C260603356 | H26060839 | 2026-06-01 | HSLA590C | CGL_GA | 0.0755 | 1.47 | 0.29 | 0.0164 | 0.0051 | 0.0036 | 0.046 | 0 | 0.0328 | 0 | 1.34 | 31.6 | 1213.4 | 875.6 | 570.7 | 176.3 | 3.09 | 184.2 | 12.9 | 61.2 | 1.2 | 1850 | 787.5 | 140.7 |  | 462.7 | 538.8 | 1.07 | B | 505 | 638 | 21.9 | 0.792 |  | 없음 |  | 합격 | SL260603337 | HC260603337 | N | 1 | 0.84 | 1.23 | 0.152
C260603357 | H26060839 | 2026-06-01 | IF270_IN | CGL_GA | 0.002 | 0.1 | 0.01 | 0.0084 | 0.0063 | 0.0026 | 0.032 | 0.0612 | 0 | 0 | 1.5 | 28 | 1200.7 | 921.5 | 680.9 | 177.1 | 3.67 | 179.5 | 11.4 | 78.2 | 0.8 | 1110 | 821 | 163.3 |  | 459.8 | 544.3 | 0.7 | M | 163 | 310 | 46.7 | 0.526 |  | 없음 |  | 합격 | SL260603338 | HC260603338 | N | 1.96 | 1.72 | 2.38 | 0.233
C260603358 | H26060839 | 2026-06-01 | LC440R | CGL_GA | 0.0689 | 1.22 | 0.25 | 0.0556 | 0.0041 | 0.0033 | 0.0384 | 0 | 0 | 0 | 1.58 | 28.2 | 1194.4 | 884.2 | 656.1 | 188.3 | 2.59 | 178.8 | 11.8 | 61.4 | 1 | 1440 | 799.8 | 156.7 |  | 458.8 | 554.4 | 0.99 | M | 310 | 484 | 32.1 | 0.64 |  | 없음 |  | 합격 | SL260603339 | HC260603339 | N | 1.18 | 1.11 | 1.46 | 0.182
C260603359 | H26060839 | 2026-06-01 | IF270_IN | CGL_GA | 0.0025 | 0.09 | 0.02 | 0.0112 | 0.0061 | 0.0029 | 0.0427 | 0.0563 | 0 | 0 | 1.39 | 27 | 1201.1 | 915.4 | 689.7 | 179.1 | 3.65 | 198.4 | 12.2 | 80.8 | 0.7 | 1770 | 825.9 | 185 |  | 463.7 | 567.9 | 0.79 | B | 151 | 300 | 46.2 | 0.503 |  | 파우더링 | 중 | 표면결함 | SL260603340 | HC260603340 | N | 1.88 | 1.71 | 2.47 | 0.243
C260603360 | H26060840 | 2026-06-01 | BH340_OUT | CGL_GA | 0.0027 | 0.41 | 0.03 | 0.0385 | 0.0064 | 0.002 | 0.031 | 0 | 0.0068 | 0.0006 | 1.43 | 33.6 | 1209.9 | 909.9 | 680.1 | 181.5 | 3.73 | 164.8 | 12.7 | 73.2 | 1 | 1310 | 820.6 | 152.7 |  | 459 | 561.6 | 0.91 | M | 231 | 369 | 38.5 | 0.626 | 29 | 파우더링 | 중 | BH미달,표면결함 | SL260603341 | HC260603341 | N | 1.67 | 1.45 | 2.11 | 0.213
C260603361 | H26060840 | 2026-06-01 | IF340_OUT | CGL_GA | 0.0023 | 0.48 | 0.02 | 0.0423 | 0.0055 | 0.0021 | 0.0273 | 0.0177 | 0.0088 | 0.0005 | 1.33 | 29 | 1187.1 | 914.8 | 658.4 | 172.6 | 2.97 | 163.9 | 13.9 | 78.1 | 0.65 | 1680 | 839.7 | 126.4 |  | 461.8 | 535.6 | 0.79 | M | 211 | 368 | 38.3 | 0.573 |  | 없음 |  | 합격 | SL260603342 | HC260603342 | N | 1.55 | 1.49 | 2.15 | 0.221
C260603362 | H26060840 | 2026-06-01 | IF340_OUT | CGL_GA | 0.0025 | 0.48 | 0.03 | 0.0446 | 0.0044 | 0.0024 | 0.0334 | 0.0243 | 0.0096 | 0.0004 | 1.34 | 30.6 | 1190.5 | 907.9 | 687.3 | 167.5 | 4.82 | 174.8 | 13.5 | 79.2 | 1 | 1480 | 826.9 | 161.8 |  | 463.3 | 530.3 | 0.92 | M | 213 | 369 | 40.8 | 0.577 |  | 없음 |  | 합격 | SL260603343 | HC260603343 | N | 1.71 | 1.44 | 2.13 | 0.212
C260603363 | H26060840 | 2026-06-01 | IF270_IN | CGL_GA | 0.0024 | 0.09 | 0.01 | 0.0127 | 0.0061 | 0.0021 | 0.0409 | 0.061 | 0 | 0 | 1.27 | 27.4 | 1203.2 | 916.6 | 683.5 | 168.8 | 7.9 | 162.9 | 11.4 | 82.3 | 1.4 | 1360 | 807.3 | 134.8 |  | 464.5 | 548.1 | 0.78 | T | 166 | 304 | 48.1 | 0.546 |  | 없음 |  | 합격 | SL260603344 | HC260603344 | N | 2.06 | 1.71 | 2.34 | 0.232
C260603364 | H26060841 | 2026-06-01 | LC440R | CAL | 0.0687 | 1.2 | 0.24 | 0.0599 | 0.0048 | 0.0037 | 0.043 | 0 | 0 | 0 | 1.6 | 29.9 | 1198.2 | 892.6 | 673.8 | 174.1 | 5.29 | 171.1 | 11.4 | 62.2 | 2 | 1020 | 808.9 | 205.1 | 400.8 |  |  | 0.99 | T | 306 | 487 | 36.9 | 0.628 |  | 없음 |  | 합격 | SL260603345 | HC260603345 | N | 1.12 | 1.03 | 1.38 | 0.184
C260603365 | H26060841 | 2026-06-01 | BH340_OUT | CAL | 0.0023 | 0.42 | 0.02 | 0.0442 | 0.0056 | 0.0026 | 0.044 | 0 | 0.007 | 0.0006 | 1.28 | 30.9 | 1193.4 | 917 | 638.7 | 188.1 | 5.89 | 178.6 | 11.3 | 76.2 | 1.4 | 1340 | 834.1 | 235.2 |  |  |  | 0.91 | T | 217 | 372 | 38.4 | 0.583 | 44 | 없음 |  | 합격 | SL260603346 | HC260603346 | N | 1.66 | 1.44 | 2.07 | 0.202
C260603366 | H26060841 | 2026-06-01 | IF340_OUT | CGL_GA | 0.0024 | 0.41 | 0.03 | 0.0471 | 0.0059 | 0.0026 | 0.0408 | 0.0183 | 0.0146 | 0.0005 | 1.4 | 22.4 | 1213.6 | 907.6 | 683.2 | 173.7 | 4.21 | 160.2 | 11.7 | 76.3 | 1 | 1810 | 825.6 | 182.7 |  | 456.5 | 543.2 | 0.86 | M | 216 | 367 | 38.4 | 0.589 |  | 스케일 | 경 | 합격 | SL260603347 | HC260603347 | N | 1.62 | 1.5 | 2.17 | 0.214
C260603367 | H26060841 | 2026-06-01 | IF270_IN | CGL_GA | 0.0023 | 0.11 | 0.01 | 0.0095 | 0.0069 | 0.003 | 0.035 | 0.0613 | 0 | 0 | 1.35 | 32.3 | 1207 | 916.8 | 694 | 193.8 | 3.53 | 191.4 | 11.4 | 77.3 | 0.8 | 1230 | 819.7 | 158.1 |  | 466.9 | 555.8 | 0.82 | B | 173 | 293 | 46.6 | 0.59 |  | 파우더링 | 경 | 합격 | SL260603348 | HC260603348 | N | 1.99 | 1.74 | 2.4 | 0.236
C260603368 | H26060842 | 2026-06-02 | LC340 | CAL | 0.0395 | 0.4 | 0.06 | 0.0311 | 0.0087 | 0.0043 | 0.0424 | 0 | 0 | 0 | 1.33 | 27.4 | 1199.6 | 883.9 | 680.1 | 167.5 | 3.28 | 201.1 | 11.5 | 69.5 | 1 | 1640 | 781.7 | 243.4 | 385.2 |  |  | 1.19 | M | 227 | 373 | 37.5 | 0.609 |  | 없음 |  | 합격 | SL260603349 | HC260603349 | N | 1.24 | 1.07 | 1.46 | 0.206
C260603369 | H26060842 | 2026-06-02 | HSLA590C | CAL | 0.0792 | 1.53 | 0.3 | 0.0201 | 0.0042 | 0.0044 | 0.0479 | 0 | 0.0332 | 0 | 1.49 | 33.3 | 1240.7 | 877.9 | 552.5 | 199.6 | 1.65 | 164.9 | 12.1 | 57.7 | 0.7 | 1830 | 799.6 | 314.7 | 394.8 |  |  | 1.07 | M | 527 | 666 | 21.4 | 0.791 |  | 없음 |  | 합격 | SL260603350 | HC260603350 | N | 0.9 | 0.73 | 1.1 | 0.144
C260603370 | H26060842 | 2026-06-02 | IF340_OUT | CGL_GA | 0.0027 | 0.45 | 0.03 | 0.0444 | 0.0075 | 0.0027 | 0.029 | 0.0147 | 0.0157 | 0.0006 | 1.4 | 29 | 1199.7 | 911 | 663.7 | 187.5 | 4.33 | 180 | 10.6 | 76.9 | 1 | 1700 | 836.7 | 148.3 |  | 452.8 | 540.3 | 0.83 | M | 216 | 372 | 40 | 0.581 |  | 없음 |  | 합격 | SL260603351 | HC260603351 | N | 1.7 | 1.49 | 2.09 | 0.223
C260603371 | H26060842 | 2026-06-02 | IF340_OUT | CGL_GA | 0.003 | 0.46 | 0.02 | 0.0477 | 0.0063 | 0.0023 | 0.0406 | 0.0242 | 0.0092 | 0.0006 | 1.39 | 29.9 | 1196.7 | 922.1 | 661.2 | 181.5 | 2.71 | 195.3 | 10.6 | 74.1 | 0.7 | 1140 | 832.7 | 157.7 |  | 459.2 | 551.8 | 0.9 | M | 223 | 374 | 37.4 | 0.596 |  | 없음 |  | 합격 | SL260603352 | HC260603352 | N | 1.6 | 1.52 | 2.02 | 0.208
C260603372 | H26060843 | 2026-06-02 | BH340_OUT | CGL_GA | 0.0026 | 0.4 | 0.03 | 0.0445 | 0.0053 | 0.0022 | 0.0378 | 0 | 0.0056 | 0.0005 | 1.4 | 27.3 | 1207.1 | 906.1 | 682.8 | 177.6 | 5.82 | 167.2 | 11.8 | 75.9 | 1.4 | 1730 | 841 | 139 |  | 457.2 | 551 | 1.05 | M | 222 | 360 | 37.7 | 0.617 | 39 | 파우더링 | 경 | 합격 | SL260603353 | HC260603353 | N | 1.74 | 1.61 | 2.2 | 0.223
C260603373 | H26060843 | 2026-06-02 | IF340_OUT | CGL_GA | 0.0021 | 0.42 | 0.02 | 0.0494 | 0.0041 | 0.002 | 0.0264 | 0.0223 | 0.0157 | 0.0006 | 1.44 | 27.8 | 1198.2 | 915.6 | 670.8 | 185.1 | 3.46 | 154.6 | 12.7 | 76.9 | 0.8 | 1750 | 829.3 | 159.2 |  | 465.7 | 546.8 | 0.74 | M | 216 | 369 | 37.2 | 0.585 |  | 없음 |  | 합격 | SL260603354 | HC260603354 | N | 1.68 | 1.55 | 2.19 | 0.216
C260603374 | H26060843 | 2026-06-02 | HSLA590C | CGL_GA | 0.0816 | 1.46 | 0.32 | 0.0134 | 0.0038 | 0.004 | 0.0328 | 0 | 0.0339 | 0 | 1.43 | 27.6 | 1224.8 | 877.2 | 585.3 | 191.1 | 2.85 | 192 | 11.9 | 64.9 | 1 | 1690 | 786.3 | 175.5 |  | 457.4 | 545 | 1.05 | M | 481 | 626 | 23.1 | 0.768 |  | 없음 |  | 합격 | SL260603355 | HC260603355 | N | 1.07 | 0.96 | 1.27 | 0.153
C260603375 | H26060843 | 2026-06-02 | IF270_IN | CGL_GA | 0.0018 | 0.1 | 0 | 0.0094 | 0.0075 | 0.0032 | 0.0338 | 0.0598 | 0 | 0 | 1.38 | 19.5 | 1204.4 | 922 | 710.2 | 188.4 | 3.62 | 181.9 | 10.6 | 77.9 | 0.8 | 1070 | 817.6 | 186.3 |  | 461.5 | 546.7 | 0.8 | M | 155 | 293 | 46.7 | 0.529 |  | 없음 |  | 합격 | SL260603356 | HC260603356 | N | 1.98 | 1.79 | 2.4 | 0.235
C260603376 | H26060844 | 2026-06-02 | BH340_OUT | CGL_GA | 0.0025 | 0.41 | 0.04 | 0.0443 | 0.0056 | 0.0022 | 0.0323 | 0 | 0.0067 | 0.0003 | 1.41 | 26.3 | 1199.7 | 906 | 650.6 | 174.7 | 3.02 | 217.4 | 10.6 | 73.5 | 0.8 | 1520 | 825 | 140.1 |  | 458.8 | 525 | 1.08 | T | 236 | 374 | 35.3 | 0.631 | 38 | 없음 |  | 합격 | SL260603357 | HC260603357 | N | 1.6 | 1.48 | 2.02 | 0.202
C260603377 | H26060844 | 2026-06-02 | LC440R | CAL | 0.0769 | 1.18 | 0.26 | 0.0563 | 0.0068 | 0.0036 | 0.0337 | 0 | 0 | 0 | 1.51 | 27.6 | 1198.3 | 885.5 | 670.3 | 171.7 | 3.38 | 172.2 | 12.2 | 64.5 | 1.2 | 1430 | 791.5 | 224.8 | 386.5 |  |  | 1.07 | M | 299 | 494 | 31.8 | 0.605 |  | 없음 |  | 합격 | SL260603358 | HC260603358 | N | 1.22 | 1.08 | 1.42 | 0.184
C260603378 | H26060844 | 2026-06-02 | LC340 | CAL | 0.0381 | 0.34 | 0.02 | 0.0314 | 0.0065 | 0.0035 | 0.0423 | 0 | 0 | 0 | 1.44 | 36 | 1202.7 | 897 | 689.5 | 174.1 | 2.53 | 188.3 | 10.9 | 68.4 | 0.8 | 1830 | 786.5 | 284.1 | 403.5 |  |  | 1.22 | M | 220 | 365 | 39.5 | 0.603 |  | 없음 |  | 합격 | SL260603359 | HC260603359 | N | 1.34 | 1.13 | 1.61 | 0.206
C260603379 | H26060844 | 2026-06-02 | IF340_OUT | CGL_GA | 0.0029 | 0.47 | 0.02 | 0.041 | 0.0057 | 0.0026 | 0.039 | 0.0213 | 0.0146 | 0.0005 | 1.35 | 32 | 1191 | 901.8 | 680.7 | 186.1 | 4.49 | 171.2 | 13.2 | 77.7 | 1 | 1180 | 820.8 | 158.6 |  | 460.1 | 551.9 | 0.86 | M | 208 | 372 | 38.9 | 0.559 |  | 파우더링 | 경 | 합격 | SL260603360 | HC260603360 | N | 1.76 | 1.52 | 2.14 | 0.223
C260603380 | H26060845 | 2026-06-02 | IF270_IN | CAL | 0.0027 | 0.12 | 0.02 | 0.0127 | 0.0079 | 0.0027 | 0.0356 | 0.0619 | 0 | 0 | 1.36 | 31.4 | 1210.3 | 917.4 | 698.7 | 182.8 | 3.42 | 180.9 | 12.7 | 79.5 | 0.7 | 1250 | 833.4 | 277.5 |  |  |  | 0.85 | M | 160 | 307 | 47.5 | 0.521 |  | 없음 |  | 합격 | SL260603361 | HC260603361 | N | 1.8 | 1.66 | 2.45 | 0.234
C260603381 | H26060845 | 2026-06-02 | IF270_IN | CGL_GA | 0.0019 | 0.11 | 0.01 | 0.0056 | 0.0051 | 0.002 | 0.0282 | 0.0602 | 0 | 0 | 1.5 | 28.2 | 1211.8 | 899.2 | 702 | 184.5 | 5.8 | 190.8 | 10.8 | 79.3 | 1.2 | 1680 | 815.1 | 123.4 |  | 461.8 | 544.4 | 0.79 | M | 171 | 294 | 49.9 | 0.582 |  | 없음 |  | 합격 | SL260603362 | HC260603362 | N | 2.02 | 1.77 | 2.5 | 0.243
C260603382 | H26060845 | 2026-06-02 | LC340 | CAL | 0.0341 | 0.37 | 0.03 | 0.0364 | 0.0083 | 0.0035 | 0.0414 | 0 | 0 | 0 | 1.39 | 27.9 | 1194 | 892.1 | 682.8 | 178.7 | 2.58 | 172.3 | 11.6 | 68.9 | 0.8 | 1620 | 777.2 | 294.8 | 396.9 |  |  | 1.09 | M | 224 | 372 | 36.2 | 0.602 |  | 없음 |  | 합격 | SL260603363 | HC260603363 | N | 1.33 | 1.18 | 1.57 | 0.21
C260603383 | H26060845 | 2026-06-02 | IF340_OUT | CGL_GA | 0.0032 | 0.46 | 0.03 | 0.0451 | 0.0062 | 0.0023 | 0.0347 | 0.0173 | 0.0111 | 0.0006 | 1.43 | 28.9 | 1193.9 | 927.7 | 679.1 | 181.9 | 4.47 | 202 | 12.5 | 77.6 | 1 | 1630 | 834.8 | 144.4 |  | 458.8 | 543.2 | 0.96 | M | 216 | 371 | 39 | 0.582 |  | 없음 |  | 합격 | SL260603364 | HC260603364 | N | 1.72 | 1.41 | 1.95 | 0.217
C260603384 | H26060846 | 2026-06-02 | IF270_IN | CAL | 0.0025 | 0.09 | 0.02 | 0.012 | 0.007 | 0.0019 | 0.0369 | 0.0567 | 0 | 0 | 1.4 | 31.4 | 1182.9 | 916.5 | 690.5 | 181.3 | 4.88 | 179.4 | 12.2 | 79.5 | 1 | 1240 | 813.2 | 234 |  |  |  | 0.92 | B | 166 | 307 | 47.8 | 0.541 |  | 없음 |  | 합격 | SL260603365 | HC260603365 | N | 1.83 | 1.69 | 2.27 | 0.231
C260603385 | H26060846 | 2026-06-02 | IF270_IN | CGL_GA | 0.0019 | 0.12 | 0 | 0.0092 | 0.0072 | 0.0026 | 0.03 | 0.0631 | 0 | 0 | 1.37 | 29.8 | 1192.2 | 927.9 | 696.7 | 181.8 | 8.05 | 165.8 | 13.5 | 82.6 | 1.4 | 1710 | 812 | 118.5 |  | 459.4 | 538 | 0.87 | M | 157 | 297 | 49.3 | 0.529 |  | 파우더링 | 중 | 표면결함 | SL260603366 | HC260603366 | N | 2.02 | 1.78 | 2.5 | 0.241
C260603386 | H26060846 | 2026-06-02 | IF270_IN | CAL | 0.0024 | 0.1 | 0.02 | 0.0129 | 0.0054 | 0.0024 | 0.0383 | 0.0629 | 0 | 0 | 1.35 | 27.9 | 1186.2 | 916.8 | 714.9 | 165.4 | 4.47 | 167.4 | 12 | 77.6 | 1 | 1810 | 827.6 | 265.9 |  |  |  | 0.86 | M | 147 | 296 | 48.7 | 0.497 |  | 없음 |  | 합격 | SL260603367 | HC260603367 | N | 1.95 | 1.78 | 2.43 | 0.242
C260603387 | H26060846 | 2026-06-02 | IF270_IN | CGL_GA | 0.0019 | 0.15 | 0.01 | 0.0144 | 0.0064 | 0.0032 | 0.0348 | 0.0637 | 0 | 0 | 1.48 | 28.4 | 1201.1 | 908.4 | 696.4 | 200.1 | 5.54 | 195.2 | 12.3 | 78.3 | 1.2 | 1540 | 823 | 138.1 |  | 464.6 | 548.4 | 0.85 | M | 158 | 309 | 47.8 | 0.511 |  | 파우더링 | 경 | 합격 | SL260603368 | HC260603368 | N | 1.97 | 1.73 | 2.42 | 0.235
C260603388 | H26060847 | 2026-06-02 | LC340 | CAL | 0.0355 | 0.36 | 0.02 | 0.0247 | 0.0083 | 0.0036 | 0.0307 | 0 | 0 | 0 | 1.34 | 29 | 1189.7 | 887.9 | 672.6 | 167.4 | 2.69 | 165.1 | 11.8 | 74 | 0.7 | 1800 | 779.6 | 310.6 | 383.4 |  |  | 1.14 | M | 217 | 369 | 37.1 | 0.588 |  | 없음 |  | 합격 | SL260603369 | HC260603369 | N | 1.5 | 1.33 | 1.72 | 0.206
C260603389 | H26060847 | 2026-06-03 | IF270_IN | CGL_GA | 0.0018 | 0.11 | 0 | 0.0091 | 0.0054 | 0.0028 | 0.0243 | 0.0592 | 0 | 0 | 1.38 | 26.1 | 1193.6 | 918.5 | 710.5 | 184.8 | 7.17 | 191.4 | 11.3 | 77.7 | 1.6 | 1270 | 812.2 | 130.5 |  | 460.6 | 538.6 | 0.8 | T | 160 | 296 | 49.2 | 0.541 |  | 없음 |  | 합격 | SL260603370 | HC260603370 | N | 1.92 | 1.68 | 2.38 | 0.24
C260603390 | H26060847 | 2026-06-03 | LC340 | CAL | 0.0407 | 0.33 | 0.03 | 0.0262 | 0.0068 | 0.0035 | 0.0414 | 0 | 0 | 0 | 1.46 | 35.1 | 1180.8 | 884.6 | 680.4 | 192.8 | 2.16 | 176.6 | 12.3 | 67.6 | 0.7 | 1720 | 792.7 | 265.9 | 403.6 |  |  | 1.28 | T | 228 | 366 | 37.1 | 0.623 |  | 없음 |  | 합격 | SL260603371 | HC260603371 | N | 1.34 | 1.19 | 1.72 | 0.208
C260603391 | H26060847 | 2026-06-03 | HSLA590C | CGL_GA | 0.0773 | 1.47 | 0.32 | 0.0144 | 0.0028 | 0.0038 | 0.0359 | 0 | 0.0337 | 0 | 1.41 | 26.2 | 1249.6 | 876.3 | 577.5 | 191 | 1.95 | 196.1 | 11.5 | 59 | 0.8 | 1510 | 783 | 149.2 |  | 462.1 | 543.5 | 1.01 | T | 514 | 653 | 22.3 | 0.787 |  | 파우더링 | 경 | 합격 | SL260603372 | HC260603372 | N | 0.98 | 0.93 | 1.18 | 0.149
C260603392 | H26060848 | 2026-06-03 | LC340 | CAL | 0.0366 | 0.32 | 0.02 | 0.0244 | 0.007 | 0.0031 | 0.0406 | 0 | 0 | 0 | 1.33 | 28.8 | 1197.4 | 885.4 | 691.3 | 166 | 2.51 | 173.6 | 11.7 | 68.2 | 0.8 | 1090 | 779.1 | 267.3 | 395.1 |  |  | 1 | T | 217 | 362 | 37.6 | 0.599 |  | 없음 |  | 합격 | SL260603373 | HC260603373 | N | 1.52 | 1.29 | 1.71 | 0.213
C260603393 | H26060848 | 2026-06-03 | LC440R | CAL | 0.0718 | 1.21 | 0.24 | 0.0615 | 0.0054 | 0.0033 | 0.0365 | 0 | 0 | 0 | 1.47 | 17.2 | 1200 | 880 | 660.8 | 178.3 | 1.96 | 186.3 | 10.3 | 64.3 | 0.7 | 1540 | 794.9 | 293.7 | 401.2 |  |  | 0.88 | M | 304 | 491 | 31.6 | 0.619 |  | 산세얼룩 | 중 | 표면결함 | SL260603374 | HC260603374 | N | 1.01 | 0.94 | 1.35 | 0.175
C260603394 | H26060848 | 2026-06-03 | IF270_IN | CGL_GA | 0.0016 | 0.07 | 0.02 | 0.0068 | 0.0055 | 0.0026 | 0.0243 | 0.0621 | 0 | 0 | 1.32 | 31.8 | 1201.6 | 928.2 | 700.8 | 187.2 | 5.11 | 142.9 | 11.3 | 80.4 | 1 | 1250 | 826.4 | 129.1 |  | 457.9 | 539.9 | 0.65 | T | 149 | 294 | 49.9 | 0.507 |  | 없음 |  | 합격 | SL260603375 | HC260603375 | N | 2.07 | 1.93 | 2.6 | 0.244
C260603395 | H26060848 | 2026-06-03 | LC340 | CAL | 0.0384 | 0.31 | 0 | 0.0256 | 0.0076 | 0.0031 | 0.0448 | 0 | 0 | 0 | 1.33 | 25.5 | 1203.9 | 872.6 | 693.7 | 185.5 | 3.12 | 171 | 11.5 | 68 | 1 | 1180 | 786.7 | 218.6 | 409.3 |  |  | 1.17 | M | 208 | 348 | 40.9 | 0.598 |  | 없음 |  | 합격 | SL260603376 | HC260603376 | N | 1.33 | 1.23 | 1.66 | 0.207
C260603396 | H26060849 | 2026-06-03 | LC440R | CGL_GA | 0.072 | 1.22 | 0.25 | 0.0556 | 0.005 | 0.0038 | 0.047 | 0 | 0 | 0 | 1.33 | 31.9 | 1208.3 | 866.8 | 668 | 174.2 | 3.97 | 178.3 | 11.3 | 69.8 | 1.2 | 1010 | 792.6 | 151.7 |  | 461.4 | 537.9 | 1.06 | B | 309 | 487 | 32.5 | 0.634 |  | 없음 |  | 합격 | SL260603377 | HC260603377 | N | 1.24 | 1.13 | 1.48 | 0.177
C260603397 | H26060849 | 2026-06-03 | IF270_IN | CAL | 0.0021 | 0.14 | 0.01 | 0.0074 | 0.0056 | 0.0025 | 0.0301 | 0.0568 | 0 | 0 | 1.42 | 29.4 | 1189.9 | 908.4 | 697 | 175.8 | 5.11 | 183.7 | 12.7 | 80.4 | 1 | 1050 | 828.9 | 238.1 |  |  |  | 0.77 | M | 150 | 306 | 48 | 0.49 |  | 없음 |  | 합격 | SL260603378 | HC260603378 | N | 2.02 | 1.72 | 2.56 | 0.243
C260603398 | H26060849 | 2026-06-03 | BH340_OUT | CAL | 0.0022 | 0.44 | 0.02 | 0.0385 | 0.0052 | 0.002 | 0.0335 | 0 | 0.0076 | 0.0005 | 1.57 | 33.1 | 1199.7 | 905.8 | 634.7 | 181.1 | 2.76 | 162.3 | 11.9 | 74.6 | 0.7 | 1510 | 842.2 | 270.7 |  |  |  | 1.03 | M | 225 | 359 | 35.6 | 0.627 | 38 | 없음 |  | 합격 | SL260603379 | HC260603379 | N | 1.58 | 1.42 | 1.88 | 0.202
C260603399 | H26060849 | 2026-06-03 | IF270_IN | CAL | 0.002 | 0.1 | 0 | 0.0133 | 0.0053 | 0.0015 | 0.0338 | 0.0607 | 0 | 0 | 1.46 | 28.2 | 1199.3 | 920 | 691.5 | 176.1 | 7.83 | 172.2 | 12 | 79.6 | 1.6 | 1630 | 826.6 | 207 |  |  |  | 0.77 | M | 162 | 302 | 50.1 | 0.536 |  | 없음 |  | 합격 | SL260603380 | HC260603380 | N | 1.97 | 1.73 | 2.45 | 0.235
C260603400 | H26060850 | 2026-06-03 | IF270_IN | CGL_GA | 0.0021 | 0.06 | 0.01 | 0.0112 | 0.0073 | 0.002 | 0.0288 | 0.0602 | 0 | 0 | 1.47 | 24.4 | 1180.4 | 920.7 | 689.9 | 191.5 | 3.62 | 179.9 | 11.5 | 77.9 | 0.8 | 1070 | 819.7 | 204.8 |  | 456.4 | 549.5 | 0.89 | B | 159 | 291 | 47 | 0.546 |  | 없음 |  | 합격 | SL260603381 | HC260603381 | N | 1.91 | 1.77 | 2.45 | 0.234
C260603401 | H26060850 | 2026-06-03 | IF270_IN | CAL | 0.002 | 0.07 | 0.02 | 0.0082 | 0.0062 | 0.003 | 0.0354 | 0.0602 | 0 | 0 | 1.37 | 32.4 | 1193 | 922.3 | 704.3 | 184.9 | 3.95 | 158.5 | 11.6 | 79.7 | 0.8 | 1810 | 833.1 | 281.3 |  |  |  | 0.74 | M | 141 | 287 | 47.8 | 0.491 |  | 없음 |  | 합격 | SL260603382 | HC260603382 | N | 2.03 | 1.9 | 2.57 | 0.248
C260603402 | H26060850 | 2026-06-03 | LC440R | CAL | 0.0714 | 1.21 | 0.26 | 0.0611 | 0.006 | 0.0041 | 0.0343 | 0 | 0 | 0 | 1.37 | 28.1 | 1197.6 | 871.7 | 665.1 | 181.2 | 3.03 | 191.4 | 10.9 | 67 | 1 | 1790 | 797.5 | 244.1 | 408.3 |  |  | 1.01 | M | 301 | 487 | 32.5 | 0.618 |  | 없음 |  | 합격 | SL260603383 | HC260603383 | N | 1.1 | 1.04 | 1.3 | 0.192
C260603403 | H26060850 | 2026-06-03 | IF270_IN | CAL | 0.0024 | 0.08 | 0.01 | 0.0144 | 0.0065 | 0.0023 | 0.0363 | 0.0556 | 0 | 0 | 1.34 | 26.7 | 1188.8 | 925.3 | 688 | 189.3 | 4.75 | 179.6 | 12.9 | 78.9 | 1 | 1810 | 829.5 | 264.6 |  |  |  | 0.8 | M | 172 | 301 | 47.2 | 0.571 |  | 없음 |  | 합격 | SL260603384 | HC260603384 | N | 1.88 | 1.66 | 2.4 | 0.248
C260603404 | H26060851 | 2026-06-03 | IF340_OUT | CGL_GA | 0.0026 | 0.43 | 0.02 | 0.0507 | 0.0055 | 0.0018 | 0.0301 | 0.0192 | 0.0129 | 0.0007 | 1.33 | 33.2 | 1206.9 | 918.3 | 689.6 | 176.8 | 3.2 | 196.7 | 14.6 | 78.1 | 0.7 | 1050 | 835.9 | 134.8 |  | 455.1 | 544.5 | 0.73 | T | 210 | 379 | 36.1 | 0.554 |  | 없음 |  | 합격 | SL260603385 | HC260603385 | N | 1.9 | 1.69 | 2.19 | 0.228
C260603405 | H26060851 | 2026-06-03 | IF340_OUT | CGL_GA | 0.0024 | 0.47 | 0.03 | 0.0419 | 0.0063 | 0.0023 | 0.0387 | 0.0194 | 0.0139 | 0.0006 | 1.53 | 29.1 | 1184.7 | 914.5 | 677 | 163.8 | 3.91 | 188 | 12 | 79.6 | 0.8 | 1400 | 827.8 | 145.9 |  | 462.5 | 553.2 | 0.75 | M | 205 | 373 | 39 | 0.55 |  | 없음 |  | 합격 | SL260603386 | HC260603386 | N | 1.72 | 1.56 | 2.18 | 0.212
C260603406 | H26060851 | 2026-06-03 | BH340_OUT | CGL_GA | 0.0029 | 0.4 | 0.04 | 0.0376 | 0.0039 | 0.0029 | 0.0398 | 0 | 0.0097 | 0.0006 | 1.49 | 32.9 | 1204 | 913.2 | 651.6 | 188.7 | 3.07 | 187.9 | 13.7 | 73.9 | 0.8 | 1010 | 825.2 | 134.2 |  | 459.8 | 547.8 | 0.99 | B | 222 | 368 | 35.2 | 0.603 | 39 | 없음 |  | 합격 | SL260603387 | HC260603387 | N | 1.72 | 1.54 | 2.05 | 0.211
C260603407 | H26060851 | 2026-06-03 | LC340 | CAL | 0.0414 | 0.4 | 0.03 | 0.0266 | 0.0085 | 0.0037 | 0.0482 | 0 | 0 | 0 | 1.35 | 23 | 1200.4 | 888.4 | 677.8 | 182.7 | 4.71 | 179 | 14 | 70.3 | 1.4 | 1390 | 780.1 | 207.6 | 394.4 |  |  | 1.28 | M | 208 | 372 | 39.2 | 0.559 |  | 없음 |  | 합격 | SL260603388 | HC260603388 | N | 1.44 | 1.2 | 1.58 | 0.201
C260603408 | H26060852 | 2026-06-03 | HSLA590C | CGL_GA | 0.0827 | 1.53 | 0.3 | 0.0128 | 0.0049 | 0.0032 | 0.0438 | 0 | 0.0351 | 0 | 1.47 | 23.5 | 1229.4 | 887.8 | 585.5 | 160 | 2.55 | 180.9 | 13 | 60.8 | 1 | 1800 | 790.7 | 123.3 |  | 457.8 | 553 | 0.98 | M | 488 | 653 | 23.8 | 0.747 |  | 파우더링 | 경 | 합격 | SL260603389 | HC260603389 | N | 0.99 | 0.85 | 1.17 | 0.142
C260603409 | H26060852 | 2026-06-03 | IF340_OUT | CGL_GA | 0.0027 | 0.46 | 0.04 | 0.0474 | 0.007 | 0.0018 | 0.0322 | 0.0264 | 0.0138 | 0.0006 | 1.55 | 24.6 | 1203.9 | 913.9 | 678.7 | 168.7 | 3.32 | 171.8 | 11.3 | 78.9 | 0.7 | 1430 | 828 | 163.2 |  | 463.4 | 546.3 | 0.72 | B | 215 | 385 | 39.2 | 0.558 |  | 없음 |  | 합격 | SL260603390 | HC260603390 | N | 1.66 | 1.39 | 2.05 | 0.218
C260603410 | H26060852 | 2026-06-03 | IF340_OUT | CGL_GA | 0.0029 | 0.44 | 0.01 | 0.0452 | 0.0061 | 0.0026 | 0.0404 | 0.023 | 0.0137 | 0.0005 | 1.44 | 29.3 | 1187.2 | 907 | 685 | 168.7 | 3.5 | 193 | 12.7 | 77.2 | 0.8 | 1010 | 822.2 | 146.6 |  | 463.4 | 549.6 | 0.57 | B | 214 | 371 | 38.4 | 0.577 |  | 없음 |  | 합격 | SL260603391 | HC260603391 | N | 1.58 | 1.41 | 2.11 | 0.217
C260603411 | H26060852 | 2026-06-03 | HSLA590C | CGL_GA | 0.0799 | 1.47 | 0.32 | 0.0171 | 0.0039 | 0.0029 | 0.0376 | 0 | 0.0328 | 0 | 1.37 | 24.5 | 1238 | 892.4 | 579.3 | 170.7 | 2.17 | 180.5 | 13.5 | 63.1 | 0.8 | 1340 | 781.5 | 160.4 |  | 456.9 | 551.2 | 1.04 | M | 511 | 622 | 21.1 | 0.822 |  | 없음 |  | 합격 | SL260603392 | HC260603392 | N | 0.99 | 0.9 | 1.18 | 0.149
C260603412 | H26060853 | 2026-06-03 | LC440R | CAL | 0.0692 | 1.21 | 0.23 | 0.0616 | 0.0064 | 0.0039 | 0.032 | 0 | 0 | 0 | 1.37 | 27.9 | 1201.9 | 880.5 | 654.4 | 180.8 | 5.25 | 198.2 | 13.7 | 61.9 | 2 | 1040 | 805 | 218.8 | 418.7 |  |  | 1.02 | B | 312 | 491 | 35.1 | 0.635 |  | 없음 |  | 합격 | SL260603393 | HC260603393 | N | 1.03 | 0.96 | 1.32 | 0.185
C260603413 | H26060853 | 2026-06-03 | HSLA590C | CGL_GA | 0.0769 | 1.55 | 0.3 | 0.0189 | 0.0049 | 0.0037 | 0.0468 | 0 | 0.0341 | 0 | 1.42 | 31.3 | 1235.7 | 875.5 | 567.2 | 173.4 | 1.61 | 177.2 | 11.7 | 59.6 | 0.65 | 1390 | 783.5 | 186.3 |  | 456.7 | 546.8 | 1.1 | M | 524 | 645 | 20.7 | 0.812 |  | 없음 |  | 합격 | SL260603394 | HC260603394 | N | 0.96 | 0.8 | 1.08 | 0.139
C260603414 | H26060853 | 2026-06-03 | BH340_OUT | CGL_GA | 0.0021 | 0.37 | 0 | 0.0423 | 0.004 | 0.0031 | 0.0437 | 0 | 0.0085 | 0.0004 | 1.25 | 29.6 | 1199.8 | 911.9 | 655.4 | 171.2 | 4.11 | 189.4 | 12.1 | 80.6 | 0.8 | 1440 | 823.9 | 180.9 |  | 465.1 | 538 | 0.85 | M | 226 | 367 | 35.6 | 0.616 | 35 | 없음 |  | 합격 | SL260603395 | HC260603395 | N | 1.65 | 1.57 | 2.15 | 0.208
C260603415 | H26060853 | 2026-06-03 | HSLA590C | CAL | 0.0857 | 1.47 | 0.29 | 0.0089 | 0.003 | 0.0041 | 0.0324 | 0 | 0.0415 | 0 | 1.2 | 25.8 | 1232.3 | 890.2 | 569.8 | 165.2 | 1.59 | 192.5 | 12.3 | 55.9 | 0.7 | 1730 | 802.4 | 298.3 | 394 |  |  | 1.08 | M | 480 | 640 | 23.9 | 0.75 |  | 없음 |  | 합격 | SL260603396 | HC260603396 | N | 0.94 | 0.79 | 1.14 | 0.152
C260603416 | H26060854 | 2026-06-03 | IF270_IN | CGL_GA | 0.002 | 0.1 | 0 | 0.0071 | 0.0065 | 0.0026 | 0.0403 | 0.0639 | 0 | 0 | 1.33 | 25 | 1184.3 | 924.1 | 694.5 | 189.3 | 5.75 | 193.1 | 12 | 79.1 | 1.2 | 1550 | 821.4 | 114.5 |  | 461.1 | 549.1 | 0.79 | M | 150 | 306 | 47.6 | 0.49 |  | 파우더링 | 경 | 합격 | SL260603397 | HC260603397 | N | 2.05 | 1.81 | 2.55 | 0.241
C260603417 | H26060854 | 2026-06-03 | LC440R | CAL | 0.0698 | 1.13 | 0.25 | 0.0577 | 0.0073 | 0.0042 | 0.0324 | 0 | 0 | 0 | 1.46 | 25.3 | 1195.2 | 876 | 673 | 179 | 4.29 | 173.3 | 12 | 62.7 | 1.6 | 1390 | 804 | 209.4 | 411.2 |  |  | 0.98 | M | 288 | 478 | 34.5 | 0.603 |  | 없음 |  | 합격 | SL260603398 | HC260603398 | N | 1.23 | 1.16 | 1.49 | 0.191
C260603418 | H26060854 | 2026-06-03 | LC340 | CAL | 0.0428 | 0.3 | 0.04 | 0.0278 | 0.0078 | 0.0031 | 0.0378 | 0 | 0 | 0 | 1.26 | 29.1 | 1193.6 | 887.4 | 689.7 | 183.5 | 2.47 | 180.6 | 13.3 | 67.6 | 0.8 | 1080 | 789 | 243.3 | 394 |  |  | 1.29 | M | 214 | 365 | 38.2 | 0.586 |  | 없음 |  | 합격 | SL260603399 | HC260603399 | Y | 1.4 | 1.16 | 1.7 | 0.208
C260603419 | H26060854 | 2026-06-04 | IF270_IN | CAL | 0.0018 | 0.1 | 0 | 0.0088 | 0.0059 | 0.0023 | 0.0355 | 0.056 | 0 | 0 | 1.42 | 34.6 | 1212.9 | 925.6 | 702.6 | 174.3 | 7.89 | 205.4 | 10.3 | 79.7 | 1.6 | 1490 | 828.7 | 209.8 |  |  |  | 0.86 | T | 148 | 298 | 49.3 | 0.497 |  | 없음 |  | 합격 | SL260603400 | HC260603400 | N | 2.02 | 1.78 | 2.47 | 0.239
C260603420 | H26060855 | 2026-06-04 | LC440R | CAL | 0.0646 | 1.18 | 0.26 | 0.0617 | 0.0044 | 0.0036 | 0.0408 | 0 | 0 | 0 | 1.4 | 30.4 | 1202.3 | 880.6 | 671.7 | 192.2 | 2.38 | 177.7 | 12.7 | 66.3 | 0.8 | 1430 | 800.8 | 279.8 | 405.4 |  |  | 0.99 | B | 309 | 490 | 32.6 | 0.631 |  | 없음 |  | 합격 | SL260603401 | HC260603401 | N | 1.26 | 1.07 | 1.46 | 0.183
C260603421 | H26060855 | 2026-06-04 | HSLA590C | CAL | 0.0893 | 1.44 | 0.31 | 0.0192 | 0.0062 | 0.0038 | 0.0406 | 0 | 0.0341 | 0 | 1.54 | 24.9 | 1225.1 | 868.4 | 552 | 180.1 | 1.81 | 189.2 | 11.3 | 61.2 | 0.7 | 1030 | 800.4 | 276.3 | 400 |  |  | 1.12 | M | 518 | 657 | 21.7 | 0.788 |  | 없음 |  | 합격 | SL260603402 | HC260603402 | N | 1.02 | 0.89 | 1.11 | 0.151
C260603422 | H26060855 | 2026-06-04 | LC440R | CAL | 0.0692 | 1.17 | 0.27 | 0.0629 | 0.0055 | 0.0034 | 0.0427 | 0 | 0 | 0 | 1.43 | 27.5 | 1189.1 | 895.3 | 659.9 | 189.2 | 4.27 | 177.8 | 13.1 | 67.2 | 1.4 | 1310 | 796.5 | 224.2 | 393.9 |  |  | 1.08 | M | 328 | 489 | 34.1 | 0.671 |  | 없음 |  | 합격 | SL260603403 | HC260603403 | N | 1.2 | 0.97 | 1.39 | 0.186
C260603423 | H26060855 | 2026-06-04 | LC340 | CAL | 0.046 | 0.34 | 0.02 | 0.0279 | 0.01 | 0.0035 | 0.0388 | 0 | 0 | 0 | 1.31 | 25.8 | 1195.6 | 898.8 | 677 | 177.1 | 2.18 | 198.6 | 11.4 | 67.8 | 0.7 | 1320 | 781.7 | 285.7 | 382.4 |  |  | 1.17 | T | 234 | 383 | 37.3 | 0.611 |  | 없음 |  | 합격 | SL260603404 | HC260603404 | N | 1.23 | 1.12 | 1.66 | 0.207
C260603424 | H26060856 | 2026-06-04 | BH340_OUT | CGL_GA | 0.0025 | 0.4 | 0.02 | 0.0403 | 0.006 | 0.0031 | 0.0332 | 0 | 0.0046 | 0.0004 | 1.49 | 27.2 | 1191.2 | 915.8 | 665.6 | 178.5 | 4.03 | 186.8 | 12 | 80.2 | 0.8 | 1180 | 829.7 | 125.5 |  | 456.2 | 547.4 | 1.21 | M | 223 | 353 | 37.5 | 0.632 | 30 | 없음 |  | 합격 | SL260603405 | HC260603405 | N | 1.71 | 1.58 | 2.1 | 0.208
C260603425 | H26060856 | 2026-06-04 | LC340 | CAL | 0.0417 | 0.4 | 0.01 | 0.0283 | 0.008 | 0.0036 | 0.0411 | 0 | 0 | 0 | 1.43 | 30.5 | 1203.7 | 890.3 | 666.6 | 169.9 | 2.59 | 164.5 | 13 | 72.9 | 0.7 | 1290 | 770.9 | 289.3 | 396.9 |  |  | 1.03 | M | 226 | 371 | 36.7 | 0.609 |  | 없음 |  | 합격 | SL260603406 | HC260603406 | N | 1.4 | 1.11 | 1.56 | 0.206
C260603426 | H26060856 | 2026-06-04 | LC440R | CGL_GA | 0.072 | 1.2 | 0.25 | 0.0591 | 0.007 | 0.0031 | 0.0429 | 0 | 0 | 0 | 1.6 | 30.4 | 1205.6 | 875.1 | 680.9 | 174 | 1.79 | 189.5 | 11.9 | 63.8 | 0.65 | 1420 | 796.5 | 174.8 |  | 461.6 | 547.2 | 0.88 | M | 304 | 484 | 31.3 | 0.628 |  | 없음 |  | 합격 | SL260603407 | HC260603407 | N | 1.22 | 1.1 | 1.43 | 0.183
C260603427 | H26060856 | 2026-06-04 | LC440R | CAL | 0.0682 | 1.17 | 0.26 | 0.0606 | 0.0069 | 0.0029 | 0.0454 | 0 | 0 | 0 | 1.44 | 24.6 | 1210.3 | 883.3 | 647.4 | 181.5 | 2.2 | 160.1 | 9.6 | 63.7 | 0.8 | 1570 | 801.8 | 265.2 | 397.4 |  |  | 1.02 | M | 305 | 492 | 31.6 | 0.62 |  | 없음 |  | 합격 | SL260603408 | HC260603408 | N | 1.16 | 0.98 | 1.36 | 0.185
C260603428 | H26060857 | 2026-06-04 | IF340_OUT | CGL_GA | 0.0025 | 0.44 | 0.02 | 0.0456 | 0.0065 | 0.0023 | 0.0326 | 0.0208 | 0.0126 | 0.0005 | 1.3 | 28.2 | 1204.8 | 912.2 | 666 | 182.7 | 4.29 | 194.1 | 13.1 | 76.7 | 1 | 1620 | 824.4 | 153 |  | 456.7 | 548 | 0.76 | T | 222 | 368 | 38.6 | 0.603 |  | 없음 |  | 합격 | SL260603409 | HC260603409 | N | 1.83 | 1.61 | 2.21 | 0.213
C260603429 | H26060857 | 2026-06-04 | IF270_IN | CAL | 0.0016 | 0.07 | 0.02 | 0.0086 | 0.0092 | 0.0031 | 0.0415 | 0.0539 | 0 | 0 | 1.39 | 19.6 | 1204.7 | 919.6 | 714.9 | 171.6 | 3.49 | 189.4 | 12.5 | 79.9 | 0.7 | 1010 | 835.2 | 287.3 |  |  |  | 0.83 | B | 159 | 305 | 48.3 | 0.521 |  | 없음 |  | 합격 | SL260603410 | HC260603410 | N | 2.1 | 1.87 | 2.61 | 0.24
C260603430 | H26060857 | 2026-06-04 | HSLA590C | CGL_GA | 0.0758 | 1.49 | 0.31 | 0.0093 | 0.0048 | 0.0039 | 0.0393 | 0 | 0.035 | 0 | 1.41 | 18.2 | 1229 | 874.4 | 577.4 | 186.1 | 2.03 | 165.8 | 13.2 | 60.6 | 0.8 | 1700 | 801.7 | 138.2 |  | 461.9 | 557.6 | 0.96 | T | 503 | 647 | 22.8 | 0.777 |  | 없음 |  | 합격 | SL260603411 | HC260603411 | N | 0.98 | 0.94 | 1.1 | 0.157
C260603431 | H26060857 | 2026-06-04 | HSLA590C | CGL_GA | 0.0849 | 1.54 | 0.3 | 0.0211 | 0.0028 | 0.0042 | 0.0357 | 0 | 0.0353 | 0 | 1.37 | 23.8 | 1233.3 | 870.3 | 587.2 | 185.9 | 1.69 | 189.8 | 11.5 | 61.5 | 0.65 | 1540 | 791.1 | 163.8 |  | 461.4 | 540.3 | 1.02 | M | 485 | 632 | 21 | 0.767 |  | 없음 |  | 합격 | SL260603412 | HC260603412 | N | 0.93 | 0.74 | 1.14 | 0.153
C260603432 | H26060858 | 2026-06-04 | IF340_OUT | CGL_GA | 0.0023 | 0.46 | 0.02 | 0.0404 | 0.0057 | 0.0028 | 0.0383 | 0.0181 | 0.014 | 0.0007 | 1.33 | 28.5 | 1210.6 | 920.4 | 682.1 | 188.9 | 7.1 | 184.5 | 11.3 | 77.5 | 1.6 | 1290 | 826.3 | 110.2 |  | 462.6 | 547.2 | 0.65 | B | 217 | 372 | 39.5 | 0.583 |  | 없음 |  | 합격 | SL260603413 | HC260603413 | N | 1.74 | 1.57 | 2.14 | 0.212
C260603433 | H26060858 | 2026-06-04 | LC340 | CAL | 0.0421 | 0.35 | 0.03 | 0.0301 | 0.0083 | 0.0035 | 0.0459 | 0 | 0 | 0 | 1.32 | 25 | 1191.3 | 893.5 | 663.7 | 164.5 | 3.14 | 163.6 | 11.3 | 68.2 | 1 | 1370 | 797.6 | 244.9 | 399.8 |  |  | 1.12 | M | 223 | 372 | 38.8 | 0.599 |  | 없음 |  | 합격 | SL260603414 | HC260603414 | N | 1.36 | 1.27 | 1.76 | 0.203
C260603434 | H26060858 | 2026-06-04 | IF270_IN | CAL | 0.002 | 0.14 | 0 | 0.0036 | 0.0064 | 0.0027 | 0.0353 | 0.0559 | 0 | 0 | 1.36 | 28.8 | 1202.5 | 925.4 | 690.1 | 164.8 | 5.3 | 199 | 11.7 | 77.4 | 1.2 | 1490 | 836.8 | 261.9 |  |  |  | 0.67 | B | 145 | 296 | 47.4 | 0.49 |  | 없음 |  | 합격 | SL260603415 | HC260603415 | N | 1.84 | 1.64 | 2.38 | 0.236
C260603435 | H26060858 | 2026-06-04 | LC440R | CGL_GA | 0.0682 | 1.26 | 0.26 | 0.0587 | 0.006 | 0.0029 | 0.0366 | 0 | 0 | 0 | 1.45 | 26.9 | 1203.5 | 889.2 | 671.2 | 183.1 | 3.48 | 172.3 | 12.4 | 65.5 | 1.2 | 1120 | 785.2 | 141.8 |  | 458.2 | 544.9 | 1.07 | M | 313 | 481 | 32.6 | 0.651 |  | 없음 |  | 합격 | SL260603416 | HC260603416 | N | 1.1 | 0.94 | 1.28 | 0.182
C260603436 | H26060859 | 2026-06-04 | HSLA590C | CGL_GA | 0.0793 | 1.54 | 0.31 | 0.0174 | 0.0039 | 0.0043 | 0.0379 | 0 | 0.0355 | 0 | 1.5 | 31.7 | 1224.2 | 888.9 | 567.9 | 179.8 | 2.03 | 185.6 | 13.3 | 60.7 | 0.8 | 1030 | 787.1 | 174 |  | 457.9 | 550 | 1 | M | 504 | 668 | 22.9 | 0.754 |  | 없음 |  | 합격 | SL260603417 | HC260603417 | N | 0.92 | 0.72 | 1.08 | 0.137
C260603437 | H26060859 | 2026-06-04 | HSLA590C | CGL_GA | 0.0897 | 1.5 | 0.3 | 0.0219 | 0.0064 | 0.0039 | 0.0416 | 0 | 0.0323 | 0 | 1.34 | 21.5 | 1227 | 893.5 | 571.4 | 175 | 1.78 | 150 | 11.7 | 60.7 | 0.7 | 1520 | 780.7 | 154.8 |  | 459.7 | 544.6 | 0.98 | M | 495 | 651 | 19.4 | 0.76 |  | 파우더링 | 경 | EL미달 | SL260603418 | HC260603418 | N | 0.89 | 0.77 | 1.08 | 0.15
C260603438 | H26060859 | 2026-06-04 | IF270_IN | CGL_GA | 0.0013 | 0.07 | 0.02 | 0.01 | 0.0073 | 0.0029 | 0.0337 | 0.0605 | 0 | 0 | 1.35 | 31.8 | 1201.4 | 929.9 | 693.3 | 177.9 | 3.99 | 178.8 | 11.8 | 79.9 | 0.8 | 1480 | 827.1 | 208.2 |  | 467.5 | 546.1 | 0.72 | B | 150 | 293 | 47.7 | 0.512 |  | 없음 |  | 합격 | SL260603419 | HC260603419 | N | 1.92 | 1.83 | 2.49 | 0.239
C260603439 | H26060859 | 2026-06-04 | IF340_OUT | CGL_GA | 0.0016 | 0.44 | 0.03 | 0.0402 | 0.0065 | 0.0023 | 0.0318 | 0.0218 | 0.0152 | 0.0006 | 1.51 | 29.3 | 1188.7 | 918.8 | 693.1 | 183.2 | 3.8 | 185.6 | 12.7 | 78.9 | 0.8 | 1300 | 816.9 | 146.5 |  | 458.3 | 555.7 | 0.8 | M | 210 | 362 | 40 | 0.58 |  | 파우더링 | 중대 | 표면결함 | SL260603420 | HC260603420 | N | 1.8 | 1.59 | 2.27 | 0.213
C260603440 | H26060860 | 2026-06-04 | IF270_IN | CGL_GA | 0.0013 | 0.12 | 0.01 | 0.0102 | 0.0048 | 0.0026 | 0.0361 | 0.0601 | 0 | 0 | 1.45 | 31.2 | 1212.6 | 920.6 | 716.9 | 169.8 | 4.95 | 174.7 | 12.6 | 79.8 | 1 | 1640 | 831.2 | 169.9 |  | 462.7 | 547.9 | 0.93 | M | 166 | 293 | 48.2 | 0.567 |  | 없음 |  | 합격 | SL260603421 | HC260603421 | N | 2.09 | 1.98 | 2.66 | 0.254
C260603441 | H26060860 | 2026-06-04 | BH340_OUT | CGL_GA | 0.0022 | 0.43 | 0.03 | 0.0438 | 0.0062 | 0.0022 | 0.0262 | 0 | 0.0063 | 0.0004 | 1.59 | 25.8 | 1194.5 | 905.5 | 632.6 | 165.4 | 3.92 | 194.3 | 12.5 | 79.6 | 0.8 | 1540 | 822.7 | 181.1 |  | 460 | 550.6 | 1.02 | B | 236 | 373 | 35.3 | 0.633 | 43 | 없음 |  | 합격 | SL260603422 | HC260603422 | N | 1.56 | 1.41 | 2.05 | 0.202
C260603442 | H26060860 | 2026-06-04 | LC440R | CAL | 0.0695 | 1.23 | 0.25 | 0.0641 | 0.007 | 0.0028 | 0.0402 | 0 | 0 | 0 | 1.23 | 21.9 | 1200.7 | 879 | 657.5 | 185.3 | 2.63 | 160.2 | 11.1 | 61.9 | 1 | 1200 | 795.6 | 271.4 | 401.4 |  |  | 0.92 | B | 316 | 510 | 30.8 | 0.62 |  | 없음 |  | 합격 | SL260603423 | HC260603423 | N | 1.15 | 1.02 | 1.4 | 0.181
C260603443 | H26060860 | 2026-06-04 | LC440R | CGL_GA | 0.0683 | 1.24 | 0.27 | 0.0588 | 0.006 | 0.0034 | 0.0428 | 0 | 0 | 0 | 1.22 | 31.8 | 1185.8 | 874.9 | 681.1 | 177.5 | 2.92 | 175.3 | 12.5 | 65.8 | 1 | 1460 | 789.8 | 124.5 |  | 456.6 | 545.2 | 1.04 | M | 308 | 482 | 31.2 | 0.639 |  | 없음 |  | 합격 | SL260603424 | HC260603424 | N | 1.15 | 0.91 | 1.29 | 0.188
C260603444 | H26060861 | 2026-06-04 | IF270_IN | CGL_GA | 0.002 | 0.1 | 0.01 | 0.0072 | 0.0061 | 0.0029 | 0.0357 | 0.0571 | 0 | 0 | 1.32 | 33.2 | 1198.8 | 908.6 | 690 | 166.7 | 3.78 | 165.3 | 13.2 | 78.8 | 0.8 | 1130 | 818.3 | 160.8 |  | 462.2 | 536.7 | 0.7 | M | 163 | 295 | 47.9 | 0.553 |  | 없음 |  | 합격 | SL260603425 | HC260603425 | N | 1.82 | 1.62 | 2.38 | 0.238
C260603445 | H26060861 | 2026-06-04 | LC440R | CAL | 0.0696 | 1.26 | 0.26 | 0.0595 | 0.0065 | 0.0038 | 0.0416 | 0 | 0 | 0 | 1.47 | 32.7 | 1217.4 | 873.3 | 647.5 | 170 | 2.64 | 186.3 | 11.5 | 62.2 | 1 | 1700 | 799.1 | 273.9 | 408 |  |  | 1.02 | M | 315 | 500 | 31.2 | 0.63 |  | 없음 |  | 합격 | SL260603426 | HC260603426 | N | 1 | 0.86 | 1.21 | 0.184
C260603446 | H26060861 | 2026-06-04 | LC440R | CAL | 0.0665 | 1.19 | 0.24 | 0.0602 | 0.0057 | 0.0031 | 0.0336 | 0 | 0 | 0 | 1.53 | 25 | 1210.2 | 878.7 | 660.5 | 180.5 | 2.35 | 164.1 | 11.8 | 66 | 0.8 | 1110 | 799.9 | 277.1 | 396.3 |  |  | 0.98 | T | 310 | 497 | 31.8 | 0.624 |  | 없음 |  | 합격 | SL260603427 | HC260603427 | N | 1.28 | 1.09 | 1.35 | 0.189
C260603447 | H26060861 | 2026-06-04 | IF270_IN | CGL_GA | 0.0024 | 0.08 | 0.02 | 0.0136 | 0.0056 | 0.0029 | 0.033 | 0.0577 | 0 | 0 | 1.43 | 31.3 | 1189.9 | 905.7 | 701.6 | 192.8 | 9.15 | 192.8 | 12.9 | 82.5 | 1.6 | 1040 | 818.8 | 121.4 |  | 460.3 | 544.1 | 0.87 | M | 166 | 298 | 49.7 | 0.557 |  | 없음 |  | 합격 | SL260603428 | HC260603428 | N | 1.99 | 1.74 | 2.43 | 0.237
C260603448 | H26060862 | 2026-06-05 | LC340 | CAL | 0.0391 | 0.33 | 0.01 | 0.0314 | 0.0068 | 0.0031 | 0.0356 | 0 | 0 | 0 | 1.4 | 21.5 | 1192.6 | 871.2 | 663.7 | 176.5 | 3.32 | 172.9 | 13.2 | 69.9 | 1 | 1110 | 777 | 227.8 | 410.9 |  |  | 1.13 | M | 233 | 367 | 37 | 0.635 |  | 없음 |  | 합격 | SL260603429 | HC260603429 | N | 1.45 | 1.21 | 1.74 | 0.21
C260603449 | H26060862 | 2026-06-05 | IF270_IN | CGL_GA | 0.0017 | 0.12 | 0.01 | 0.0115 | 0.0062 | 0.0024 | 0.0427 | 0.0622 | 0 | 0 | 1.26 | 26.1 | 1207.7 | 900.9 | 691.6 | 188.5 | 6.46 | 206 | 11.1 | 81.4 | 1.2 | 1250 | 812.6 | 166.4 |  | 463 | 546.2 | 0.8 | M | 157 | 298 | 48.6 | 0.527 |  | 없음 |  | 합격 | SL260603430 | HC260603430 | N | 2.01 | 1.79 | 2.49 | 0.229
C260603450 | H26060862 | 2026-06-05 | IF340_OUT | CGL_GA | 0.0029 | 0.43 | 0.02 | 0.0508 | 0.0067 | 0.0032 | 0.036 | 0.0185 | 0.0101 | 0.0006 | 1.5 | 28.4 | 1185.5 | 902.2 | 703.4 | 173.3 | 3.54 | 151.5 | 10.8 | 77.4 | 0.8 | 1150 | 824.3 | 137.5 |  | 464.3 | 549.6 | 0.9 | M | 208 | 373 | 37.5 | 0.558 |  | 파우더링 | 경 | 합격 | SL260603431 | HC260603431 | N | 1.76 | 1.6 | 2.27 | 0.213
C260603451 | H26060862 | 2026-06-05 | LC440R | CAL | 0.0741 | 1.15 | 0.28 | 0.0646 | 0.0064 | 0.0033 | 0.0334 | 0 | 0 | 0 | 1.45 | 34.1 | 1203.7 | 885.1 | 666.7 | 181.4 | 2.95 | 181.7 | 11.2 | 66.1 | 1 | 1800 | 805 | 251.3 | 400.8 |  |  | 1.04 | M | 303 | 496 | 32.1 | 0.611 |  | 없음 |  | 합격 | SL260603432 | HC260603432 | N | 1.27 | 1.09 | 1.51 | 0.187
C260603452 | H26060863 | 2026-06-05 | IF270_IN | CGL_GA | 0.0021 | 0.09 | 0.02 | 0.0022 | 0.0066 | 0.0021 | 0.0408 | 0.0545 | 0 | 0 | 1.36 | 29.6 | 1198.6 | 914.3 | 711 | 169.5 | 3.79 | 173.1 | 12 | 81.5 | 0.7 | 1620 | 818.2 | 165.9 |  | 460.4 | 546.9 | 0.8 | M | 154 | 291 | 48.6 | 0.529 |  | 없음 |  | 합격 | SL260603433 | HC260603433 | N | 2.18 | 1.88 | 2.6 | 0.243
C260603453 | H26060863 | 2026-06-05 | LC440R | CGL_GA | 0.0688 | 1.16 | 0.26 | 0.0599 | 0.0038 | 0.0036 | 0.0485 | 0 | 0 | 0 | 1.39 | 28.7 | 1192.9 | 899 | 682.4 | 193.9 | 2.66 | 214 | 11.8 | 62.5 | 1 | 1150 | 785 | 157 |  | 456.6 | 545.9 | 0.93 | M | 317 | 490 | 34.2 | 0.647 |  | 없음 |  | 합격 | SL260603434 | HC260603434 | N | 1.09 | 0.99 | 1.39 | 0.185
C260603454 | H26060863 | 2026-06-05 | IF340_OUT | CGL_GA | 0.002 | 0.43 | 0.02 | 0.0431 | 0.0069 | 0.0025 | 0.0381 | 0.0172 | 0.0117 | 0.0006 | 1.34 | 26 | 1204 | 896.4 | 675.5 | 179 | 3.16 | 168 | 10.3 | 77.8 | 0.7 | 1400 | 825 | 171.1 |  | 461.2 | 542.7 | 0.89 | B | 208 | 374 | 38.8 | 0.556 |  | 없음 |  | 합격 | SL260603435 | HC260603435 | N | 1.7 | 1.54 | 2.14 | 0.21
C260603455 | H26060863 | 2026-06-05 | IF340_OUT | CGL_GA | 0.0023 | 0.41 | 0.03 | 0.0435 | 0.0082 | 0.0023 | 0.034 | 0.0217 | 0.0155 | 0.0008 | 1.4 | 27.6 | 1194 | 924.9 | 686.7 | 175 | 4.28 | 173.7 | 10.8 | 76.6 | 1 | 1770 | 836.9 | 141.8 |  | 456.3 | 552.9 | 0.83 | M | 209 | 367 | 39.5 | 0.569 |  | 없음 |  | 합격 | SL260603436 | HC260603436 | N | 1.78 | 1.65 | 2.17 | 0.227
C260603456 | H26060864 | 2026-06-05 | IF340_OUT | CGL_GA | 0.0017 | 0.43 | 0.02 | 0.0462 | 0.0052 | 0.002 | 0.0439 | 0.0244 | 0.0114 | 0.0006 | 1.34 | 26.7 | 1199.8 | 915.9 | 662.9 | 183 | 3.32 | 192.7 | 10.9 | 75.9 | 0.8 | 1770 | 821.9 | 130.2 |  | 461.4 | 540 | 0.66 | B | 211 | 375 | 36.5 | 0.563 |  | 없음 |  | 합격 | SL260603437 | HC260603437 | N | 1.7 | 1.47 | 2.07 | 0.215
C260603457 | H26060864 | 2026-06-05 | IF340_OUT | CGL_GA | 0.0027 | 0.46 | 0.02 | 0.0425 | 0.0068 | 0.0019 | 0.0405 | 0.0191 | 0.0117 | 0.0006 | 1.5 | 29 | 1195 | 914.3 | 690.9 | 187.9 | 3.76 | 189.8 | 11.8 | 78.7 | 0.8 | 1760 | 830.9 | 162.3 |  | 455.7 | 540.4 | 0.88 | M | 201 | 371 | 38.7 | 0.542 |  | 슬리버 | 중 | 표면결함 | SL260603438 | HC260603438 | N | 1.88 | 1.54 | 2.2 | 0.215
C260603458 | H26060864 | 2026-06-05 | IF270_IN | CAL | 0.0019 | 0.09 | 0 | 0.0146 | 0.0052 | 0.0018 | 0.0365 | 0.06 | 0 | 0 | 1.57 | 29.9 | 1215.9 | 925.7 | 694 | 200.1 | 4.5 | 184.3 | 12.2 | 82.2 | 0.8 | 1030 | 833 | 301.2 |  |  |  | 0.9 | B | 162 | 301 | 49.1 | 0.538 |  | 없음 |  | 합격 | SL260603439 | HC260603439 | N | 2.02 | 1.85 | 2.58 | 0.241
C260603459 | H26060864 | 2026-06-05 | HSLA590C | CAL | 0.0738 | 1.5 | 0.31 | 0.0167 | 0.0042 | 0.0037 | 0.0446 | 0 | 0.0371 | 0 | 1.41 | 28.4 | 1229.8 | 882.6 | 585.3 | 166.8 | 1.58 | 194.7 | 11 | 58.9 | 0.65 | 1730 | 790.4 | 261.7 | 402.1 |  |  | 1.06 | M | 496 | 647 | 21.5 | 0.767 |  | 없음 |  | 합격 | SL260603440 | HC260603440 | N | 0.83 | 0.83 | 1.12 | 0.159
C260603460 | H26060865 | 2026-06-05 | HSLA590C | CAL | 0.0772 | 1.55 | 0.3 | 0.0067 | 0.0032 | 0.0032 | 0.0376 | 0 | 0.0352 | 0 | 1.39 | 26.4 | 1250.8 | 881.8 | 576.5 | 186.2 | 2.03 | 171 | 13.3 | 65.5 | 0.7 | 1240 | 807 | 254 | 404.4 |  |  | 0.92 | T | 499 | 645 | 23 | 0.774 |  | 없음 |  | 합격 | SL260603441 | HC260603441 | N | 1.02 | 0.91 | 1.26 | 0.158
C260603461 | H26060865 | 2026-06-05 | IF270_IN | CAL | 0.0021 | 0.06 | 0.02 | 0.0053 | 0.0055 | 0.003 | 0.0292 | 0.0615 | 0 | 0 | 1.34 | 19 | 1192.7 | 914.7 | 687.1 | 180.2 | 4.81 | 188.1 | 10.6 | 79.2 | 1 | 1360 | 837.3 | 240.4 |  |  |  | 0.77 | T | 151 | 290 | 49.2 | 0.521 |  | 없음 |  | 합격 | SL260603442 | HC260603442 | N | 2.05 | 1.8 | 2.56 | 0.245
C260603462 | H26060865 | 2026-06-05 | IF340_OUT | CGL_GA | 0.0029 | 0.43 | 0.02 | 0.0462 | 0.0057 | 0.003 | 0.0355 | 0.0134 | 0.0107 | 0.0009 | 1.4 | 27.7 | 1210.3 | 921.7 | 670.5 | 180.1 | 5.35 | 182.7 | 11.8 | 77.6 | 1.2 | 1050 | 842.2 | 153.2 |  | 461 | 545 | 0.86 | M | 213 | 376 | 39.8 | 0.566 |  | 없음 |  | 합격 | SL260603443 | HC260603443 | N | 1.77 | 1.59 | 2.24 | 0.214
C260603463 | H26060865 | 2026-06-06 | IF340_OUT | CGL_GA | 0.002 | 0.46 | 0.03 | 0.0437 | 0.0069 | 0.0027 | 0.0409 | 0.0166 | 0.0097 | 0.0008 | 1.26 | 29.6 | 1216.1 | 913.4 | 694.5 | 190.9 | 2.88 | 162.5 | 11.8 | 75.7 | 0.7 | 1550 | 818.7 | 177.1 |  | 467.3 | 546.2 | 0.83 | B | 224 | 374 | 36.1 | 0.599 |  | 없음 |  | 합격 | SL260603444 | HC260603444 | N | 1.71 | 1.56 | 2.14 | 0.218
C260603464 | H26060866 | 2026-06-06 | BH340_OUT | CGL_GA | 0.0025 | 0.4 | 0.02 | 0.038 | 0.0061 | 0.0027 | 0.042 | 0 | 0.0082 | 0.0004 | 1.39 | 29.9 | 1190.7 | 904.1 | 651.3 | 163.5 | 6.13 | 169.3 | 11.5 | 77.2 | 1.4 | 1770 | 829.7 | 125.8 |  | 457 | 544.1 | 0.83 | M | 205 | 364 | 39.1 | 0.563 | 38 | 없음 |  | 합격 | SL260603445 | HC260603445 | N | 1.64 | 1.5 | 1.93 | 0.215
C260603465 | H26060866 | 2026-06-06 | BH340_OUT | CGL_GA | 0.0019 | 0.38 | 0.02 | 0.042 | 0.0047 | 0.0022 | 0.0417 | 0 | 0.0083 | 0.0006 | 1.31 | 25.3 | 1209.9 | 912.6 | 655.6 | 185.4 | 7.63 | 171.4 | 11.6 | 73.8 | 2 | 1690 | 816.3 | 127.4 |  | 462.6 | 550.6 | 0.95 | M | 216 | 362 | 39.3 | 0.597 | 26 | 없음 |  | BH미달 | SL260603446 | HC260603446 | N | 1.6 | 1.42 | 1.95 | 0.208
C260603466 | H26060866 | 2026-06-06 | IF270_IN | CAL | 0.0013 | 0.13 | 0 | 0.0124 | 0.0074 | 0.0025 | 0.0345 | 0.0604 | 0 | 0 | 1.23 | 25.3 | 1213.9 | 920.7 | 698.1 | 180.3 | 7.69 | 168.3 | 14.2 | 81.8 | 1.4 | 1690 | 828 | 230.5 |  |  |  | 0.93 | M | 147 | 307 | 48.3 | 0.479 |  | 없음 |  | 합격 | SL260603447 | HC260603447 | N | 1.8 | 1.7 | 2.39 | 0.23
C260603467 | H26060866 | 2026-06-06 | IF270_IN | CAL | 0.0017 | 0.06 | 0.01 | 0.0068 | 0.0057 | 0.003 | 0.0433 | 0.0546 | 0 | 0 | 1.25 | 28.1 | 1197.5 | 908.8 | 697.1 | 179.3 | 4.45 | 177.6 | 13.2 | 82 | 0.8 | 1620 | 835 | 268 |  |  |  | 0.59 | B | 151 | 283 | 49.7 | 0.534 |  | 없음 |  | 합격 | SL260603448 | HC260603448 | N | 2.23 | 1.88 | 2.61 | 0.242
C260603468 | H26060867 | 2026-06-06 | LC340 | CAL | 0.0416 | 0.31 | 0.04 | 0.0356 | 0.0084 | 0.0037 | 0.0433 | 0 | 0 | 0 | 1.43 | 28 | 1197.9 | 896.9 | 688.2 | 168.3 | 2.42 | 186.8 | 11.8 | 66.9 | 0.8 | 1160 | 791.4 | 278.2 | 400.4 |  |  | 1.23 | T | 232 | 363 | 37.1 | 0.639 |  | 없음 |  | 합격 | SL260603449 | HC260603449 | N | 1.22 | 1.2 | 1.71 | 0.206
C260603469 | H26060867 | 2026-06-06 | IF340_OUT | CGL_GA | 0.0025 | 0.42 | 0.02 | 0.0453 | 0.0047 | 0.0024 | 0.0422 | 0.0182 | 0.01 | 0.0007 | 1.41 | 27.7 | 1204.9 | 910.9 | 671.8 | 170.4 | 3.69 | 176.6 | 13.2 | 81 | 0.7 | 1570 | 825 | 139.9 |  | 461.3 | 547.9 | 0.88 | M | 215 | 378 | 36.8 | 0.569 |  | 파우더링 | 경 | 합격 | SL260603450 | HC260603450 | N | 1.71 | 1.51 | 2.23 | 0.209
C260603470 | H26060867 | 2026-06-06 | LC440R | CAL | 0.0714 | 1.21 | 0.25 | 0.058 | 0.0048 | 0.0036 | 0.041 | 0 | 0 | 0 | 1.28 | 35.6 | 1185.2 | 874.3 | 662.1 | 182.7 | 2.92 | 178.2 | 11.9 | 65.8 | 1 | 1530 | 808.3 | 233.1 | 400.2 |  |  | 0.98 | M | 313 | 487 | 35 | 0.643 |  | 없음 |  | 합격 | SL260603451 | HC260603451 | N | 1.14 | 1.04 | 1.47 | 0.19
C260603471 | H26060867 | 2026-06-06 | IF340_OUT | CGL_GA | 0.0029 | 0.46 | 0.03 | 0.0452 | 0.0059 | 0.0023 | 0.0273 | 0.021 | 0.0128 | 0.0007 | 1.36 | 23.2 | 1191.4 | 911.4 | 690.6 | 167 | 5.43 | 167 | 13.4 | 81.6 | 1 | 1740 | 827 | 170.5 |  | 452.9 | 550.5 | 0.88 | B | 223 | 357 | 39.7 | 0.625 |  | 파우더링 | 중 | 표면결함 | SL260603452 | HC260603452 | N | 1.78 | 1.56 | 2.29 | 0.211
C260603472 | H26060868 | 2026-06-06 | IF340_OUT | CGL_GA | 0.0029 | 0.45 | 0.02 | 0.041 | 0.0069 | 0.0029 | 0.0384 | 0.0222 | 0.0125 | 0.0006 | 1.49 | 26 | 1201.1 | 914.3 | 693.8 | 156.6 | 4.76 | 157.3 | 11.2 | 79 | 1 | 1130 | 837 | 167.5 |  | 459.4 | 557.6 | 0.8 | M | 198 | 369 | 40.8 | 0.537 |  | 스케일 | 경 | 합격 | SL260603453 | HC260603453 | N | 1.74 | 1.55 | 2.05 | 0.214
C260603473 | H26060868 | 2026-06-06 | IF270_IN | CAL | 0.0018 | 0.11 | 0 | 0.0103 | 0.0064 | 0.0025 | 0.0422 | 0.0585 | 0 | 0 | 1.38 | 26.4 | 1196.9 | 918.7 | 694.3 | 188.9 | 3.77 | 168.2 | 11.9 | 81.4 | 0.7 | 1180 | 842.5 | 274.5 |  |  |  | 0.83 | M | 151 | 300 | 47.2 | 0.503 |  | 없음 |  | 합격 | SL260603454 | HC260603454 | Y | 2.02 | 1.85 | 2.55 | 0.235
C260603474 | H26060868 | 2026-06-06 | IF270_IN | CGL_GA | 0.0017 | 0.09 | 0 | 0.0098 | 0.0069 | 0.0029 | 0.033 | 0.0623 | 0 | 0 | 1.48 | 24.9 | 1209.6 | 917.3 | 686.7 | 174.4 | 4.97 | 184.6 | 12.3 | 75.9 | 1.2 | 1260 | 818.3 | 143.2 |  | 461.9 | 535.4 | 0.58 | M | 143 | 302 | 48.3 | 0.474 |  | 없음 |  | 합격 | SL260603455 | HC260603455 | N | 1.84 | 1.57 | 2.33 | 0.235
C260603475 | H26060868 | 2026-06-06 | HSLA590C | CGL_GA | 0.0821 | 1.47 | 0.3 | 0.0192 | 0.0042 | 0.0038 | 0.041 | 0 | 0.0377 | 0 | 1.41 | 23.4 | 1247 | 877.4 | 572.9 | 174.9 | 3.69 | 185.2 | 12.2 | 56.7 | 1.6 | 1240 | 790.5 | 116.6 |  | 458.7 | 540.7 | 1.01 | M | 525 | 656 | 24 | 0.8 |  | 없음 |  | 합격 | SL260603456 | HC260603456 | N | 0.97 | 0.84 | 1.08 | 0.143
C260603476 | H26060869 | 2026-06-06 | IF270_IN | CGL_GA | 0.0021 | 0.11 | 0 | 0.0065 | 0.0067 | 0.0023 | 0.0262 | 0.0614 | 0 | 0 | 1.48 | 23.7 | 1182.7 | 931.4 | 712.9 | 188.1 | 4.17 | 190.7 | 11.9 | 80.8 | 0.8 | 1130 | 835.9 | 170 |  | 460.4 | 544 | 0.82 | B | 151 | 300 | 48.6 | 0.503 |  | 없음 |  | 합격 | SL260603457 | HC260603457 | N | 2.12 | 1.85 | 2.56 | 0.248
C260603477 | H26060869 | 2026-06-06 | LC440R | CAL | 0.0652 | 1.18 | 0.25 | 0.0607 | 0.0056 | 0.0035 | 0.0329 | 0 | 0 | 0 | 1.5 | 22.5 | 1203.1 | 871.8 | 664 | 192.5 | 2.03 | 175.7 | 10.7 | 65.5 | 0.7 | 1710 | 806 | 317.1 | 410.4 |  |  | 0.9 | M | 282 | 492 | 31.5 | 0.573 |  | 없음 |  | 합격 | SL260603458 | HC260603458 | N | 0.99 | 0.99 | 1.39 | 0.193
C260603478 | H26060869 | 2026-06-06 | IF340_OUT | CGL_GA | 0.0023 | 0.44 | 0.02 | 0.0388 | 0.005 | 0.003 | 0.048 | 0.0134 | 0.0141 | 0.0005 | 1.36 | 22.9 | 1210 | 914.6 | 681.2 | 186.2 | 3.75 | 172.4 | 11.2 | 78.7 | 0.8 | 1290 | 833.1 | 181.8 |  | 459.8 | 555.7 | 0.77 | T | 202 | 362 | 39.1 | 0.558 |  | 없음 |  | 합격 | SL260603459 | HC260603459 | N | 1.88 | 1.64 | 2.24 | 0.22
C260603479 | H26060869 | 2026-06-06 | LC440R | CAL | 0.0637 | 1.21 | 0.28 | 0.0647 | 0.0069 | 0.0042 | 0.0434 | 0 | 0 | 0 | 1.49 | 28.4 | 1191.2 | 870.1 | 656.1 | 166.1 | 2.41 | 178.2 | 13.3 | 66.8 | 0.8 | 1230 | 797.3 | 251.2 | 414.4 |  |  | 1.09 | T | 312 | 500 | 31.8 | 0.624 |  | 없음 |  | 합격 | SL260603460 | HC260603460 | N | 1.14 | 1.05 | 1.46 | 0.181
C260603480 | H26060870 | 2026-06-06 | IF340_OUT | CGL_GA | 0.0027 | 0.5 | 0.02 | 0.0477 | 0.0075 | 0.0027 | 0.0293 | 0.0195 | 0.011 | 0.0006 | 1.43 | 26.5 | 1196.5 | 911.3 | 665 | 177.4 | 2.77 | 174 | 10.5 | 76.5 | 0.65 | 1670 | 825.3 | 138.8 |  | 459.3 | 553 | 0.74 | M | 205 | 368 | 36.3 | 0.557 |  | 없음 |  | 합격 | SL260603461 | HC260603461 | N | 1.56 | 1.31 | 2.03 | 0.204
C260603481 | H26060870 | 2026-06-06 | IF270_IN | CAL | 0.0021 | 0.08 | 0 | 0.0127 | 0.0064 | 0.0028 | 0.0274 | 0.0616 | 0 | 0 | 1.32 | 22.3 | 1199.7 | 923.9 | 700.3 | 180.6 | 3.66 | 182.9 | 11.5 | 80.9 | 0.7 | 1100 | 827.3 | 279.8 |  |  |  | 0.77 | M | 158 | 300 | 48.2 | 0.527 |  | 없음 |  | 합격 | SL260603462 | HC260603462 | N | 2.08 | 1.86 | 2.5 | 0.24
C260603482 | H26060870 | 2026-06-07 | IF270_IN | CAL | 0.002 | 0.1 | 0.01 | 0.0014 | 0.0059 | 0.0019 | 0.0371 | 0.0627 | 0 | 0 | 1.2 | 30.7 | 1198.9 | 924 | 710 | 181.8 | 2.99 | 204 | 13 | 78.3 | 0.65 | 1600 | 832.8 | 268.1 |  |  |  | 0.83 | B | 140 | 286 | 48.5 | 0.49 |  | 없음 |  | 합격 | SL260603463 | HC260603463 | N | 2.09 | 1.82 | 2.47 | 0.252
C260603483 | H26060870 | 2026-06-07 | HSLA590C | CGL_GA | 0.0855 | 1.48 | 0.29 | 0.0141 | 0.0053 | 0.0044 | 0.0291 | 0 | 0.0358 | 0 | 1.49 | 27.1 | 1235.5 | 895.2 | 593.9 | 183.9 | 2.57 | 177.7 | 13.1 | 61.1 | 1 | 1750 | 783.8 | 140.8 |  | 458.8 | 557.3 | 1.06 | M | 474 | 637 | 22 | 0.744 |  | 없음 |  | 합격 | SL260603464 | HC260603464 | N | 0.88 | 0.83 | 1.04 | 0.136
C260603484 | H26060871 | 2026-06-07 | IF340_OUT | CGL_GA | 0.0017 | 0.46 | 0.01 | 0.043 | 0.0091 | 0.0027 | 0.0356 | 0.0193 | 0.0144 | 0.0005 | 1.35 | 32.5 | 1199.8 | 912.9 | 673.7 | 184.5 | 4.98 | 168.8 | 10.7 | 79.9 | 1 | 1200 | 823.9 | 150.4 |  | 457.7 | 558.6 | 0.89 | M | 210 | 368 | 39.4 | 0.571 |  | 파우더링 | 중 | 표면결함 | SL260603465 | HC260603465 | N | 1.82 | 1.61 | 2.17 | 0.212
C260603485 | H26060871 | 2026-06-07 | BH340_OUT | CGL_GA | 0.0029 | 0.41 | 0.01 | 0.0407 | 0.0062 | 0.0022 | 0.0279 | 0 | 0.0104 | 0.0006 | 1.39 | 30.1 | 1208.8 | 906.6 | 646.6 | 193.9 | 9.24 | 183.2 | 10.3 | 82.7 | 1.6 | 1630 | 829.4 | 131.3 |  | 459.8 | 562.5 | 0.96 | T | 231 | 366 | 39.9 | 0.631 | 37 | 파우더링 | 경 | 합격 | SL260603466 | HC260603466 | N | 1.7 | 1.56 | 2.12 | 0.211
C260603486 | H26060871 | 2026-06-07 | LC440R | CGL_GA | 0.0717 | 1.17 | 0.26 | 0.056 | 0.0064 | 0.0037 | 0.035 | 0 | 0 | 0 | 1.31 | 26.6 | 1211.2 | 883.4 | 670.5 | 189 | 2.41 | 188.2 | 14.3 | 58.5 | 1 | 1640 | 785.6 | 149.4 |  | 465.3 | 550.4 | 1.04 | M | 303 | 491 | 31.8 | 0.617 |  | 없음 |  | 합격 | SL260603467 | HC260603467 | N | 1.03 | 0.96 | 1.27 | 0.178
C260603487 | H26060871 | 2026-06-07 | HSLA590C | CAL | 0.0808 | 1.51 | 0.28 | 0.0247 | 0.004 | 0.0036 | 0.0365 | 0 | 0.0328 | 0 | 1.38 | 26.7 | 1239.8 | 869.8 | 566.1 | 163.9 | 1.39 | 185 | 11.3 | 53.2 | 0.65 | 1060 | 806.2 | 317.3 | 386.3 |  |  | 0.95 | T | 533 | 645 | 19.5 | 0.826 |  | 없음 |  | EL미달 | SL260603468 | HC260603468 | Y | 0.66 | 0.65 | 0.99 | 0.156
C260603488 | H26060872 | 2026-06-07 | IF270_IN | CAL | 0.0019 | 0.12 | 0.01 | 0.0129 | 0.0071 | 0.0025 | 0.0392 | 0.0597 | 0 | 0 | 1.47 | 25 | 1204.5 | 923.4 | 709.5 | 179.1 | 4.37 | 175 | 10.4 | 77.1 | 1 | 1540 | 830.5 | 266.5 |  |  |  | 0.88 | B | 158 | 303 | 47.8 | 0.521 |  | 없음 |  | 합격 | SL260603469 | HC260603469 | N | 1.93 | 1.78 | 2.48 | 0.233
C260603489 | H26060872 | 2026-06-07 | BH340_OUT | CGL_GA | 0.0035 | 0.39 | 0.02 | 0.0436 | 0.0045 | 0.0026 | 0.0398 | 0 | 0.0073 | 0.0004 | 1.5 | 20.9 | 1177.4 | 898.6 | 645.8 | 167.4 | 3.75 | 185.5 | 12.2 | 78.7 | 0.8 | 1190 | 839.9 | 187.9 |  | 457.2 | 537 | 0.95 | M | 213 | 374 | 36.9 | 0.57 | 46 | 파우더링 | 경 | 합격 | SL260603470 | HC260603470 | N | 1.57 | 1.44 | 2.02 | 0.212
C260603490 | H26060872 | 2026-06-07 | IF340_OUT | CGL_GA | 0.0021 | 0.45 | 0.02 | 0.0494 | 0.0069 | 0.0021 | 0.0392 | 0.0191 | 0.0126 | 0.0005 | 1.24 | 26.8 | 1189.9 | 908.4 | 673.2 | 180.4 | 3.41 | 196 | 12.1 | 79.5 | 0.7 | 1360 | 822.4 | 183.9 |  | 460.9 | 553.6 | 0.87 | M | 221 | 377 | 38.3 | 0.586 |  | 파우더링 | 경 | 합격 | SL260603471 | HC260603471 | N | 1.58 | 1.48 | 2.15 | 0.205
C260603491 | H26060872 | 2026-06-07 | IF340_OUT | CGL_GA | 0.0033 | 0.42 | 0.02 | 0.0476 | 0.0058 | 0.0023 | 0.0391 | 0.0242 | 0.0124 | 0.0004 | 1.41 | 29.7 | 1189.6 | 922.4 | 685.6 | 172.1 | 4.3 | 164.6 | 11.7 | 76.7 | 1 | 1380 | 826.1 | 154 |  | 459.2 | 547.5 | 0.82 | B | 239 | 369 | 38.4 | 0.648 |  | 슬리버 | 경 | 합격 | SL260603472 | HC260603472 | N | 1.73 | 1.52 | 2.17 | 0.218
C260603492 | H26060873 | 2026-06-07 | HSLA590C | CAL | 0.0841 | 1.47 | 0.32 | 0.023 | 0.0053 | 0.0034 | 0.0484 | 0 | 0.0366 | 0 | 1.48 | 24.7 | 1215.2 | 892 | 575.1 | 173.2 | 1.75 | 191.1 | 12.3 | 60 | 0.7 | 1740 | 799.1 | 301 | 412 |  |  | 0.93 | T | 511 | 670 | 22.2 | 0.763 |  | 없음 |  | 합격 | SL260603473 | HC260603473 | N | 0.96 | 0.89 | 1.3 | 0.149
C260603493 | H26060873 | 2026-06-07 | BH340_OUT | CAL | 0.0024 | 0.41 | 0.03 | 0.0339 | 0.0062 | 0.0026 | 0.0338 | 0 | 0.0095 | 0.0005 | 1.34 | 31.2 | 1187.3 | 904.4 | 641.6 | 193.6 | 4.26 | 166.5 | 12.3 | 76.5 | 1 | 1180 | 832 | 227 |  |  |  | 1.06 | T | 225 | 369 | 36.1 | 0.61 | 42 | 없음 |  | 합격 | SL260603474 | HC260603474 | N | 1.53 | 1.37 | 1.95 | 0.208
C260603494 | H26060873 | 2026-06-07 | LC340 | CAL | 0.0414 | 0.39 | 0 | 0.0323 | 0.0075 | 0.0038 | 0.0379 | 0 | 0 | 0 | 1.45 | 26.9 | 1201 | 900.5 | 680.6 | 175 | 7.21 | 188 | 13.7 | 72.2 | 2 | 1670 | 781.8 | 196.2 | 410.9 |  |  | 1.09 | B | 219 | 378 | 41.2 | 0.579 |  | 없음 |  | 합격 | SL260603475 | HC260603475 | N | 1.37 | 1.16 | 1.68 | 0.2
C260603495 | H26060873 | 2026-06-07 | IF340_OUT | CGL_GA | 0.0021 | 0.46 | 0.02 | 0.0482 | 0.0065 | 0.0033 | 0.0262 | 0.0214 | 0.0123 | 0.0006 | 1.37 | 29.3 | 1180.3 | 894 | 671.7 | 163.9 | 6.32 | 183.3 | 11.8 | 77.8 | 1.4 | 1490 | 833.9 | 128.9 |  | 459.7 | 543.5 | 0.87 | M | 220 | 371 | 40.5 | 0.593 |  | 없음 |  | 합격 | SL260603476 | HC260603476 | N | 1.74 | 1.51 | 2.16 | 0.212
C260603496 | H26060874 | 2026-06-07 | LC440R | CAL | 0.076 | 1.21 | 0.24 | 0.0612 | 0.0053 | 0.0039 | 0.0421 | 0 | 0 | 0 | 1.41 | 33.5 | 1200.4 | 868.1 | 660.3 | 177.6 | 3.57 | 166.6 | 12 | 66.3 | 1.2 | 1040 | 798.6 | 239.3 | 403.1 |  |  | 0.99 | M | 300 | 494 | 33.4 | 0.607 |  | 없음 |  | 합격 | SL260603477 | HC260603477 | N | 1.11 | 1.07 | 1.43 | 0.186
C260603497 | H26060874 | 2026-06-07 | HSLA590C | CGL_GA | 0.0846 | 1.47 | 0.32 | 0.0081 | 0.0042 | 0.0037 | 0.0397 | 0 | 0.0364 | 0 | 1.47 | 33 | 1214.2 | 872.7 | 573.9 | 173.7 | 1.48 | 166.4 | 11.8 | 56.2 | 0.65 | 1160 | 789.7 | 197 |  | 456.2 | 537.8 | 1.1 | T | 517 | 659 | 20.6 | 0.785 |  | 없음 |  | 합격 | SL260603478 | HC260603478 | N | 0.93 | 0.89 | 1.08 | 0.149
C260603498 | H26060874 | 2026-06-07 | LC340 | CAL | 0.0379 | 0.34 | 0.03 | 0.0287 | 0.0072 | 0.0038 | 0.0352 | 0 | 0 | 0 | 1.46 | 26.4 | 1190.3 | 896.3 | 675.1 | 178 | 2.88 | 181.7 | 13.1 | 72.2 | 0.8 | 1200 | 779.1 | 267.8 | 412.9 |  |  | 1.23 | B | 223 | 362 | 36.6 | 0.616 |  | 없음 |  | 합격 | SL260603479 | HC260603479 | N | 1.46 | 1.19 | 1.61 | 0.203
C260603499 | H26060874 | 2026-06-07 | LC340 | CAL | 0.0388 | 0.33 | 0.03 | 0.0262 | 0.0096 | 0.0028 | 0.0398 | 0 | 0 | 0 | 1.35 | 28.9 | 1192 | 891.5 | 683.7 | 184.1 | 2.29 | 177.3 | 10.5 | 69.4 | 0.7 | 1220 | 785.6 | 261.4 | 408.2 |  |  | 1.13 | M | 214 | 363 | 38.8 | 0.59 |  | 없음 |  | 합격 | SL260603480 | HC260603480 | N | 1.46 | 1.3 | 1.71 | 0.207
C260603500 | H26060875 | 2026-06-07 | LC440R | CGL_GA | 0.0602 | 1.23 | 0.27 | 0.0614 | 0.0049 | 0.003 | 0.0376 | 0 | 0 | 0 | 1.47 | 26.8 | 1185 | 872.7 | 661.7 | 189.5 | 1.99 | 191.9 | 11.9 | 64.9 | 0.7 | 1190 | 780.2 | 155.1 |  | 450.2 | 544.6 | 1.1 | M | 319 | 488 | 31.5 | 0.654 |  | 없음 |  | 합격 | SL260603481 | HC260603481 | N | 0.92 | 0.83 | 1.19 | 0.18
C260603501 | H26060875 | 2026-06-07 | IF340_OUT | CGL_GA | 0.0021 | 0.45 | 0.02 | 0.0487 | 0.0064 | 0.0018 | 0.0389 | 0.0142 | 0.0124 | 0.0008 | 1.27 | 27.5 | 1199.2 | 909.9 | 688.1 | 174.5 | 7.35 | 163.1 | 13.1 | 78.2 | 1.6 | 1040 | 830.9 | 137.9 |  | 463.4 | 537.4 | 0.78 | M | 220 | 381 | 41 | 0.577 |  | 없음 |  | 합격 | SL260603482 | HC260603482 | N | 1.75 | 1.6 | 2.21 | 0.215
C260603502 | H26060875 | 2026-06-07 | LC440R | CAL | 0.0755 | 1.2 | 0.24 | 0.0635 | 0.0046 | 0.0033 | 0.0366 | 0 | 0 | 0 | 1.47 | 28.9 | 1194.1 | 875.9 | 661.7 | 181.6 | 1.93 | 192.9 | 13.6 | 63.7 | 0.7 | 1370 | 808.5 | 298.6 | 419 |  |  | 0.94 | M | 307 | 493 | 29.3 | 0.623 |  | 없음 |  | 합격 | SL260603483 | HC260603483 | N | 1.07 | 0.94 | 1.31 | 0.182
C260603503 | H26060875 | 2026-06-07 | IF340_OUT | CGL_GA | 0.0024 | 0.43 | 0.03 | 0.0457 | 0.0057 | 0.0021 | 0.0286 | 0.0184 | 0.0153 | 0.0007 | 1.46 | 19.3 | 1199.1 | 908.1 | 673.1 | 180.5 | 2.95 | 172.4 | 8.7 | 76.3 | 0.7 | 1480 | 830.5 | 177.4 |  | 457.6 | 551.8 | 0.73 | B | 204 | 371 | 37.1 | 0.55 |  | 파우더링 | 중 | 표면결함 | SL260603484 | HC260603484 | N | 1.75 | 1.54 | 2.32 | 0.216
C260603504 | H26060876 | 2026-06-07 | IF270_IN | CAL | 0.0018 | 0.1 | 0 | 0.0095 | 0.0057 | 0.0023 | 0.0332 | 0.0606 | 0 | 0 | 1.41 | 30.1 | 1180.2 | 932 | 697.8 | 175.8 | 8.09 | 175.5 | 12.6 | 80.2 | 1.6 | 1120 | 820.3 | 220.2 |  |  |  | 0.76 | M | 151 | 295 | 49.9 | 0.512 |  | 없음 |  | 합격 | SL260603485 | HC260603485 | N | 1.87 | 1.7 | 2.37 | 0.238
C260603505 | H26060876 | 2026-06-07 | IF270_IN | CGL_GA | 0.0025 | 0.09 | 0.02 | 0.0122 | 0.0053 | 0.003 | 0.0338 | 0.058 | 0 | 0 | 1.32 | 24.8 | 1203.7 | 914.1 | 704.3 | 175.9 | 3.93 | 178.3 | 12.2 | 79.6 | 0.8 | 1650 | 820.2 | 145 |  | 465.7 | 546.3 | 0.87 | B | 160 | 297 | 46.3 | 0.539 |  | 없음 |  | 합격 | SL260603486 | HC260603486 | N | 2.06 | 1.79 | 2.46 | 0.244
C260603506 | H26060876 | 2026-06-07 | HSLA590C | CAL | 0.0833 | 1.54 | 0.32 | 0.0187 | 0.0038 | 0.0045 | 0.0336 | 0 | 0.0337 | 0 | 1.22 | 27 | 1225.8 | 876.2 | 577.8 | 171.2 | 2.46 | 163.9 | 11 | 59.3 | 1 | 1340 | 794.4 | 257.1 | 422.1 |  |  | 1.02 | T | 504 | 668 | 22.8 | 0.754 |  | 없음 |  | 합격 | SL260603487 | HC260603487 | N | 1.02 | 0.84 | 1.15 | 0.139
C260603507 | H26060876 | 2026-06-08 | IF270_IN | CAL | 0.0013 | 0.12 | 0.01 | 0.0132 | 0.005 | 0.0026 | 0.0385 | 0.0597 | 0 | 0 | 1.31 | 21 | 1207.1 | 924.6 | 693.1 | 186.5 | 5.22 | 159.1 | 12.2 | 80.8 | 1 | 1090 | 819.8 | 232.4 |  |  |  | 0.77 | M | 155 | 308 | 47.2 | 0.503 |  | 없음 |  | 합격 | SL260603488 | HC260603488 | N | 1.9 | 1.69 | 2.38 | 0.229
C260603508 | H26060877 | 2026-06-08 | BH340_OUT | CGL_GA | 0.0028 | 0.42 | 0.02 | 0.0395 | 0.006 | 0.0019 | 0.0347 | 0 | 0.0086 | 0.0009 | 1.5 | 27.3 | 1189.9 | 912.7 | 649.4 | 182.9 | 3.44 | 174.1 | 12 | 76.8 | 0.8 | 1610 | 823.5 | 177.9 |  | 456.1 | 559.2 | 0.99 | M | 226 | 373 | 36.5 | 0.606 | 37 | 없음 |  | 합격 | SL260603489 | HC260603489 | N | 1.69 | 1.49 | 1.94 | 0.206
C260603509 | H26060877 | 2026-06-08 | IF340_OUT | CGL_GA | 0.0024 | 0.44 | 0.02 | 0.0435 | 0.0063 | 0.003 | 0.0476 | 0.023 | 0.0133 | 0.0004 | 1.39 | 25.3 | 1184.7 | 918.2 | 663.4 | 173.4 | 5.07 | 165.3 | 11.5 | 80.3 | 1 | 1760 | 834.8 | 168.9 |  | 460 | 542.5 | 0.77 | M | 205 | 377 | 39.1 | 0.544 |  | 없음 |  | 합격 | SL260603490 | HC260603490 | N | 1.85 | 1.67 | 2.24 | 0.215
C260603510 | H26060877 | 2026-06-08 | IF270_IN | CGL_GA | 0.0015 | 0.11 | 0.01 | 0.0045 | 0.0066 | 0.0032 | 0.0364 | 0.0569 | 0 | 0 | 1.57 | 27.9 | 1207.7 | 916.9 | 693.5 | 185.8 | 3.46 | 195.2 | 10.6 | 79.8 | 0.7 | 1150 | 826.4 | 179.8 |  | 461.8 | 547.4 | 0.71 | M | 143 | 291 | 46.3 | 0.491 |  | 없음 |  | 합격 | SL260603491 | HC260603491 | N | 1.95 | 1.79 | 2.53 | 0.237
C260603511 | H26060877 | 2026-06-08 | IF270_IN | CGL_GA | 0.0018 | 0.11 | 0 | 0.0117 | 0.0058 | 0.0025 | 0.038 | 0.06 | 0 | 0 | 1.3 | 34.2 | 1205.3 | 911 | 697.7 | 181.3 | 3.59 | 200.3 | 12.9 | 77.7 | 0.8 | 1690 | 815.9 | 143.1 |  | 460.4 | 533.6 | 0.79 | M | 154 | 298 | 45.8 | 0.517 |  | 없음 |  | 합격 | SL260603492 | HC260603492 | N | 1.87 | 1.67 | 2.49 | 0.237
C260603512 | H26060878 | 2026-06-08 | BH340_OUT | CGL_GA | 0.0029 | 0.42 | 0.03 | 0.0411 | 0.0061 | 0.0022 | 0.0251 | 0 | 0.0083 | 0.0004 | 1.41 | 18.9 | 1187.8 | 903.9 | 681.6 | 174 | 7.13 | 171.2 | 10 | 77.6 | 1.6 | 1430 | 820.6 | 125.8 |  | 464.5 | 536.2 | 1.06 | T | 220 | 372 | 37.5 | 0.591 | 32 | 없음 |  | 합격 | SL260603493 | HC260603493 | N | 1.69 | 1.55 | 2.19 | 0.211
C260603513 | H26060878 | 2026-06-08 | LC440R | CGL_GA | 0.0653 | 1.21 | 0.26 | 0.0532 | 0.0052 | 0.0034 | 0.0426 | 0 | 0 | 0 | 1.59 | 25.3 | 1173.1 | 875.3 | 663.4 | 183.8 | 3.5 | 181.1 | 12.2 | 65.7 | 1.2 | 1710 | 785.6 | 154 |  | 460.6 | 541.2 | 1.08 | M | 297 | 484 | 31.9 | 0.614 |  | 없음 |  | 합격 | SL260603494 | HC260603494 | N | 1.22 | 1.06 | 1.55 | 0.183
C260603514 | H26060878 | 2026-06-08 | LC340 | CAL | 0.0377 | 0.32 | 0.02 | 0.0218 | 0.0083 | 0.0039 | 0.0521 | 0 | 0 | 0 | 1.48 | 35.2 | 1203 | 901.2 | 681.9 | 191.3 | 6.51 | 190.6 | 12.7 | 69.3 | 2 | 1510 | 774.4 | 185.8 | 398.9 |  |  | 1.16 | M | 216 | 353 | 42.2 | 0.612 |  | 없음 |  | 합격 | SL260603495 | HC260603495 | N | 1.52 | 1.22 | 1.72 | 0.21
C260603515 | H26060878 | 2026-06-08 | LC340 | CAL | 0.0391 | 0.38 | 0.03 | 0.0282 | 0.0076 | 0.0038 | 0.0414 | 0 | 0 | 0 | 1.47 | 30 | 1199.7 | 891.6 | 661.1 | 175 | 3.93 | 166.7 | 12.7 | 69.5 | 1.2 | 1730 | 768.4 | 243.5 | 400.4 |  |  | 1.18 | M | 226 | 371 | 38.1 | 0.609 |  | 없음 |  | 합격 | SL260603496 | HC260603496 | N | 1.31 | 1.14 | 1.53 | 0.199
C260603516 | H26060879 | 2026-06-08 | LC340 | CAL | 0.0431 | 0.4 | 0.01 | 0.0279 | 0.0081 | 0.0042 | 0.0318 | 0 | 0 | 0 | 1.36 | 25.5 | 1205 | 880.8 | 680.7 | 193.7 | 4.03 | 191 | 12.2 | 70.3 | 1.2 | 1390 | 785.8 | 250.1 | 390.9 |  |  | 1.19 | B | 226 | 363 | 38.1 | 0.623 |  | 없음 |  | 합격 | SL260603497 | HC260603497 | N | 1.36 | 1.2 | 1.67 | 0.205
C260603517 | H26060879 | 2026-06-08 | LC440R | CGL_GA | 0.0785 | 1.18 | 0.25 | 0.0572 | 0.0075 | 0.0038 | 0.0385 | 0 | 0 | 0 | 1.29 | 26.9 | 1189.4 | 879.2 | 661.4 | 173.1 | 3.31 | 199 | 12.5 | 63.7 | 1.2 | 1710 | 792.1 | 148.8 |  | 453.3 | 546.9 | 1.09 | M | 309 | 489 | 32 | 0.632 |  | 없음 |  | 합격 | SL260603498 | HC260603498 | N | 1.17 | 0.95 | 1.35 | 0.177
C260603518 | H26060879 | 2026-06-08 | IF270_IN | CGL_GA | 0.0022 | 0.08 | 0.02 | 0.0118 | 0.0056 | 0.0026 | 0.0365 | 0.0638 | 0 | 0 | 1.44 | 24.1 | 1182.4 | 931.1 | 686.9 | 170.8 | 3.03 | 180.8 | 10.8 | 76.9 | 0.7 | 1230 | 822.4 | 175.2 |  | 463.3 | 547.5 | 0.85 | B | 159 | 302 | 45.4 | 0.526 |  | 없음 |  | 합격 | SL260603499 | HC260603499 | N | 1.93 | 1.77 | 2.49 | 0.239
C260603519 | H26060879 | 2026-06-08 | BH340_OUT | CAL | 0.0024 | 0.42 | 0.02 | 0.0392 | 0.0066 | 0.0017 | 0.0299 | 0 | 0.0084 | 0.0005 | 1.44 | 29.1 | 1204 | 905.3 | 663.3 | 171.5 | 2.86 | 168.8 | 11.9 | 77.3 | 0.65 | 1320 | 846.2 | 284.4 |  |  |  | 1.01 | T | 232 | 364 | 37.6 | 0.637 | 45 | 없음 |  | 합격 | SL260603500 | HC260603500 | N | 1.7 | 1.5 | 2.03 | 0.223
C260603520 | H26060880 | 2026-06-08 | LC340 | CAL | 0.0399 | 0.36 | 0 | 0.0294 | 0.0081 | 0.0038 | 0.0433 | 0 | 0 | 0 | 1.51 | 28.1 | 1187 | 889.4 | 663.8 | 167 | 2.49 | 196 | 12.2 | 67.9 | 0.8 | 1570 | 787.4 | 295.2 | 407.9 |  |  | 1.16 | T | 225 | 368 | 36.4 | 0.611 |  | 없음 |  | 합격 | SL260603501 | HC260603501 | N | 1.27 | 1.17 | 1.59 | 0.208
C260603521 | H26060880 | 2026-06-08 | IF270_IN | CGL_GA | 0.0021 | 0.09 | 0 | 0.0118 | 0.0065 | 0.0021 | 0.0322 | 0.0556 | 0 | 0 | 1.41 | 26.2 | 1209.8 | 919.8 | 692.3 | 180.1 | 4.92 | 163.8 | 12.1 | 79.7 | 1 | 1280 | 821.2 | 165.6 |  | 460.4 | 536.3 | 0.55 | B | 149 | 295 | 49.4 | 0.505 |  | 파우더링 | 경 | 합격 | SL260603502 | HC260603502 | N | 1.96 | 1.75 | 2.46 | 0.234
C260603522 | H26060880 | 2026-06-08 | IF340_OUT | CGL_GA | 0.003 | 0.45 | 0.01 | 0.0457 | 0.0036 | 0.0025 | 0.0379 | 0.0176 | 0.0139 | 0.0007 | 1.44 | 29.5 | 1165.2 | 912.4 | 689.6 | 179 | 4.56 | 185.8 | 11.8 | 78.1 | 1 | 1330 | 825.4 | 146.2 |  | 458.9 | 543.1 | 0.73 | B | 209 | 376 | 39.4 | 0.556 |  | 없음 |  | 합격 | SL260603503 | HC260603503 | N | 1.73 | 1.58 | 2.11 | 0.209
C260603523 | H26060880 | 2026-06-08 | BH340_OUT | CAL | 0.003 | 0.39 | 0.01 | 0.0363 | 0.0054 | 0.0021 | 0.0272 | 0 | 0.0084 | 0.0005 | 1.38 | 33.6 | 1199.7 | 907.4 | 647 | 186 | 3.39 | 182.5 | 12.6 | 76.4 | 0.8 | 1390 | 839.8 | 295.5 |  |  |  | 1.07 | M | 211 | 369 | 37.3 | 0.572 | 37 | 없음 |  | 합격 | SL260603504 | HC260603504 | N | 1.66 | 1.47 | 2.05 | 0.203
C260603524 | H26060881 | 2026-06-08 | BH340_OUT | CGL_GA | 0.0018 | 0.4 | 0.02 | 0.0451 | 0.0053 | 0.0021 | 0.0363 | 0 | 0.0059 | 0.0005 | 1.47 | 31.1 | 1210.6 | 899.6 | 655.6 | 180.1 | 5 | 192.3 | 12.6 | 76 | 1.2 | 1560 | 834.6 | 149.3 |  | 458.9 | 547.7 | 1.06 | M | 231 | 370 | 38.5 | 0.624 | 36 | 없음 |  | 합격 | SL260603505 | HC260603505 | N | 1.73 | 1.53 | 2.05 | 0.216
C260603525 | H26060881 | 2026-06-08 | HSLA590C | CAL | 0.0796 | 1.52 | 0.29 | 0.0168 | 0.004 | 0.0039 | 0.0439 | 0 | 0.0325 | 0 | 1.3 | 28.2 | 1218.9 | 890.4 | 576.8 | 168.9 | 1.92 | 172.7 | 12.6 | 58.3 | 0.8 | 1100 | 808.5 | 251.5 | 394 |  |  | 0.88 | B | 507 | 645 | 22.6 | 0.786 |  | 없음 |  | 합격 | SL260603506 | HC260603506 | N | 0.95 | 0.81 | 1.01 | 0.149
C260603526 | H26060881 | 2026-06-08 | IF270_IN | CGL_GA | 0.0024 | 0.11 | 0.01 | 0.0108 | 0.0066 | 0.002 | 0.0363 | 0.055 | 0 | 0 | 1.49 | 35.2 | 1194.2 | 922.6 | 708.2 | 192.5 | 5.25 | 195.9 | 12.1 | 81 | 1 | 1800 | 828.1 | 165.3 |  | 462.2 | 542.7 | 0.78 | B | 164 | 291 | 48.4 | 0.564 |  | 없음 |  | 합격 | SL260603507 | HC260603507 | N | 2.12 | 1.86 | 2.65 | 0.239
C260603527 | H26060881 | 2026-06-08 | LC440R | CAL | 0.0721 | 1.21 | 0.26 | 0.0557 | 0.0061 | 0.0033 | 0.0447 | 0 | 0 | 0 | 1.42 | 33.9 | 1214.4 | 876.8 | 674.4 | 175.1 | 2.19 | 171.6 | 11.7 | 68 | 0.7 | 1390 | 799 | 268.3 | 410.9 |  |  | 0.86 | M | 287 | 478 | 31.9 | 0.6 |  | 없음 |  | 합격 | SL260603508 | HC260603508 | N | 1.2 | 1.03 | 1.48 | 0.192
C260603528 | H26060882 | 2026-06-08 | BH340_OUT | CGL_GA | 0.0021 | 0.39 | 0.01 | 0.039 | 0.0069 | 0.0023 | 0.0364 | 0 | 0.0078 | 0.0007 | 1.41 | 24.6 | 1202.4 | 915.6 | 644.6 | 190.3 | 5.84 | 191.7 | 13.4 | 76 | 1.4 | 1490 | 838.3 | 137.8 |  | 463.4 | 546.7 | 1.01 | M | 227 | 353 | 39.7 | 0.643 | 36 | 없음 |  | 합격 | SL260603509 | HC260603509 | N | 1.79 | 1.58 | 2.07 | 0.209
C260603529 | H26060882 | 2026-06-08 | IF270_IN | CGL_GA | 0.0025 | 0.1 | 0.01 | 0.0135 | 0.0056 | 0.0027 | 0.037 | 0.0627 | 0 | 0 | 1.46 | 30.7 | 1196.8 | 915.9 | 703.3 | 181.9 | 5.05 | 173.3 | 11 | 80.2 | 1 | 1120 | 811 | 134 |  | 459.1 | 557.4 | 0.83 | M | 158 | 306 | 46.9 | 0.516 |  | 없음 |  | 합격 | SL260603510 | HC260603510 | N | 1.83 | 1.65 | 2.36 | 0.233
C260603530 | H26060882 | 2026-06-08 | IF270_IN | CAL | 0.002 | 0.09 | 0 | 0.0026 | 0.0049 | 0.0021 | 0.0407 | 0.0642 | 0 | 0 | 1.25 | 31 | 1212.2 | 913.9 | 683.7 | 193.1 | 7.06 | 197.7 | 12.5 | 80.2 | 1.4 | 1390 | 827.8 | 219.5 |  |  |  | 0.75 | B | 147 | 292 | 49 | 0.503 |  | 없음 |  | 합격 | SL260603511 | HC260603511 | N | 2.01 | 1.82 | 2.41 | 0.244
C260603531 | H26060882 | 2026-06-09 | LC340 | CAL | 0.0415 | 0.34 | 0.05 | 0.0365 | 0.0083 | 0.0042 | 0.0473 | 0 | 0 | 0 | 1.38 | 29.9 | 1199.5 | 901.6 | 671.5 | 168.8 | 3.79 | 178 | 11.6 | 68.4 | 1.2 | 1090 | 778.3 | 233.9 | 402.3 |  |  | 1.15 | M | 228 | 373 | 37.5 | 0.611 |  | 없음 |  | 합격 | SL260603512 | HC260603512 | N | 1.29 | 1.17 | 1.66 | 0.2
C260603532 | H26060883 | 2026-06-09 | BH340_OUT | CGL_GA | 0.003 | 0.44 | 0.02 | 0.0434 | 0.0057 | 0.0027 | 0.0356 | 0 | 0.0115 | 0.0004 | 1.34 | 28.2 | 1180.8 | 910.6 | 625.6 | 173 | 4.26 | 153.8 | 11.9 | 76.5 | 1 | 1270 | 834.4 | 167.5 |  | 464.6 | 547.2 | 0.97 | B | 238 | 378 | 35.9 | 0.63 | 47 | 없음 |  | 합격 | SL260603513 | HC260603513 | N | 1.55 | 1.32 | 1.9 | 0.21
C260603533 | H26060883 | 2026-06-09 | IF270_IN | CAL | 0.0021 | 0.1 | 0.01 | 0.0117 | 0.0051 | 0.0028 | 0.0366 | 0.0631 | 0 | 0 | 1.37 | 28.2 | 1211 | 910.8 | 712.2 | 177.9 | 4.91 | 180.4 | 10.6 | 79.6 | 1 | 1730 | 819.3 | 251.6 |  |  |  | 0.89 | M | 160 | 307 | 47.4 | 0.521 |  | 없음 |  | 합격 | SL260603514 | HC260603514 | N | 1.92 | 1.75 | 2.5 | 0.236
C260603534 | H26060883 | 2026-06-09 | IF270_IN | CGL_GA | 0.0018 | 0.09 | 0.01 | 0.0069 | 0.0053 | 0.0019 | 0.0453 | 0.065 | 0 | 0 | 1.32 | 28.2 | 1194 | 918.7 | 704 | 181.5 | 4.01 | 150.3 | 12.2 | 80 | 0.8 | 1300 | 807.5 | 140.1 |  | 463.8 | 556.3 | 0.72 | M | 159 | 293 | 46.8 | 0.543 |  | 없음 |  | 합격 | SL260603515 | HC260603515 | N | 1.95 | 1.74 | 2.31 | 0.24
C260603535 | H26060883 | 2026-06-09 | LC340 | CAL | 0.0419 | 0.32 | 0.05 | 0.0329 | 0.0072 | 0.0026 | 0.0342 | 0 | 0 | 0 | 1.41 | 27.1 | 1215 | 881.5 | 683.1 | 188.4 | 5.33 | 173.4 | 9.8 | 70 | 1.6 | 1170 | 782.7 | 208.3 | 397 |  |  | 1.31 | T | 232 | 359 | 38.8 | 0.646 |  | 없음 |  | 합격 | SL260603516 | HC260603516 | N | 1.36 | 1.26 | 1.67 | 0.201
C260603536 | H26060884 | 2026-06-09 | BH340_OUT | CAL | 0.0029 | 0.44 | 0.02 | 0.0376 | 0.0073 | 0.0025 | 0.0324 | 0 | 0.0062 | 0.0005 | 1.48 | 25.8 | 1201.7 | 903.3 | 664.2 | 169 | 7.48 | 186.3 | 12.7 | 73.3 | 2 | 1060 | 843.9 | 211.4 |  |  |  | 0.88 | M | 207 | 368 | 40.3 | 0.562 | 36 | 없음 |  | 합격 | SL260603517 | HC260603517 | N | 1.68 | 1.48 | 2.16 | 0.215
C260603537 | H26060884 | 2026-06-09 | LC340 | CAL | 0.0386 | 0.38 | 0.02 | 0.0295 | 0.0068 | 0.0033 | 0.0464 | 0 | 0 | 0 | 1.35 | 35.6 | 1198.4 | 900.8 | 680.1 | 161.5 | 3.19 | 164.9 | 11 | 68.6 | 1 | 1280 | 783.7 | 289.4 | 401.6 |  |  | 1.17 | B | 229 | 374 | 38.3 | 0.612 |  | 없음 |  | 합격 | SL260603518 | HC260603518 | N | 1.27 | 1.16 | 1.55 | 0.212
C260603538 | H26060884 | 2026-06-09 | HSLA590C | CGL_GA | 0.0843 | 1.49 | 0.3 | 0.0131 | 0.0028 | 0.0038 | 0.0443 | 0 | 0.0357 | 0 | 1.38 | 30.6 | 1226.8 | 889.9 | 569.5 | 177.1 | 1.93 | 169.5 | 12.5 | 58.7 | 0.8 | 1150 | 798.6 | 174.8 |  | 456.5 | 541.9 | 0.91 | M | 527 | 638 | 21.7 | 0.826 |  | 없음 |  | 합격 | SL260603519 | HC260603519 | N | 1.03 | 0.89 | 1.17 | 0.152
C260603539 | H26060884 | 2026-06-09 | IF270_IN | CAL | 0.0019 | 0.11 | 0.01 | 0.0088 | 0.0063 | 0.0025 | 0.0432 | 0.0601 | 0 | 0 | 1.43 | 25.5 | 1193.8 | 923.7 | 690.9 | 182.7 | 3.35 | 197.3 | 10.4 | 76.1 | 0.8 | 1780 | 840.8 | 268.5 |  |  |  | 0.84 | M | 169 | 296 | 47.5 | 0.571 |  | 없음 |  | 합격 | SL260603520 | HC260603520 | N | 1.91 | 1.82 | 2.45 | 0.247
C260603540 | H26060885 | 2026-06-09 | LC340 | CAL | 0.0362 | 0.37 | 0.03 | 0.0317 | 0.0095 | 0.0029 | 0.0404 | 0 | 0 | 0 | 1.28 | 32.7 | 1207.3 | 888.1 | 688.9 | 184 | 5.05 | 181.9 | 12.9 | 68.3 | 1.6 | 1460 | 780.3 | 216.3 | 411.4 |  |  | 1.21 | M | 226 | 368 | 39.9 | 0.614 |  | 없음 |  | 합격 | SL260603521 | HC260603521 | N | 1.33 | 1.25 | 1.67 | 0.204
C260603541 | H26060885 | 2026-06-09 | BH340_OUT | CGL_GA | 0.0025 | 0.41 | 0.03 | 0.0353 | 0.0064 | 0.0028 | 0.0329 | 0 | 0.0113 | 0.0004 | 1.55 | 28.6 | 1207.7 | 906.7 | 634.7 | 179.2 | 2.65 | 181 | 10.5 | 75.4 | 0.65 | 1770 | 828.3 | 174.3 |  | 458.4 | 549.6 | 1.02 | B | 223 | 360 | 35.3 | 0.619 | 45 | 파우더링 | 중대 | 표면결함 | SL260603522 | HC260603522 | N | 1.54 | 1.48 | 2 | 0.197
C260603542 | H26060885 | 2026-06-09 | HSLA590C | CGL_GA | 0.0772 | 1.47 | 0.32 | 0.0175 | 0.0036 | 0.0038 | 0.0384 | 0 | 0.0338 | 0 | 1.34 | 30 | 1209.4 | 884.2 | 564.7 | 184.1 | 2.89 | 191.7 | 11.7 | 58.5 | 1.2 | 1470 | 785.3 | 131.7 |  | 467.2 | 546.2 | 1.04 | M | 487 | 633 | 24.4 | 0.769 |  | 없음 |  | 합격 | SL260603523 | HC260603523 | N | 1.03 | 0.83 | 1.18 | 0.154
C260603543 | H26060885 | 2026-06-09 | IF270_IN | CGL_GA | 0.0023 | 0.13 | 0.03 | 0.0044 | 0.0075 | 0.0026 | 0.0299 | 0.0629 | 0 | 0 | 1.33 | 33.2 | 1196.2 | 928.6 | 707.4 | 170.3 | 3.1 | 187.9 | 11.8 | 79 | 0.65 | 1650 | 814.8 | 176.6 |  | 453.8 | 534.9 | 0.72 | M | 142 | 295 | 48.1 | 0.481 |  | 없음 |  | 합격 | SL260603524 | HC260603524 | N | 2.02 | 1.83 | 2.37 | 0.249
C260603544 | H26060886 | 2026-06-09 | HSLA590C | CAL | 0.0766 | 1.51 | 0.31 | 0.0201 | 0.0048 | 0.0034 | 0.0355 | 0 | 0.0315 | 0 | 1.33 | 33.9 | 1233 | 888 | 566.6 | 178.4 | 2.97 | 191.3 | 13 | 59.6 | 1.2 | 1790 | 803.2 | 236.1 | 400.9 |  |  | 0.91 | M | 511 | 651 | 23 | 0.785 |  | 없음 |  | 합격 | SL260603525 | HC260603525 | N | 0.85 | 0.84 | 1.09 | 0.15
C260603545 | H26060886 | 2026-06-09 | HSLA590C | CAL | 0.0852 | 1.44 | 0.3 | 0.0165 | 0.0033 | 0.0034 | 0.0359 | 0 | 0.0345 | 0 | 1.41 | 27.5 | 1231.2 | 882.7 | 586.7 | 176.3 | 2.31 | 174.4 | 15.1 | 56.8 | 1 | 1260 | 799.9 | 262.6 | 409.5 |  |  | 0.98 | B | 486 | 641 | 23.6 | 0.758 |  | 없음 |  | 합격 | SL260603526 | HC260603526 | N | 0.87 | 0.73 | 1.02 | 0.143
C260603546 | H26060886 | 2026-06-09 | BH340_OUT | CAL | 0.0029 | 0.4 | 0.02 | 0.0443 | 0.0055 | 0.0026 | 0.0355 | 0 | 0.0083 | 0.0006 | 1.43 | 27.8 | 1217 | 913.2 | 643.8 | 180.2 | 4.02 | 178.8 | 12.5 | 75.1 | 1 | 1670 | 833.3 | 258.7 |  |  |  | 0.98 | M | 232 | 370 | 36 | 0.627 | 34 | 없음 |  | 합격 | SL260603527 | HC260603527 | N | 1.57 | 1.45 | 2 | 0.207
C260603547 | H26060886 | 2026-06-09 | BH340_OUT | CGL_GA | 0.0026 | 0.41 | 0.03 | 0.0455 | 0.0061 | 0.0024 | 0.0345 | 0 | 0.0073 | 0.0004 | 1.4 | 22 | 1208.6 | 913 | 665.4 | 173.3 | 3.87 | 167.1 | 12.4 | 74.1 | 1 | 1610 | 833.6 | 162.1 |  | 458.2 | 553.8 | 0.91 | T | 238 | 371 | 36.8 | 0.642 | 41 | 파우더링 | 경 | 합격 | SL260603528 | HC260603528 | N | 1.73 | 1.54 | 2.1 | 0.216
C260603548 | H26060887 | 2026-06-09 | BH340_OUT | CGL_GA | 0.0022 | 0.42 | 0.03 | 0.0434 | 0.0059 | 0.002 | 0.0415 | 0 | 0.0077 | 0.0006 | 1.49 | 30.2 | 1192.1 | 904.2 | 656.3 | 181.5 | 3.5 | 199.1 | 11.4 | 77.1 | 0.8 | 1480 | 833.4 | 147.4 |  | 462.8 | 553.1 | 1.02 | B | 218 | 365 | 36.1 | 0.597 | 38 | 없음 |  | 합격 | SL260603529 | HC260603529 | N | 1.5 | 1.46 | 2.01 | 0.209
C260603549 | H26060887 | 2026-06-09 | HSLA590C | CGL_GA | 0.0863 | 1.48 | 0.29 | 0.0191 | 0.0031 | 0.0036 | 0.0358 | 0 | 0.0342 | 0 | 1.46 | 28.9 | 1240.1 | 885 | 594.1 | 188.9 | 2.68 | 185.6 | 11.5 | 62.7 | 1 | 1780 | 788.1 | 163.9 |  | 459.1 | 547.7 | 0.99 | M | 469 | 631 | 22.2 | 0.743 |  | 없음 |  | 합격 | SL260603530 | HC260603530 | N | 0.88 | 0.9 | 1.13 | 0.156
C260603550 | H26060887 | 2026-06-09 | HSLA590C | CGL_GA | 0.0779 | 1.52 | 0.28 | 0.0154 | 0.004 | 0.0033 | 0.0313 | 0 | 0.0374 | 0 | 1.4 | 28.7 | 1227.1 | 890.1 | 565 | 186.8 | 1.91 | 184.7 | 12.7 | 58.1 | 0.8 | 1390 | 782.3 | 154.7 |  | 464.6 | 553.3 | 0.99 | M | 515 | 657 | 22.3 | 0.784 |  | 없음 |  | 합격 | SL260603531 | HC260603531 | N | 0.89 | 0.83 | 1.03 | 0.141
C260603551 | H26060887 | 2026-06-09 | LC440R | CAL | 0.0589 | 1.18 | 0.25 | 0.0694 | 0.0064 | 0.0041 | 0.0391 | 0 | 0 | 0 | 1.44 | 24.2 | 1185.2 | 870.9 | 655.5 | 179.2 | 2.37 | 169.1 | 12 | 66.3 | 0.8 | 1420 | 795 | 281.9 | 385.2 |  |  | 1.06 | T | 325 | 487 | 31.7 | 0.667 |  | 없음 |  | 합격 | SL260603532 | HC260603532 | N | 1.16 | 1.06 | 1.49 | 0.185
C260603552 | H26060888 | 2026-06-09 | LC440R | CAL | 0.0697 | 1.19 | 0.27 | 0.0621 | 0.0072 | 0.0036 | 0.0386 | 0 | 0 | 0 | 1.38 | 21.1 | 1217.6 | 877.9 | 640.8 | 170.7 | 2.34 | 153.5 | 13.2 | 65.8 | 0.8 | 1310 | 795.4 | 261.6 | 398.3 |  |  | 0.9 | M | 314 | 498 | 32.3 | 0.631 |  | 없음 |  | 합격 | SL260603533 | HC260603533 | N | 1.23 | 1.03 | 1.47 | 0.19
C260603553 | H26060888 | 2026-06-10 | IF340_OUT | CGL_GA | 0.0031 | 0.43 | 0.02 | 0.0425 | 0.007 | 0.002 | 0.0413 | 0.026 | 0.0089 | 0.0004 | 1.37 | 28 | 1196.4 | 906.7 | 685.5 | 181.8 | 7.14 | 180.4 | 11.8 | 80.4 | 1.4 | 1800 | 821.6 | 144.1 |  | 459.6 | 549.8 | 0.87 | B | 199 | 369 | 39.7 | 0.539 |  | 없음 |  | 합격 | SL260603534 | HC260603534 | N | 1.81 | 1.58 | 2.22 | 0.22
C260603554 | H26060888 | 2026-06-10 | BH340_OUT | CGL_GA | 0.0026 | 0.42 | 0.02 | 0.0435 | 0.0031 | 0.0019 | 0.0299 | 0 | 0.0063 | 0.0006 | 1.24 | 31.2 | 1198.8 | 900.1 | 666.5 | 168.3 | 5.01 | 166.2 | 13.2 | 72 | 1.4 | 1090 | 830.4 | 143.2 |  | 459.9 | 554.9 | 0.9 | M | 224 | 370 | 38.1 | 0.605 | 33 | 없음 |  | 합격 | SL260603535 | HC260603535 | N | 1.64 | 1.35 | 1.94 | 0.216
C260603555 | H26060888 | 2026-06-10 | LC340 | CAL | 0.0388 | 0.31 | 0 | 0.029 | 0.0091 | 0.0035 | 0.0347 | 0 | 0 | 0 | 1.38 | 26.5 | 1190.8 | 892.6 | 669.4 | 173.8 | 4.43 | 170.4 | 11.4 | 72.9 | 1.2 | 1740 | 784.3 | 250.2 | 395.2 |  |  | 1.29 | M | 210 | 362 | 37.6 | 0.58 |  | 없음 |  | 합격 | SL260603536 | HC260603536 | N | 1.38 | 1.21 | 1.6 | 0.209
C260603556 | H26060889 | 2026-06-10 | IF340_OUT | CGL_GA | 0.0024 | 0.46 | 0.02 | 0.0445 | 0.0064 | 0.0028 | 0.0265 | 0.0171 | 0.0137 | 0.0004 | 1.3 | 33.9 | 1195.5 | 911 | 683.3 | 183 | 8.97 | 163.3 | 11.2 | 82.2 | 1.6 | 1760 | 822.6 | 126.8 |  | 457 | 549.4 | 0.92 | M | 204 | 367 | 42.6 | 0.556 |  | 없음 |  | 합격 | SL260603537 | HC260603537 | N | 1.85 | 1.63 | 2.22 | 0.208
C260603557 | H26060889 | 2026-06-10 | IF340_OUT | CGL_GA | 0.0032 | 0.43 | 0.02 | 0.0459 | 0.0049 | 0.0023 | 0.0439 | 0.0206 | 0.0128 | 0.0007 | 1.43 | 31.7 | 1204.7 | 908.3 | 710.8 | 174.7 | 3.16 | 174.3 | 11.5 | 79.4 | 0.65 | 1610 | 829.6 | 175.1 |  | 459.8 | 538.9 | 0.85 | M | 197 | 363 | 39 | 0.543 |  | 없음 |  | 합격 | SL260603538 | HC260603538 | N | 1.81 | 1.69 | 2.26 | 0.217
C260603558 | H26060889 | 2026-06-10 | LC340 | CAL | 0.04 | 0.37 | 0.02 | 0.0238 | 0.0084 | 0.0039 | 0.0418 | 0 | 0 | 0 | 1.27 | 29 | 1195 | 890.3 | 684.7 | 177.8 | 2.73 | 175.4 | 13 | 70.7 | 0.8 | 1030 | 788.7 | 266.8 | 396 |  |  | 1.17 | B | 215 | 370 | 38.4 | 0.581 |  | 없음 |  | 합격 | SL260603539 | HC260603539 | N | 1.3 | 1.26 | 1.62 | 0.211
C260603559 | H26060889 | 2026-06-10 | IF270_IN | CAL | 0.0019 | 0.09 | 0.01 | 0.0118 | 0.0059 | 0.0026 | 0.0375 | 0.0627 | 0 | 0 | 1.33 | 25.1 | 1195.9 | 920.2 | 695.3 | 177.7 | 4.63 | 171.7 | 13.2 | 78.4 | 1 | 1620 | 830.4 | 253.3 |  |  |  | 0.73 | M | 156 | 299 | 48.7 | 0.522 |  | 없음 |  | 합격 | SL260603540 | HC260603540 | N | 2.09 | 1.82 | 2.42 | 0.238
C260603560 | H26060890 | 2026-06-10 | IF270_IN | CAL | 0.002 | 0.09 | 0 | 0.0109 | 0.005 | 0.0025 | 0.0363 | 0.0683 | 0 | 0 | 1.37 | 28.7 | 1199.3 | 913.7 | 701.8 | 186 | 3 | 180.6 | 10.4 | 78.4 | 0.65 | 1310 | 819.5 | 313.1 |  |  |  | 0.81 | M | 154 | 303 | 47 | 0.508 |  | 없음 |  | 합격 | SL260603541 | HC260603541 | N | 1.91 | 1.64 | 2.32 | 0.229
C260603561 | H26060890 | 2026-06-10 | HSLA590C | CGL_GA | 0.0798 | 1.54 | 0.3 | 0.0063 | 0.0042 | 0.0044 | 0.0328 | 0 | 0.0344 | 0 | 1.49 | 31.5 | 1228.5 | 873.7 | 579.7 | 181.8 | 2.71 | 182.5 | 11.6 | 63.1 | 1 | 1010 | 786.5 | 136.8 |  | 463 | 540.2 | 0.77 | M | 480 | 635 | 24.5 | 0.756 |  | 없음 |  | 합격 | SL260603542 | HC260603542 | N | 1.02 | 0.93 | 1.23 | 0.157
C260603562 | H26060890 | 2026-06-10 | IF340_OUT | CGL_GA | 0.0023 | 0.42 | 0.02 | 0.0467 | 0.0057 | 0.0021 | 0.0378 | 0.0234 | 0.0149 | 0.0006 | 1.38 | 29.6 | 1212.3 | 918.1 | 679 | 172.2 | 4.73 | 166.6 | 11.3 | 78.9 | 1 | 1320 | 835.1 | 152.4 |  | 456.4 | 559.7 | 0.77 | M | 207 | 366 | 41.2 | 0.566 |  | 파우더링 | 경 | 합격 | SL260603543 | HC260603543 | N | 1.81 | 1.61 | 2.27 | 0.219
C260603563 | H26060890 | 2026-06-10 | HSLA590C | CAL | 0.081 | 1.54 | 0.32 | 0.0211 | 0.0035 | 0.0042 | 0.0315 | 0 | 0.0356 | 0 | 1.55 | 23.1 | 1221.5 | 878.7 | 577.4 | 186.4 | 1.9 | 178 | 11.4 | 57.9 | 0.8 | 1400 | 802.1 | 273.7 | 381.9 |  |  | 0.97 | B | 506 | 658 | 21.8 | 0.769 |  | 없음 |  | 합격 | SL260603544 | HC260603544 | N | 0.82 | 0.76 | 1.07 | 0.152
C260603564 | H26060891 | 2026-06-10 | BH340_OUT | CAL | 0.0028 | 0.4 | 0.01 | 0.0439 | 0.0052 | 0.0023 | 0.0255 | 0 | 0.0091 | 0.0005 | 1.44 | 24.8 | 1206.5 | 921.3 | 627.1 | 183.6 | 5.49 | 167.6 | 11.2 | 78.1 | 1.2 | 1250 | 840.8 | 236.5 |  |  |  | 0.89 | M | 223 | 372 | 38.3 | 0.599 | 49 | 없음 |  | 합격 | SL260603545 | HC260603545 | N | 1.56 | 1.45 | 1.94 | 0.205
C260603565 | H26060891 | 2026-06-10 | HSLA590C | CAL | 0.0791 | 1.55 | 0.3 | 0.0107 | 0.0043 | 0.0039 | 0.0472 | 0 | 0.0341 | 0 | 1.38 | 32.4 | 1221.5 | 870.5 | 582.7 | 181.4 | 2.03 | 183.8 | 12.5 | 60.6 | 0.8 | 1500 | 806 | 268.9 | 398.8 |  |  | 1.06 | M | 471 | 649 | 23.4 | 0.726 |  | 없음 |  | 합격 | SL260603546 | HC260603546 | N | 0.91 | 0.79 | 1.07 | 0.136
C260603566 | H26060891 | 2026-06-10 | BH340_OUT | CAL | 0.0026 | 0.41 | 0.01 | 0.0451 | 0.0057 | 0.0029 | 0.0301 | 0 | 0.0097 | 0.0006 | 1.34 | 29.2 | 1197.6 | 901.8 | 651.1 | 177.4 | 6.28 | 175 | 11.7 | 77.7 | 1.4 | 1530 | 833.7 | 240.6 |  |  |  | 0.9 | T | 229 | 381 | 37.9 | 0.601 | 39 | 없음 |  | 합격 | SL260603547 | HC260603547 | N | 1.55 | 1.34 | 1.85 | 0.204
C260603567 | H26060891 | 2026-06-10 | IF270_IN | CGL_GA | 0.0018 | 0.11 | 0.02 | 0.0139 | 0.007 | 0.0021 | 0.0402 | 0.0586 | 0 | 0 | 1.31 | 30.2 | 1195.7 | 918.7 | 706.7 | 186.2 | 5.03 | 181.6 | 12.9 | 76.2 | 1.2 | 1100 | 815.7 | 119.5 |  | 458.5 | 549.3 | 0.79 | M | 163 | 308 | 48.1 | 0.529 |  | 없음 |  | 합격 | SL260603548 | HC260603548 | N | 1.95 | 1.71 | 2.46 | 0.231
C260603568 | H26060892 | 2026-06-10 | IF270_IN | CGL_GA | 0.0019 | 0.08 | 0.01 | 0.0116 | 0.0067 | 0.0026 | 0.0355 | 0.0527 | 0 | 0 | 1.46 | 33.5 | 1192.2 | 913.1 | 689.1 | 185 | 6.96 | 185 | 11.6 | 77 | 1.6 | 1010 | 821.3 | 119.1 |  | 457.9 | 539 | 0.73 | M | 167 | 302 | 50.3 | 0.553 |  | 파우더링 | 중 | 표면결함 | SL260603549 | HC260603549 | N | 1.87 | 1.7 | 2.29 | 0.236
C260603569 | H26060892 | 2026-06-10 | LC340 | CAL | 0.0419 | 0.36 | 0.01 | 0.033 | 0.0095 | 0.0032 | 0.041 | 0 | 0 | 0 | 1.42 | 25.4 | 1187 | 909.6 | 683.4 | 180.2 | 3.94 | 180.6 | 12.1 | 69.6 | 1.2 | 1520 | 786.5 | 240.5 | 387.6 |  |  | 1.06 | T | 229 | 373 | 39.1 | 0.614 |  | 없음 |  | 합격 | SL260603550 | HC260603550 | N | 1.4 | 1.23 | 1.71 | 0.198
C260603570 | H26060892 | 2026-06-10 | LC340 | CAL | 0.0387 | 0.33 | 0.05 | 0.0309 | 0.0085 | 0.0038 | 0.0421 | 0 | 0 | 0 | 1.36 | 27.2 | 1206.5 | 897.1 | 690.6 | 173.6 | 3.97 | 176.9 | 12 | 69.8 | 1.2 | 1680 | 785.5 | 224.6 | 415.7 |  |  | 1.3 | M | 225 | 366 | 38.6 | 0.615 |  | 없음 |  | 합격 | SL260603551 | HC260603551 | N | 1.27 | 1.29 | 1.7 | 0.199
C260603571 | H26060892 | 2026-06-10 | LC340 | CAL | 0.0353 | 0.36 | 0 | 0.0346 | 0.0092 | 0.0033 | 0.0408 | 0 | 0 | 0 | 1.3 | 25.7 | 1198.2 | 877.3 | 696.1 | 180.9 | 3.67 | 177.6 | 11.3 | 67.3 | 1.2 | 1640 | 780.5 | 249.9 | 394.4 |  |  | 1.22 | M | 220 | 372 | 38.1 | 0.591 |  | 없음 |  | 합격 | SL260603552 | HC260603552 | N | 1.19 | 1.12 | 1.5 | 0.199
C260603572 | H26060893 | 2026-06-10 | IF270_IN | CGL_GA | 0.0018 | 0.1 | 0.01 | 0.0091 | 0.0061 | 0.0022 | 0.0373 | 0.0586 | 0 | 0 | 1.46 | 22.3 | 1200.6 | 923.7 | 712.2 | 175.5 | 6.02 | 161.9 | 12.2 | 83.4 | 1 | 1570 | 819.5 | 151.9 |  | 462.5 | 557.5 | 0.82 | M | 151 | 296 | 49.8 | 0.51 |  | 파우더링 | 경 | 합격 | SL260603553 | HC260603553 | N | 2.11 | 1.93 | 2.51 | 0.245
C260603573 | H26060893 | 2026-06-10 | LC340 | CAL | 0.0525 | 0.32 | 0.02 | 0.0327 | 0.009 | 0.0032 | 0.047 | 0 | 0 | 0 | 1.49 | 29.6 | 1190.4 | 885.2 | 672.9 | 177.7 | 2.25 | 181.3 | 13.5 | 71.1 | 0.65 | 1010 | 770.3 | 219.2 | 399.2 |  |  | 1.19 | B | 229 | 385 | 34.3 | 0.595 |  | 없음 |  | 합격 | SL260603554 | HC260603554 | N | 1.44 | 1.17 | 1.56 | 0.195
C260603574 | H26060893 | 2026-06-11 | BH340_OUT | CGL_GA | 0.002 | 0.4 | 0.02 | 0.0405 | 0.0066 | 0.0029 | 0.0388 | 0 | 0.0078 | 0.0005 | 1.3 | 24.4 | 1216.5 | 917.9 | 634.8 | 174 | 2.88 | 173.3 | 11.5 | 72.2 | 0.8 | 1150 | 836.6 | 173.6 |  | 458.5 | 545.6 | 1.02 | M | 236 | 374 | 36.9 | 0.631 | 40 | 없음 |  | 합격 | SL260603555 | HC260603555 | N | 1.45 | 1.34 | 1.96 | 0.204
C260603575 | H26060893 | 2026-06-11 | BH340_OUT | CAL | 0.0026 | 0.43 | 0.02 | 0.0404 | 0.0066 | 0.0023 | 0.0306 | 0 | 0.0088 | 0.0006 | 1.39 | 25.5 | 1195.3 | 912.1 | 638.2 | 188.4 | 8.74 | 189.5 | 12.9 | 77.1 | 2 | 1170 | 830.1 | 199.1 |  |  |  | 0.95 | M | 220 | 379 | 38.6 | 0.58 | 36 | 없음 |  | 합격 | SL260603556 | HC260603556 | N | 1.64 | 1.39 | 1.98 | 0.21
C260603576 | H26060894 | 2026-06-11 | LC440R | CGL_GA | 0.0769 | 1.21 | 0.23 | 0.0578 | 0.0074 | 0.0035 | 0.0464 | 0 | 0 | 0 | 1.45 | 22.6 | 1190.1 | 870.6 | 664.7 | 195.3 | 2.06 | 179.1 | 11.7 | 66.1 | 0.7 | 1640 | 791.2 | 179.6 |  | 458.5 | 540.7 | 1.08 | B | 326 | 497 | 31.3 | 0.656 |  | 없음 |  | 합격 | SL260603557 | HC260603557 | N | 1.15 | 1.06 | 1.42 | 0.188
C260603577 | H26060894 | 2026-06-11 | IF270_IN | CAL | 0.002 | 0.12 | 0.01 | 0.0083 | 0.0068 | 0.0022 | 0.0383 | 0.0586 | 0 | 0 | 1.3 | 30.8 | 1215.8 | 916.8 | 709.9 | 164.1 | 5.9 | 185.6 | 10.8 | 79.6 | 1.2 | 1100 | 824.3 | 247.9 |  |  |  | 0.73 | T | 158 | 295 | 48.5 | 0.536 |  | 없음 |  | 합격 | SL260603558 | HC260603558 | N | 2.04 | 1.73 | 2.29 | 0.246
C260603578 | H26060894 | 2026-06-11 | BH340_OUT | CAL | 0.003 | 0.42 | 0.02 | 0.0406 | 0.0061 | 0.0029 | 0.0239 | 0 | 0.0073 | 0.0005 | 1.49 | 25.6 | 1178.8 | 889.6 | 650.4 | 169.2 | 6.46 | 203.1 | 13.2 | 75.2 | 1.6 | 1500 | 839.7 | 213.1 |  |  |  | 0.93 | M | 213 | 374 | 40.8 | 0.57 | 45 | 없음 |  | 합격 | SL260603559 | HC260603559 | N | 1.58 | 1.44 | 2.12 | 0.209
C260603579 | H26060894 | 2026-06-11 | IF270_IN | CGL_GA | 0.0025 | 0.1 | 0.01 | 0.0049 | 0.0054 | 0.0032 | 0.0271 | 0.0591 | 0 | 0 | 1.38 | 28.9 | 1203.5 | 915.3 | 708.2 | 174.6 | 7.39 | 161.1 | 12.2 | 78.4 | 1.6 | 1800 | 821.5 | 124.3 |  | 460.6 | 540 | 0.89 | T | 151 | 300 | 51.6 | 0.503 |  | 없음 |  | 합격 | SL260603560 | HC260603560 | N | 1.9 | 1.8 | 2.53 | 0.251
C260603580 | H26060895 | 2026-06-11 | BH340_OUT | CAL | 0.002 | 0.39 | 0.02 | 0.0402 | 0.0049 | 0.0023 | 0.0364 | 0 | 0.0071 | 0.0005 | 1.47 | 25.3 | 1208.5 | 909.3 | 648.3 | 168.8 | 3.06 | 168.5 | 13.5 | 73.9 | 0.8 | 1740 | 843.8 | 256.2 |  |  |  | 1.13 | M | 211 | 370 | 36.9 | 0.57 | 44 | 스케일 | 경 | 합격 | SL260603561 | HC260603561 | N | 1.7 | 1.49 | 2.04 | 0.206
C260603581 | H26060895 | 2026-06-11 | LC340 | CAL | 0.0413 | 0.37 | 0.03 | 0.0383 | 0.0094 | 0.0041 | 0.0367 | 0 | 0 | 0 | 1.43 | 34.7 | 1196 | 886.9 | 689.2 | 183.7 | 2.97 | 176 | 11.2 | 66.4 | 1 | 1020 | 789.6 | 247.3 | 400.7 |  |  | 1.29 | M | 236 | 377 | 37.8 | 0.626 |  | 없음 |  | 합격 | SL260603562 | HC260603562 | N | 1.21 | 1.04 | 1.61 | 0.199
C260603582 | H26060895 | 2026-06-11 | IF340_OUT | CGL_GA | 0.0022 | 0.44 | 0.02 | 0.046 | 0.0052 | 0.0017 | 0.0269 | 0.0164 | 0.0116 | 0.0006 | 1.27 | 27 | 1216.7 | 912.8 | 700 | 180 | 5.45 | 198.9 | 12.8 | 81.6 | 1 | 1570 | 832.6 | 137.1 |  | 456 | 541.5 | 0.92 | T | 223 | 372 | 41.4 | 0.599 |  | 없음 |  | 합격 | SL260603563 | HC260603563 | N | 1.94 | 1.66 | 2.36 | 0.226
C260603583 | H26060895 | 2026-06-11 | IF270_IN | CGL_GA | 0.0025 | 0.14 | 0.02 | 0.0086 | 0.0068 | 0.0019 | 0.028 | 0.0675 | 0 | 0 | 1.36 | 23.4 | 1196.5 | 934.9 | 711.7 | 174.7 | 7.51 | 186.2 | 11.1 | 81.4 | 1.4 | 1180 | 818.7 | 120.8 |  | 462.9 | 543.3 | 0.83 | M | 160 | 294 | 50.2 | 0.544 |  | 없음 |  | 합격 | SL260603564 | HC260603564 | N | 1.95 | 1.73 | 2.41 | 0.242
C260603584 | H26060896 | 2026-06-11 | LC340 | CAL | 0.0428 | 0.31 | 0.03 | 0.0254 | 0.0073 | 0.0039 | 0.0368 | 0 | 0 | 0 | 1.41 | 27.7 | 1185.8 | 901.5 | 694.5 | 183.9 | 3.67 | 174.1 | 11.6 | 72.7 | 1 | 1760 | 778.8 | 217.6 | 405.8 |  |  | 1.22 | B | 231 | 360 | 38.7 | 0.642 |  | 없음 |  | 합격 | SL260603565 | HC260603565 | N | 1.49 | 1.32 | 1.77 | 0.202
C260603585 | H26060896 | 2026-06-11 | IF270_IN | CGL_GA | 0.0014 | 0.1 | 0 | 0.0118 | 0.0067 | 0.0034 | 0.0422 | 0.0609 | 0 | 0 | 1.38 | 31.7 | 1203.4 | 916.5 | 679.7 | 198.7 | 5.05 | 203.2 | 12.9 | 80.2 | 1 | 1600 | 811.8 | 146.7 |  | 462.4 | 559.1 | 0.78 | M | 145 | 297 | 45.9 | 0.488 |  | 파우더링 | 중 | 표면결함 | SL260603566 | HC260603566 | N | 1.8 | 1.6 | 2.34 | 0.219
C260603586 | H26060896 | 2026-06-11 | IF270_IN | CGL_GA | 0.0019 | 0.1 | 0.02 | 0.014 | 0.0073 | 0.002 | 0.0359 | 0.0555 | 0 | 0 | 1.41 | 34.8 | 1220.6 | 924.1 | 703.2 | 178.9 | 4.61 | 177.1 | 12 | 78.3 | 1 | 1800 | 815.9 | 157.9 |  | 464.7 | 549 | 0.75 | M | 151 | 309 | 47.2 | 0.489 |  | 없음 |  | 합격 | SL260603567 | HC260603567 | N | 2 | 1.75 | 2.38 | 0.233
C260603587 | H26060896 | 2026-06-11 | BH340_OUT | CAL | 0.0025 | 0.38 | 0.02 | 0.0379 | 0.0046 | 0.0017 | 0.0381 | 0 | 0.0052 | 0.0005 | 1.35 | 29 | 1199.5 | 911.2 | 659.5 | 174.3 | 4.05 | 177.2 | 12.1 | 75.3 | 1 | 1580 | 837.4 | 223.9 |  |  |  | 0.92 | M | 213 | 366 | 39.5 | 0.582 | 34 | 없음 |  | 합격 | SL260603568 | HC260603568 | N | 1.72 | 1.66 | 2.13 | 0.208
C260603588 | H26060897 | 2026-06-11 | IF270_IN | CAL | 0.0015 | 0.12 | 0.01 | 0.0087 | 0.0052 | 0.0025 | 0.0397 | 0.0543 | 0 | 0 | 1.28 | 23.9 | 1186.8 | 908.4 | 700.1 | 179.7 | 3.97 | 170.8 | 11.6 | 79.8 | 0.8 | 1150 | 831.3 | 247.8 |  |  |  | 0.82 | M | 157 | 302 | 48.9 | 0.52 |  | 없음 |  | 합격 | SL260603569 | HC260603569 | N | 2.02 | 1.79 | 2.56 | 0.245
C260603589 | H26060897 | 2026-06-11 | IF270_IN | CAL | 0.0021 | 0.08 | 0.02 | 0.0134 | 0.0062 | 0.0031 | 0.031 | 0.0626 | 0 | 0 | 1.51 | 23.4 | 1200.8 | 908.2 | 708.4 | 193.3 | 3.33 | 209.9 | 11.1 | 79 | 0.7 | 1000 | 824.5 | 287.5 |  |  |  | 0.79 | B | 159 | 293 | 47.9 | 0.543 |  | 없음 |  | 합격 | SL260603570 | HC260603570 | N | 1.96 | 1.82 | 2.52 | 0.249
C260603590 | H26060897 | 2026-06-11 | LC440R | CGL_GA | 0.0725 | 1.23 | 0.26 | 0.0642 | 0.0065 | 0.0031 | 0.0359 | 0 | 0 | 0 | 1.48 | 26 | 1213.4 | 885.8 | 648.1 | 170.8 | 2.45 | 175.3 | 12 | 67.3 | 0.8 | 1400 | 791.9 | 174.4 |  | 459 | 549.2 | 0.99 | T | 319 | 492 | 30.5 | 0.648 |  | 없음 |  | 합격 | SL260603571 | HC260603571 | N | 1.19 | 1.05 | 1.41 | 0.181
C260603591 | H26060897 | 2026-06-12 | HSLA590C | CAL | 0.0813 | 1.49 | 0.29 | 0.0122 | 0.0026 | 0.0036 | 0.0353 | 0 | 0.0339 | 0 | 1.51 | 30.4 | 1220.8 | 867.2 | 570.8 | 191.6 | 1.75 | 193.7 | 12 | 60 | 0.7 | 1430 | 813.6 | 279.6 | 392.5 |  |  | 0.84 | M | 509 | 648 | 21.8 | 0.785 |  | 없음 |  | 합격 | SL260603572 | HC260603572 | N | 1.02 | 0.89 | 1.21 | 0.165
C260603592 | H26060898 | 2026-06-12 | IF270_IN | CGL_GA | 0.0016 | 0.11 | 0.01 | 0.0086 | 0.0063 | 0.0024 | 0.0396 | 0.0603 | 0 | 0 | 1.37 | 33 | 1189.3 | 908.7 | 694 | 165.7 | 6.04 | 176.8 | 12.5 | 80.1 | 1.2 | 1760 | 817.2 | 115.1 |  | 462.2 | 552 | 0.86 | M | 158 | 296 | 47.3 | 0.534 |  | 없음 |  | 합격 | SL260603573 | HC260603573 | N | 1.94 | 1.78 | 2.52 | 0.244
C260603593 | H26060898 | 2026-06-12 | IF270_IN | CAL | 0.0016 | 0.08 | 0.01 | 0.0096 | 0.0072 | 0.0027 | 0.0357 | 0.0564 | 0 | 0 | 1.34 | 21.5 | 1191.8 | 921.5 | 704.5 | 185.1 | 5.66 | 170.8 | 13.3 | 78.8 | 1.2 | 1470 | 827.7 | 231.8 |  |  |  | 0.79 | M | 150 | 296 | 48.1 | 0.507 |  | 없음 |  | 합격 | SL260603574 | HC260603574 | N | 1.92 | 1.79 | 2.44 | 0.243
C260603594 | H26060898 | 2026-06-12 | HSLA590C | CGL_GA | 0.0737 | 1.52 | 0.29 | 0.0127 | 0.0021 | 0.0041 | 0.052 | 0 | 0.0339 | 0 | 1.4 | 34.3 | 1253.7 | 870.3 | 592.1 | 157.8 | 1.96 | 156 | 13.3 | 59.3 | 0.8 | 1740 | 790.3 | 170.3 |  | 459 | 543.6 | 0.99 | B | 494 | 637 | 21.7 | 0.776 |  | 스케일 | 경 | 합격 | SL260603575 | HC260603575 | N | 0.89 | 0.87 | 1.14 | 0.157
C260603595 | H26060898 | 2026-06-12 | IF340_OUT | CGL_GA | 0.0026 | 0.43 | 0.01 | 0.043 | 0.0066 | 0.0026 | 0.0251 | 0.0213 | 0.0134 | 0.0007 | 1.45 | 30.4 | 1203.7 | 899.3 | 689.7 | 193.8 | 4.52 | 172.5 | 10.1 | 77.9 | 1 | 1610 | 835.8 | 127.8 |  | 458.9 | 543.1 | 0.9 | T | 195 | 364 | 37.8 | 0.536 |  | 없음 |  | 합격 | SL260603576 | HC260603576 | N | 1.7 | 1.63 | 2.23 | 0.23
C260603596 | H26060899 | 2026-06-12 | IF270_IN | CGL_GA | 0.002 | 0.1 | 0.01 | 0.007 | 0.0063 | 0.0024 | 0.0473 | 0.0576 | 0 | 0 | 1.5 | 26.3 | 1199.1 | 930.9 | 705.5 | 179.1 | 3.86 | 175.7 | 11.3 | 79.3 | 0.8 | 1210 | 830.9 | 140.3 |  | 460.9 | 545.5 | 0.7 | T | 154 | 295 | 49.1 | 0.522 |  | 없음 |  | 합격 | SL260603577 | HC260603577 | N | 2.09 | 1.88 | 2.55 | 0.243
C260603597 | H26060899 | 2026-06-12 | HSLA590C | CGL_GA | 0.0776 | 1.5 | 0.3 | 0.0139 | 0.006 | 0.0037 | 0.0413 | 0 | 0.0352 | 0 | 1.45 | 28.9 | 1221.6 | 885.2 | 580.2 | 187.9 | 3.15 | 173.2 | 12.1 | 61.9 | 1.2 | 1790 | 796.7 | 145.4 |  | 457.7 | 536 | 1.06 | M | 465 | 648 | 22.8 | 0.718 |  | 없음 |  | 합격 | SL260603578 | HC260603578 | N | 1.07 | 1.02 | 1.26 | 0.145
C260603598 | H26060899 | 2026-06-12 | IF340_OUT | CGL_GA | 0.0031 | 0.43 | 0.03 | 0.042 | 0.0072 | 0.0026 | 0.0265 | 0.0163 | 0.0103 | 0.0006 | 1.49 | 29.6 | 1191.4 | 921.6 | 679.4 | 172.7 | 5.06 | 191.4 | 11.6 | 76.3 | 1.2 | 1320 | 825 | 150.7 |  | 461.2 | 550.9 | 0.86 | M | 211 | 369 | 38.3 | 0.572 |  | 없음 |  | 합격 | SL260603579 | HC260603579 | N | 1.79 | 1.64 | 2.11 | 0.218
C260603599 | H26060899 | 2026-06-12 | IF270_IN | CGL_GA | 0.0011 | 0.1 | 0.01 | 0.0094 | 0.005 | 0.0029 | 0.0289 | 0.0645 | 0 | 0 | 1.28 | 26.9 | 1177.2 | 913.9 | 702.4 | 182.5 | 13.09 | 179 | 14.8 | 84.7 | 2 | 1770 | 829.2 | 113.7 |  | 458.5 | 552.3 | 0.69 | M | 149 | 296 | 54.1 | 0.503 |  | 없음 |  | 합격 | SL260603580 | HC260603580 | N | 2.16 | 1.92 | 2.62 | 0.245
C260603600 | H26060900 | 2026-06-12 | IF340_OUT | CGL_GA | 0.0015 | 0.43 | 0.02 | 0.0435 | 0.0053 | 0.0019 | 0.0348 | 0.0246 | 0.015 | 0.0007 | 1.39 | 32.9 | 1184.2 | 914.9 | 695.9 | 185.9 | 6.01 | 167 | 11.7 | 76.7 | 1.4 | 1680 | 829.4 | 132.5 |  | 457.3 | 550.5 | 0.79 | M | 204 | 365 | 40.1 | 0.559 |  | 없음 |  | 합격 | SL260603581 | HC260603581 | N | 1.71 | 1.62 | 2.19 | 0.221
C260603601 | H26060900 | 2026-06-12 | LC440R | CAL | 0.0678 | 1.15 | 0.24 | 0.0651 | 0.0057 | 0.0034 | 0.0427 | 0 | 0 | 0 | 1.35 | 23.6 | 1207 | 879.8 | 642.9 | 183.3 | 1.76 | 172 | 14.5 | 60.2 | 0.7 | 1590 | 814.2 | 303.5 | 394 |  |  | 0.93 | M | 302 | 479 | 30.7 | 0.63 |  | 없음 |  | 합격 | SL260603582 | HC260603582 | N | 1.12 | 0.92 | 1.31 | 0.194
C260603602 | H26060900 | 2026-06-12 | BH340_OUT | CGL_GA | 0.0027 | 0.43 | 0.02 | 0.0384 | 0.0051 | 0.0024 | 0.0307 | 0 | 0.0052 | 0.0005 | 1.34 | 25.9 | 1200.1 | 893.4 | 634.7 | 181 | 3.14 | 183.4 | 10.4 | 74.5 | 0.8 | 1430 | 825 | 186.1 |  | 461.1 | 543.4 | 1 | M | 226 | 373 | 35.6 | 0.606 | 41 | 파우더링 | 중 | 표면결함 | SL260603583 | HC260603583 | N | 1.47 | 1.36 | 2.01 | 0.202
C260603603 | H26060900 | 2026-06-12 | IF270_IN | CGL_GA | 0.0017 | 0.09 | 0.02 | 0.0093 | 0.0046 | 0.0022 | 0.037 | 0.0555 | 0 | 0 | 1.49 | 33.8 | 1191.5 | 924.2 | 709.4 | 171.8 | 3.63 | 197.5 | 11.7 | 80.7 | 0.7 | 1230 | 810.8 | 137.2 |  | 457.7 | 545 | 0.89 | M | 164 | 297 | 46.5 | 0.552 |  | 파우더링 | 경 | 합격 | SL260603584 | HC260603584 | N | 1.9 | 1.78 | 2.35 | 0.246
C260603604 | H26060901 | 2026-06-12 | LC340 | CAL | 0.0458 | 0.36 | 0 | 0.0306 | 0.0079 | 0.004 | 0.0435 | 0 | 0 | 0 | 1.42 | 30.1 | 1199.9 | 883.5 | 686.7 | 174.2 | 3.68 | 176.6 | 13.5 | 67.4 | 1.2 | 1280 | 787.7 | 242 | 398.1 |  |  | 1.17 | M | 229 | 368 | 39.7 | 0.622 |  | 없음 |  | 합격 | SL260603585 | HC260603585 | N | 1.32 | 1.22 | 1.63 | 0.203
C260603605 | H26060901 | 2026-06-12 | BH340_OUT | CGL_GA | 0.003 | 0.39 | 0.01 | 0.0427 | 0.0056 | 0.0021 | 0.0348 | 0 | 0.0072 | 0.0005 | 1.43 | 29.1 | 1203.8 | 910.5 | 631.4 | 180 | 3.13 | 185.8 | 10.1 | 74.4 | 0.8 | 1470 | 828.3 | 157.5 |  | 462.1 | 541.9 | 1.04 | B | 210 | 377 | 34.2 | 0.557 | 43 | 없음 |  | 합격 | SL260603586 | HC260603586 | N | 1.64 | 1.32 | 1.95 | 0.201
C260603606 | H26060901 | 2026-06-12 | BH340_OUT | CGL_GA | 0.0023 | 0.44 | 0.01 | 0.0421 | 0.0074 | 0.0024 | 0.0342 | 0 | 0.0052 | 0.0008 | 1.38 | 33.4 | 1192.3 | 898.3 | 643.1 | 181.1 | 4 | 181.2 | 11.2 | 75 | 1 | 1190 | 827 | 133.2 |  | 462.3 | 544.8 | 0.97 | M | 236 | 361 | 37.2 | 0.654 | 34 | 없음 |  | 합격 | SL260603587 | HC260603587 | N | 1.59 | 1.42 | 1.99 | 0.206
C260603607 | H26060901 | 2026-06-13 | IF270_IN | CAL | 0.0015 | 0.12 | 0.01 | 0.012 | 0.0059 | 0.0027 | 0.038 | 0.0674 | 0 | 0 | 1.26 | 29.6 | 1207.3 | 922.4 | 710.1 | 187.7 | 2.9 | 206.1 | 9.7 | 75.9 | 0.7 | 1220 | 834 | 284.8 |  |  |  | 0.7 | B | 154 | 303 | 47.4 | 0.508 |  | 산세얼룩 | 경 | 합격 | SL260603588 | HC260603588 | N | 2.1 | 1.78 | 2.6 | 0.244
C260603608 | H26060902 | 2026-06-13 | BH340_OUT | CAL | 0.0026 | 0.38 | 0.03 | 0.045 | 0.0062 | 0.0033 | 0.0364 | 0 | 0.0089 | 0.0005 | 1.47 | 30.5 | 1195.2 | 901.2 | 648.4 | 186.1 | 6.64 | 166.2 | 11.5 | 75.9 | 1.6 | 1370 | 829.2 | 219 |  |  |  | 1.06 | M | 223 | 375 | 37.8 | 0.595 | 33 | 없음 |  | 합격 | SL260603589 | HC260603589 | N | 1.61 | 1.46 | 2.09 | 0.203
C260603609 | H26060902 | 2026-06-13 | BH340_OUT | CGL_GA | 0.0026 | 0.41 | 0.02 | 0.0419 | 0.0072 | 0.0019 | 0.0389 | 0 | 0.0076 | 0.0005 | 1.25 | 21.7 | 1195 | 903.4 | 660 | 185.9 | 3.33 | 178.2 | 12.7 | 79 | 0.7 | 1680 | 820.6 | 206.9 |  | 465.4 | 536.9 | 1.13 | M | 231 | 371 | 34.6 | 0.623 | 34 | 없음 |  | 합격 | SL260603590 | HC260603590 | N | 1.78 | 1.48 | 2.1 | 0.206
C260603610 | H26060902 | 2026-06-13 | BH340_OUT | CGL_GA | 0.0025 | 0.38 | 0.02 | 0.0434 | 0.0046 | 0.0025 | 0.03 | 0 | 0.0085 | 0.0005 | 1.35 | 27.3 | 1201 | 904.5 | 633.3 | 186.2 | 7.7 | 177.2 | 10.4 | 74 | 2 | 1080 | 842.5 | 105.7 |  | 463.8 | 539 | 1.02 | M | 237 | 369 | 40.9 | 0.642 | 45 | 없음 |  | 합격 | SL260603591 | HC260603591 | N | 1.54 | 1.4 | 1.86 | 0.211
C260603611 | H26060902 | 2026-06-13 | BH340_OUT | CGL_GA | 0.0027 | 0.39 | 0.01 | 0.0395 | 0.0071 | 0.0025 | 0.0303 | 0 | 0.0135 | 0.0005 | 1.33 | 36.6 | 1182.7 | 902.5 | 660.2 | 172.4 | 10.07 | 192.8 | 11.5 | 80.1 | 2 | 1410 | 825.6 | 109 |  | 456.7 | 547.2 | 0.86 | M | 207 | 365 | 41 | 0.567 | 35 | 드로스 | 중대 | 표면결함 | SL260603592 | HC260603592 | N | 1.81 | 1.57 | 2.14 | 0.214
C260603612 | H26060903 | 2026-06-13 | HSLA590C | CAL | 0.081 | 1.48 | 0.31 | 0.0042 | 0.0049 | 0.004 | 0.0377 | 0 | 0.036 | 0 | 1.44 | 22.5 | 1231.6 | 885.9 | 564.1 | 181.6 | 1.95 | 163.6 | 10.9 | 59.1 | 0.8 | 1010 | 797.6 | 279.8 | 404.7 |  |  | 0.97 | M | 524 | 645 | 24.1 | 0.812 |  | 없음 |  | 합격 | SL260603593 | HC260603593 | N | 0.96 | 0.89 | 1.28 | 0.143
C260603613 | H26060903 | 2026-06-13 | LC340 | CAL | 0.0446 | 0.3 | 0.02 | 0.0278 | 0.0086 | 0.0034 | 0.0335 | 0 | 0 | 0 | 1.52 | 28.7 | 1201.2 | 878.4 | 676.2 | 173.7 | 2.68 | 189.4 | 11.4 | 70.2 | 0.8 | 1420 | 781.3 | 249.8 | 413.1 |  |  | 1.11 | M | 216 | 367 | 38.6 | 0.589 |  | 없음 |  | 합격 | SL260603594 | HC260603594 | N | 1.36 | 1.15 | 1.61 | 0.203
C260603614 | H26060903 | 2026-06-13 | IF270_IN | CGL_GA | 0.0016 | 0.13 | 0.02 | 0.0084 | 0.0094 | 0.0029 | 0.04 | 0.06 | 0 | 0 | 1.49 | 28.4 | 1189.9 | 919.7 | 695.4 | 170 | 9.92 | 200.9 | 12.2 | 79.8 | 2 | 1010 | 827.4 | 108.9 |  | 457.6 | 543.5 | 0.81 | B | 163 | 314 | 51.7 | 0.519 |  | 없음 |  | 합격 | SL260603595 | HC260603595 | N | 1.92 | 1.77 | 2.42 | 0.237
C260603615 | H26060903 | 2026-06-13 | IF340_OUT | CGL_GA | 0.0039 | 0.42 | 0.02 | 0.0462 | 0.008 | 0.0024 | 0.0349 | 0.0188 | 0.0131 | 0.0006 | 1.47 | 32.9 | 1196.2 | 917.6 | 672.5 | 181.7 | 3.47 | 167.7 | 11.3 | 79.8 | 0.7 | 1720 | 827.8 | 198.6 |  | 464.9 | 527.9 | 0.7 | M | 208 | 372 | 38.9 | 0.559 |  | 없음 |  | 합격 | SL260603596 | HC260603596 | N | 1.79 | 1.54 | 2.13 | 0.218
C260603616 | H26060904 | 2026-06-13 | LC440R | CAL | 0.0719 | 1.2 | 0.25 | 0.0591 | 0.0048 | 0.0038 | 0.0353 | 0 | 0 | 0 | 1.45 | 28.1 | 1210.9 | 874.5 | 647.2 | 171.9 | 3.19 | 173.6 | 12.1 | 62.4 | 1.2 | 1660 | 804.2 | 236.4 | 405.6 |  |  | 1 | M | 318 | 491 | 31 | 0.648 |  | 없음 |  | 합격 | SL260603597 | HC260603597 | N | 1.05 | 0.96 | 1.31 | 0.191
C260603617 | H26060904 | 2026-06-13 | BH340_OUT | CAL | 0.002 | 0.44 | 0.02 | 0.0397 | 0.0062 | 0.003 | 0.0371 | 0 | 0.0093 | 0.0005 | 1.31 | 17.6 | 1208.3 | 918.1 | 638 | 169.5 | 3.86 | 180.9 | 12.1 | 74.1 | 1 | 1600 | 839.9 | 241.2 |  |  |  | 0.92 | M | 233 | 367 | 38.2 | 0.635 | 41 | 없음 |  | 합격 | SL260603598 | HC260603598 | N | 1.63 | 1.42 | 1.83 | 0.211
C260603618 | H26060904 | 2026-06-13 | BH340_OUT | CGL_GA | 0.0019 | 0.39 | 0.02 | 0.0349 | 0.0058 | 0.002 | 0.0281 | 0 | 0.0098 | 0.0006 | 1.43 | 22.9 | 1207.6 | 915.3 | 669.2 | 175.1 | 2.5 | 157.1 | 12 | 72.1 | 0.7 | 1290 | 825.1 | 174.5 |  | 461.7 | 545.1 | 0.87 | T | 225 | 360 | 35.5 | 0.625 | 37 | 없음 |  | 합격 | SL260603599 | HC260603599 | N | 1.62 | 1.46 | 2 | 0.221
C260603619 | H26060904 | 2026-06-13 | LC440R | CGL_GA | 0.0711 | 1.21 | 0.26 | 0.0588 | 0.0061 | 0.0037 | 0.0445 | 0 | 0 | 0 | 1.39 | 27.6 | 1202.5 | 879.9 | 656.6 | 174.4 | 2.05 | 182.4 | 12.3 | 65.8 | 0.7 | 1040 | 788.6 | 197.1 |  | 462.5 | 558.4 | 0.94 | T | 319 | 496 | 30.3 | 0.643 |  | 파우더링 | 경 | 합격 | SL260603600 | HC260603600 | N | 1.08 | 1.04 | 1.29 | 0.184
C260603620 | H26060905 | 2026-06-13 | IF340_OUT | CGL_GA | 0.0031 | 0.41 | 0.02 | 0.0455 | 0.007 | 0.0023 | 0.0263 | 0.0257 | 0.012 | 0.0007 | 1.38 | 32.6 | 1207.7 | 919.8 | 676.7 | 190.8 | 4.15 | 187 | 11.7 | 80.7 | 0.8 | 1740 | 829.2 | 144.3 |  | 460.5 | 547.2 | 0.81 | T | 199 | 374 | 39 | 0.532 |  | 없음 |  | 합격 | SL260603601 | HC260603601 | N | 1.8 | 1.66 | 2.27 | 0.214
C260603621 | H26060905 | 2026-06-13 | IF340_OUT | CGL_GA | 0.0021 | 0.45 | 0.02 | 0.0438 | 0.0065 | 0.0028 | 0.0399 | 0.0185 | 0.0087 | 0.0006 | 1.38 | 28.1 | 1195.2 | 923.1 | 675.9 | 195 | 4.49 | 170 | 12.7 | 77.7 | 1 | 1420 | 832.1 | 142.5 |  | 462.1 | 547.7 | 0.66 | M | 208 | 371 | 38.4 | 0.561 |  | 없음 |  | 합격 | SL260603602 | HC260603602 | N | 1.76 | 1.51 | 2.19 | 0.217
C260603622 | H26060905 | 2026-06-13 | LC340 | CAL | 0.0339 | 0.41 | 0.04 | 0.0231 | 0.0076 | 0.0031 | 0.0341 | 0 | 0 | 0 | 1.43 | 28.6 | 1190.9 | 883.6 | 680.1 | 183.3 | 5.54 | 191 | 12.3 | 71.1 | 1.6 | 1010 | 781 | 214 | 396.7 |  |  | 1.21 | T | 228 | 377 | 39.2 | 0.605 |  | 슬리버 | 중 | 표면결함 | SL260603603 | HC260603603 | N | 1.22 | 1.16 | 1.53 | 0.208
C260603623 | H26060905 | 2026-06-13 | HSLA590C | CAL | 0.0769 | 1.52 | 0.28 | 0.0177 | 0.0038 | 0.0035 | 0.0344 | 0 | 0.0361 | 0 | 1.41 | 28.8 | 1228.1 | 876.7 | 581.2 | 179.7 | 2.42 | 181.8 | 12.8 | 58.6 | 1 | 1840 | 788 | 242.4 | 401.7 |  |  | 1.01 | T | 502 | 649 | 23.6 | 0.773 |  | 없음 |  | 합격 | SL260603604 | HC260603604 | N | 0.77 | 0.77 | 1.05 | 0.146
C260603624 | H26060906 | 2026-06-13 | BH340_OUT | CAL | 0.0022 | 0.41 | 0.02 | 0.0398 | 0.008 | 0.003 | 0.0375 | 0 | 0.0098 | 0.0006 | 1.38 | 23.5 | 1209.6 | 909.9 | 659 | 186.5 | 6.82 | 177.9 | 12.3 | 79.5 | 1.4 | 1190 | 846.2 | 206.2 |  |  |  | 0.84 | M | 213 | 363 | 39.9 | 0.587 | 42 | 없음 |  | 합격 | SL260603605 | HC260603605 | N | 1.64 | 1.54 | 2.09 | 0.205
C260603625 | H26060906 | 2026-06-13 | LC340 | CAL | 0.0454 | 0.38 | 0.04 | 0.0298 | 0.0091 | 0.0035 | 0.042 | 0 | 0 | 0 | 1.57 | 23 | 1217.4 | 875 | 679.9 | 184.5 | 3.42 | 187.5 | 11.8 | 70.7 | 1 | 1140 | 775.9 | 252.8 | 397.4 |  |  | 1.2 | M | 218 | 367 | 37.8 | 0.594 |  | 없음 |  | 합격 | SL260603606 | HC260603606 | N | 1.17 | 1.1 | 1.61 | 0.2
C260603626 | H26060906 | 2026-06-13 | BH340_OUT | CGL_GA | 0.0023 | 0.39 | 0.01 | 0.0405 | 0.0051 | 0.0026 | 0.0401 | 0 | 0.0111 | 0.0005 | 1.62 | 30.5 | 1201.3 | 925.5 | 641.2 | 179.9 | 4.54 | 183.5 | 12.7 | 78 | 1 | 1250 | 833.9 | 124.6 |  | 463.6 | 539.3 | 1.08 | M | 244 | 363 | 36.4 | 0.672 | 46 | 드로스 | 경 | 합격 | SL260603607 | HC260603607 | N | 1.54 | 1.47 | 2.01 | 0.211
C260603627 | H26060906 | 2026-06-14 | IF340_OUT | CGL_GA | 0.0022 | 0.45 | 0.02 | 0.0459 | 0.0058 | 0.0023 | 0.0413 | 0.0238 | 0.0158 | 0.0006 | 1.39 | 28.4 | 1193.5 | 900.4 | 675 | 174.4 | 2.71 | 171 | 12.4 | 74.2 | 0.7 | 1030 | 831.1 | 164.2 |  | 459.4 | 544.2 | 0.84 | B | 209 | 386 | 36 | 0.541 |  | 없음 |  | 합격 | SL260603608 | HC260603608 | N | 1.67 | 1.45 | 2.11 | 0.215
C260603628 | H26060907 | 2026-06-14 | IF270_IN | CAL | 0.002 | 0.12 | 0.01 | 0.0167 | 0.0069 | 0.0023 | 0.0266 | 0.0623 | 0 | 0 | 1.34 | 25.9 | 1192.7 | 910.1 | 695.1 | 176 | 4.27 | 188.9 | 11.9 | 83.6 | 0.7 | 1690 | 819.8 | 287.3 |  |  |  | 0.95 | B | 164 | 311 | 46.2 | 0.527 |  | 없음 |  | 합격 | SL260603609 | HC260603609 | N | 1.93 | 1.67 | 2.45 | 0.228
C260603629 | H26060907 | 2026-06-14 | LC440R | CAL | 0.0714 | 1.17 | 0.25 | 0.0627 | 0.0065 | 0.004 | 0.0433 | 0 | 0 | 0 | 1.27 | 26.5 | 1210 | 866.9 | 660.7 | 176.6 | 5.47 | 205.4 | 11.8 | 63.4 | 2 | 1730 | 806.4 | 223.5 | 402.6 |  |  | 1.01 | M | 316 | 483 | 34.9 | 0.654 |  | 없음 |  | 합격 | SL260603610 | HC260603610 | N | 1.13 | 0.93 | 1.39 | 0.193
C260603630 | H26060907 | 2026-06-14 | BH340_OUT | CAL | 0.0026 | 0.39 | 0.01 | 0.041 | 0.005 | 0.0029 | 0.0413 | 0 | 0.0092 | 0.0005 | 1.45 | 28.1 | 1197.4 | 906.5 | 651.2 | 180.2 | 3 | 186 | 12.1 | 73.4 | 0.8 | 1800 | 841.7 | 263.4 |  |  |  | 1 | B | 224 | 371 | 34.3 | 0.604 | 39 | 없음 |  | 합격 | SL260603611 | HC260603611 | N | 1.57 | 1.37 | 2.02 | 0.206
C260603631 | H26060907 | 2026-06-14 | LC340 | CAL | 0.0375 | 0.33 | 0 | 0.0324 | 0.0092 | 0.0033 | 0.0427 | 0 | 0 | 0 | 1.48 | 28.9 | 1200.2 | 884.8 | 686.2 | 178.1 | 2.39 | 193.1 | 12.5 | 70.7 | 0.7 | 1080 | 776.2 | 260 | 400.6 |  |  | 1.31 | M | 221 | 367 | 37.9 | 0.602 |  | 없음 |  | 합격 | SL260603612 | HC260603612 | N | 1.34 | 1.23 | 1.74 | 0.206
C260603632 | H26060908 | 2026-06-14 | IF340_OUT | CGL_GA | 0.0036 | 0.45 | 0.03 | 0.045 | 0.0055 | 0.0027 | 0.0363 | 0.0199 | 0.0113 | 0.0006 | 1.37 | 27.5 | 1189 | 903.5 | 674.6 | 181.6 | 3.48 | 182.5 | 11.5 | 77 | 0.8 | 1570 | 824.3 | 171.3 |  | 455.9 | 536.4 | 0.89 | B | 214 | 375 | 37.6 | 0.571 |  | 파우더링 | 경 | 합격 | SL260603613 | HC260603613 | N | 1.52 | 1.39 | 1.87 | 0.209
C260603633 | H26060908 | 2026-06-14 | IF340_OUT | CGL_GA | 0.002 | 0.43 | 0.01 | 0.0411 | 0.0074 | 0.003 | 0.028 | 0.0247 | 0.0096 | 0.0009 | 1.39 | 25.6 | 1205 | 903 | 665.9 | 176.5 | 2.94 | 203.5 | 12 | 76.2 | 0.7 | 1380 | 815.6 | 167 |  | 461.1 | 551.1 | 0.86 | M | 219 | 379 | 37.2 | 0.578 |  | 파우더링 | 중 | 표면결함 | SL260603614 | HC260603614 | N | 1.57 | 1.48 | 2.11 | 0.205
C260603634 | H26060908 | 2026-06-14 | IF340_OUT | CGL_GA | 0.0025 | 0.45 | 0.02 | 0.0471 | 0.0064 | 0.0022 | 0.043 | 0.0177 | 0.0103 | 0.0004 | 1.38 | 26 | 1200.7 | 903.4 | 696.5 | 175.3 | 3.29 | 194.5 | 12.5 | 78.7 | 0.7 | 1220 | 833 | 168.9 |  | 457.5 | 543.3 | 0.62 | T | 209 | 363 | 38.3 | 0.576 |  | 없음 |  | 합격 | SL260603614 | HC260603614 | N | 1.79 | 1.61 | 2.15 | 0.226
C260603635 | H26060908 | 2026-06-14 | LC440R | CAL | 0.069 | 1.21 | 0.28 | 0.0604 | 0.0066 | 0.0035 | 0.0359 | 0 | 0 | 0 | 1.38 | 23.6 | 1208.5 | 887.4 | 659.1 | 194.2 | 1.83 | 185.4 | 10.6 | 64.5 | 0.65 | 1690 | 797 | 285.6 | 406.8 |  |  | 1 | B | 318 | 502 | 29.1 | 0.633 |  | 없음 |  | 합격 | SL260603615 | HC260603615 | N | 1.12 | 0.96 | 1.39 | 0.192
C260603636 | H26060909 | 2026-06-14 | IF340_OUT | CGL_GA | 0.0021 | 0.49 | 0.01 | 0.0428 | 0.006 | 0.0024 | 0.0356 | 0.0203 | 0.0164 | 0.0006 | 1.43 | 28.2 | 1175.7 | 900.4 | 657.9 | 171 | 5.16 | 209.8 | 12.1 | 80.6 | 1 | 1470 | 830 | 127.8 |  | 456.9 | 553.1 | 0.95 | M | 214 | 370 | 39.7 | 0.578 |  | 없음 |  | 합격 | SL260603616 | HC260603616 | N | 1.65 | 1.48 | 2.17 | 0.205
C260603637 | H26060909 | 2026-06-14 | BH340_OUT | CGL_GA | 0.002 | 0.36 | 0.02 | 0.0458 | 0.0055 | 0.0022 | 0.0336 | 0 | 0.0074 | 0.0005 | 1.2 | 23.9 | 1195.7 | 911.9 | 643.9 | 181.4 | 4.27 | 181.8 | 12.8 | 76.6 | 1 | 1050 | 833.3 | 141 |  | 457.5 | 551 | 1.15 | M | 236 | 369 | 37.3 | 0.64 | 34 | 파우더링 | 중대 | 표면결함 | SL260603617 | HC260603617 | N | 1.73 | 1.57 | 2.15 | 0.211
C260603638 | H26060909 | 2026-06-14 | LC340 | CAL | 0.0358 | 0.34 | 0.02 | 0.0286 | 0.0072 | 0.0036 | 0.0417 | 0 | 0 | 0 | 1.33 | 25 | 1201.9 | 889.7 | 673.9 | 178.3 | 2.6 | 174.8 | 12.5 | 69.2 | 0.8 | 1240 | 786.3 | 267.3 | 395 |  |  | 1.23 | M | 222 | 367 | 38.4 | 0.605 |  | 없음 |  | 합격 | SL260603618 | HC260603618 | N | 1.31 | 1.19 | 1.61 | 0.204
C260603639 | H26060909 | 2026-06-14 | HSLA590C | CGL_GA | 0.0832 | 1.49 | 0.32 | 0.0127 | 0.0033 | 0.0044 | 0.0422 | 0 | 0.0347 | 0 | 1.4 | 26.8 | 1228 | 870.1 | 572.3 | 178.8 | 3.24 | 194.1 | 13.9 | 56.8 | 1.4 | 1420 | 791.7 | 133.2 |  | 463.4 | 542.3 | 1.02 | M | 494 | 643 | 25.1 | 0.768 |  | 없음 |  | 합격 | SL260603619 | HC260603619 | N | 0.82 | 0.79 | 1 | 0.159
C260603640 | H26060910 | 2026-06-14 | IF270_IN | CGL_GA | 0.0013 | 0.12 | 0.01 | 0.0079 | 0.0045 | 0.0027 | 0.0368 | 0.0616 | 0 | 0 | 1.36 | 26.8 | 1193 | 921.9 | 699.8 | 177.4 | 3.48 | 172.4 | 11.2 | 77 | 0.8 | 1020 | 818.5 | 164.6 |  | 459.5 | 546.2 | 0.78 | M | 159 | 288 | 45.8 | 0.552 |  | 파우더링 | 중대 | 표면결함 | SL260603620 | HC260603620 | N | 1.99 | 1.8 | 2.64 | 0.236
C260603641 | H26060910 | 2026-06-14 | HSLA590C | CAL | 0.0854 | 1.57 | 0.32 | 0.015 | 0.0031 | 0.0039 | 0.041 | 0 | 0.0342 | 0 | 1.37 | 30.6 | 1228 | 882.5 | 577.7 | 163.9 | 3.48 | 181.7 | 12.3 | 59.8 | 1.4 | 1690 | 801.3 | 225.3 | 410.2 |  |  | 1.02 | T | 526 | 653 | 21.9 | 0.806 |  | 없음 |  | 합격 | SL260603621 | HC260603621 | N | 0.85 | 0.74 | 0.99 | 0.149
C260603642 | H26060910 | 2026-06-14 | IF270_IN | CAL | 0.0015 | 0.14 | 0.02 | 0.0107 | 0.0058 | 0.0027 | 0.0325 | 0.0621 | 0 | 0 | 1.52 | 27.7 | 1215.5 | 917.9 | 682.2 | 186.6 | 5.4 | 174.2 | 13.3 | 77.8 | 1.2 | 1180 | 831.8 | 258 |  |  |  | 0.75 | B | 157 | 309 | 47.3 | 0.508 |  | 없음 |  | 합격 | SL260603622 | HC260603622 | N | 1.76 | 1.62 | 2.35 | 0.234
C260603643 | H26060910 | 2026-06-14 | IF270_IN | CAL | 0.0023 | 0.1 | 0.01 | 0.0131 | 0.0063 | 0.0024 | 0.0299 | 0.0535 | 0 | 0 | 1.38 | 19.8 | 1198.5 | 932.5 | 699.3 | 172.5 | 4.22 | 172.1 | 10.2 | 83.4 | 0.7 | 1410 | 845.3 | 275.1 |  |  |  | 0.73 | T | 159 | 294 | 48.5 | 0.541 |  | 없음 |  | 합격 | SL260603623 | HC260603623 | Y | 2.05 | 1.77 | 2.6 | 0.237
C260603644 | H26060911 | 2026-06-14 | BH340_OUT | CGL_GA | 0.0027 | 0.4 | 0 | 0.0395 | 0.0069 | 0.0023 | 0.0386 | 0 | 0.0099 | 0.0006 | 1.32 | 24.3 | 1200.2 | 895.5 | 639.2 | 182.4 | 4.35 | 160.5 | 14.7 | 77 | 1 | 1370 | 823.9 | 133.7 |  | 455.7 | 543.4 | 0.98 | M | 229 | 368 | 38.3 | 0.622 | 41 | 없음 |  | 합격 | SL260603624 | HC260603624 | N | 1.66 | 1.45 | 2.02 | 0.204
C260603645 | H26060911 | 2026-06-14 | IF270_IN | CGL_GA | 0.0024 | 0.09 | 0.01 | 0.0106 | 0.004 | 0.002 | 0.0434 | 0.0546 | 0 | 0 | 1.47 | 18.3 | 1183.6 | 913.5 | 704 | 178.6 | 3.92 | 180 | 12.9 | 79.6 | 0.8 | 1810 | 830.2 | 142.6 |  | 459.4 | 552.8 | 0.82 | B | 160 | 288 | 47.5 | 0.556 |  | 파우더링 | 경 | 합격 | SL260603625 | HC260603625 | N | 2.04 | 1.77 | 2.52 | 0.237
C260603646 | H26060911 | 2026-06-15 | IF270_IN | CGL_GA | 0.0018 | 0.12 | 0.01 | 0.0095 | 0.0066 | 0.002 | 0.028 | 0.057 | 0 | 0 | 1.38 | 32.1 | 1193.2 | 915.8 | 701.7 | 172.5 | 6.36 | 191.3 | 11.8 | 81.1 | 1.2 | 1000 | 818.2 | 139 |  | 460.6 | 550.2 | 0.97 | M | 163 | 305 | 48.9 | 0.534 |  | 없음 |  | 합격 | SL260603626 | HC260603626 | N | 2.08 | 1.87 | 2.54 | 0.24
C260603647 | H26060911 | 2026-06-15 | LC440R | CGL_GA | 0.0659 | 1.21 | 0.24 | 0.0595 | 0.0077 | 0.004 | 0.0442 | 0 | 0 | 0 | 1.61 | 31.3 | 1214.9 | 884.4 | 662 | 196.2 | 2.71 | 174.5 | 12.9 | 63.1 | 1 | 1390 | 797.5 | 138.2 |  | 458.2 | 537.8 | 1 | T | 312 | 492 | 32.4 | 0.634 |  | 없음 |  | 합격 | SL260603627 | HC260603627 | N | 1.19 | 0.98 | 1.42 | 0.186
C260603648 | H26060912 | 2026-06-15 | LC340 | CAL | 0.0362 | 0.32 | 0.01 | 0.0302 | 0.0068 | 0.0031 | 0.0426 | 0 | 0 | 0 | 1.52 | 29.6 | 1189.1 | 895.5 | 674.3 | 191.2 | 2.69 | 163.2 | 12.2 | 70.2 | 0.8 | 1500 | 778.4 | 301 | 401.7 |  |  | 1.2 | M | 214 | 370 | 36.8 | 0.578 |  | 없음 |  | 합격 | SL260603628 | HC260603628 | N | 1.44 | 1.32 | 1.71 | 0.208
C260603649 | H26060912 | 2026-06-15 | BH340_OUT | CAL | 0.003 | 0.42 | 0.02 | 0.0382 | 0.0072 | 0.0025 | 0.0348 | 0 | 0.0073 | 0.0003 | 1.33 | 28.4 | 1206 | 909.8 | 655.4 | 166.3 | 3.54 | 196.3 | 11.7 | 77.4 | 0.8 | 1200 | 846.2 | 283.2 |  |  |  | 1.17 | M | 224 | 360 | 37.5 | 0.622 | 35 | 없음 |  | 합격 | SL260603629 | HC260603629 | N | 1.57 | 1.42 | 1.92 | 0.207
C260603650 | H26060912 | 2026-06-15 | LC340 | CAL | 0.0369 | 0.36 | 0 | 0.0317 | 0.0086 | 0.0041 | 0.0309 | 0 | 0 | 0 | 1.31 | 28.5 | 1199.6 | 890.2 | 689.8 | 182.8 | 2.55 | 183.6 | 12.6 | 68.7 | 0.8 | 1180 | 791.4 | 271.1 | 404.7 |  |  | 1.16 | M | 204 | 364 | 37.9 | 0.56 |  | 없음 |  | 합격 | SL260603630 | HC260603630 | N | 1.21 | 1.11 | 1.56 | 0.207
C260603651 | H26060912 | 2026-06-15 | LC440R | CGL_GA | 0.0674 | 1.24 | 0.26 | 0.0655 | 0.0083 | 0.0039 | 0.0413 | 0 | 0 | 0 | 1.36 | 25.9 | 1200.3 | 879.6 | 668.8 | 173 | 2.11 | 197.7 | 12.9 | 62.1 | 0.8 | 1470 | 791.3 | 144.1 |  | 459.6 | 546.2 | 0.95 | M | 309 | 496 | 31.2 | 0.623 |  | 파우더링 | 중대 | 표면결함 | SL260603631 | HC260603631 | N | 1.07 | 0.98 | 1.26 | 0.182
C260603652 | H26060913 | 2026-06-15 | IF270_IN | CAL | 0.0021 | 0.09 | 0.03 | 0.0075 | 0.0074 | 0.0028 | 0.0368 | 0.067 | 0 | 0 | 1.49 | 25.4 | 1194.4 | 914 | 703.2 | 174.4 | 7.72 | 196.5 | 12.9 | 81.9 | 1.4 | 1050 | 829.4 | 240.6 |  |  |  | 0.96 | B | 152 | 292 | 50 | 0.521 |  | 없음 |  | 합격 | SL260603632 | HC260603632 | N | 2.02 | 1.78 | 2.48 | 0.242
C260603653 | H26060913 | 2026-06-15 | LC340 | CAL | 0.0471 | 0.33 | 0.03 | 0.0178 | 0.0076 | 0.0026 | 0.0439 | 0 | 0 | 0 | 1.34 | 30.7 | 1194.5 | 886.3 | 673.6 | 184.7 | 3.32 | 172.1 | 11.6 | 69.9 | 1 | 1400 | 777.3 | 242 | 405.8 |  |  | 1.26 | B | 221 | 358 | 37.2 | 0.617 |  | 없음 |  | 합격 | SL260603633 | HC260603633 | N | 1.29 | 1.23 | 1.58 | 0.208
C260603654 | H26060913 | 2026-06-15 | LC340 | CAL | 0.0506 | 0.39 | 0.05 | 0.0262 | 0.0077 | 0.0032 | 0.0403 | 0 | 0 | 0 | 1.42 | 30.2 | 1195.9 | 885 | 671.5 | 179 | 2.92 | 184.8 | 12.8 | 72.6 | 0.8 | 1470 | 771.7 | 284.3 | 409.4 |  |  | 1.35 | T | 234 | 377 | 36.4 | 0.621 |  | 없음 |  | 합격 | SL260603634 | HC260603634 | N | 1.3 | 1.15 | 1.66 | 0.204
C260603655 | H26060913 | 2026-06-15 | HSLA590C | CAL | 0.0839 | 1.49 | 0.29 | 0.0137 | 0.0036 | 0.004 | 0.0381 | 0 | 0.036 | 0 | 1.46 | 33 | 1236 | 879.8 | 587.6 | 188.6 | 3.49 | 173.6 | 13 | 65.6 | 1.2 | 1770 | 801.3 | 214 | 386.8 |  |  | 0.85 | M | 471 | 652 | 24.7 | 0.722 |  | 스케일 | 중 | 표면결함 | SL260603635 | HC260603635 | N | 0.94 | 1 | 1.3 | 0.151
C260603656 | H26060914 | 2026-06-15 | HSLA590C | CGL_GA | 0.0799 | 1.51 | 0.29 | 0.0142 | 0.005 | 0.0037 | 0.0406 | 0 | 0.0306 | 0 | 1.43 | 33.5 | 1238.5 | 878.5 | 576.4 | 193.9 | 3.11 | 174 | 11.9 | 61.4 | 1.2 | 1760 | 785.9 | 155.4 |  | 457.3 | 540.6 | 1.04 | B | 503 | 659 | 22.9 | 0.763 |  | 없음 |  | 합격 | SL260603636 | HC260603636 | N | 0.93 | 0.88 | 1.25 | 0.143
C260603657 | H26060914 | 2026-06-15 | LC340 | CAL | 0.0364 | 0.36 | 0.02 | 0.038 | 0.0071 | 0.0029 | 0.0461 | 0 | 0 | 0 | 1.35 | 28.5 | 1194.9 | 894.9 | 683.4 | 177 | 2.68 | 174.6 | 13.5 | 70.1 | 0.8 | 1680 | 778.3 | 259.9 | 385.6 |  |  | 1.11 | M | 221 | 372 | 40.5 | 0.594 |  | 없음 |  | 합격 | SL260603637 | HC260603637 | N | 1.34 | 1.17 | 1.63 | 0.2
C260603658 | H26060914 | 2026-06-15 | LC340 | CAL | 0.0387 | 0.37 | 0.04 | 0.0266 | 0.0078 | 0.0027 | 0.0448 | 0 | 0 | 0 | 1.63 | 26.6 | 1196.2 | 889.3 | 682.4 | 182.2 | 3.99 | 187.7 | 10.8 | 69.9 | 1.2 | 1600 | 771.8 | 228.8 | 401.4 |  |  | 1.25 | B | 209 | 371 | 39 | 0.563 |  | 없음 |  | 합격 | SL260603638 | HC260603638 | N | 1.31 | 1.17 | 1.56 | 0.2
C260603659 | H26060914 | 2026-06-15 | BH340_OUT | CGL_GA | 0.0017 | 0.43 | 0.03 | 0.0387 | 0.0068 | 0.0026 | 0.0341 | 0 | 0.0116 | 0.0004 | 1.29 | 28.6 | 1194.2 | 911.4 | 647.1 | 174.4 | 2.96 | 177 | 12.4 | 72.9 | 0.8 | 1610 | 819.9 | 167.7 |  | 458.5 | 550.4 | 1.02 | M | 236 | 373 | 36.2 | 0.633 | 35 | 없음 |  | 합격 | SL260603639 | HC260603639 | N | 1.59 | 1.46 | 1.98 | 0.214
C260603660 | H26060915 | 2026-06-15 | BH340_OUT | CAL | 0.0018 | 0.44 | 0.02 | 0.0405 | 0.0059 | 0.0031 | 0.0289 | 0 | 0.0052 | 0.0004 | 1.43 | 25.1 | 1192.4 | 901.1 | 658.6 | 182.9 | 5.8 | 189 | 11.2 | 75.9 | 1.4 | 1360 | 846 | 231.8 |  |  |  | 1.1 | M | 228 | 367 | 39.2 | 0.621 | 36 | 없음 |  | 합격 | SL260603640 | HC260603640 | N | 1.68 | 1.51 | 2.17 | 0.213
C260603661 | H26060915 | 2026-06-15 | IF270_IN | CGL_GA | 0.0018 | 0.05 | 0 | 0.007 | 0.0073 | 0.0025 | 0.0372 | 0.0585 | 0 | 0 | 1.37 | 30.7 | 1198.2 | 918.2 | 705.1 | 171.4 | 3.4 | 166.7 | 11.3 | 76.4 | 0.8 | 1250 | 817 | 168.2 |  | 457.2 | 536.7 | 0.85 | M | 149 | 289 | 47 | 0.516 |  | 없음 |  | 합격 | SL260603641 | HC260603641 | N | 1.97 | 1.72 | 2.43 | 0.244
C260603662 | H26060915 | 2026-06-15 | LC440R | CGL_GA | 0.0655 | 1.17 | 0.22 | 0.0496 | 0.0047 | 0.0032 | 0.041 | 0 | 0 | 0 | 1.47 | 27.5 | 1214.2 | 872.7 | 673.5 | 173.2 | 4.9 | 197.7 | 11 | 67.4 | 1.6 | 1450 | 776.1 | 127.5 |  | 461.2 | 537.2 | 1.23 | B | 301 | 472 | 35.1 | 0.638 |  | 파우더링 | 경 | 합격 | SL260603642 | HC260603642 | N | 1.32 | 1.24 | 1.62 | 0.191
C260603663 | H26060915 | 2026-06-15 | LC340 | CAL | 0.0348 | 0.33 | 0.03 | 0.0312 | 0.0081 | 0.004 | 0.0366 | 0 | 0 | 0 | 1.43 | 25.4 | 1228.4 | 883.9 | 700.8 | 178.1 | 2.48 | 169 | 13.6 | 67.7 | 0.8 | 1640 | 782.8 | 282.2 | 396.3 |  |  | 1.26 | M | 211 | 357 | 38.6 | 0.591 |  | 없음 |  | 합격 | SL260603643 | HC260603643 | N | 1.34 | 1.23 | 1.63 | 0.203
C260603664 | H26060916 | 2026-06-15 | IF340_OUT | CGL_GA | 0.0038 | 0.42 | 0.02 | 0.0467 | 0.0063 | 0.0023 | 0.0318 | 0.0211 | 0.0105 | 0.0007 | 1.42 | 27.3 | 1201.3 | 914.3 | 693.3 | 183.3 | 3.22 | 173.6 | 11.9 | 75.2 | 0.8 | 1160 | 824.8 | 172.1 |  | 460.1 | 536.1 | 0.7 | B | 204 | 376 | 38.3 | 0.543 |  | 없음 |  | 합격 | SL260603644 | HC260603644 | N | 1.63 | 1.44 | 1.98 | 0.213
C260603665 | H26060916 | 2026-06-15 | IF340_OUT | CGL_GA | 0.0025 | 0.5 | 0.02 | 0.0433 | 0.0073 | 0.0026 | 0.0417 | 0.0243 | 0.0113 | 0.0005 | 1.46 | 24.8 | 1195.3 | 894.5 | 678.5 | 191.8 | 4.48 | 172.3 | 12 | 82.1 | 0.8 | 1720 | 832 | 174.3 |  | 461.4 | 543 | 0.8 | B | 213 | 369 | 38.1 | 0.577 |  | 없음 |  | 합격 | SL260603645 | HC260603645 | N | 1.72 | 1.62 | 2.23 | 0.218
C260603666 | H26060916 | 2026-06-16 | IF340_OUT | CGL_GA | 0.0024 | 0.48 | 0.01 | 0.041 | 0.0062 | 0.0029 | 0.0316 | 0.0171 | 0.0127 | 0.0006 | 1.52 | 32.8 | 1187.4 | 901.7 | 652.1 | 181.6 | 6.09 | 176 | 11.3 | 77 | 1.4 | 1200 | 830.5 | 153.9 |  | 453.7 | 553.4 | 0.64 | T | 216 | 366 | 39.6 | 0.59 |  | 파우더링 | 중 | 표면결함 | SL260603646 | HC260603646 | N | 1.53 | 1.3 | 2.09 | 0.214
C260603667 | H26060916 | 2026-06-16 | BH340_OUT | CGL_GA | 0.0021 | 0.37 | 0.02 | 0.0387 | 0.0065 | 0.0028 | 0.0336 | 0 | 0.0093 | 0.0005 | 1.36 | 31.7 | 1214.7 | 920.1 | 633 | 180.5 | 8.27 | 171 | 12.3 | 75.8 | 2 | 1300 | 847.5 | 121.7 |  | 459.5 | 548.4 | 1.02 | T | 235 | 355 | 39.7 | 0.662 | 46 | 없음 |  | 합격 | SL260603647 | HC260603647 | N | 1.75 | 1.57 | 2.07 | 0.209
C260603668 | H26060917 | 2026-06-16 | IF340_OUT | CGL_GA | 0.0029 | 0.43 | 0.02 | 0.0463 | 0.0066 | 0.0018 | 0.0296 | 0.0207 | 0.0088 | 0.0007 | 1.29 | 26.8 | 1194.9 | 916.3 | 674.7 | 185.6 | 4.65 | 171.6 | 10.9 | 78.5 | 1 | 1640 | 822.2 | 151.4 |  | 458.3 | 546.3 | 0.78 | M | 212 | 379 | 39.4 | 0.559 |  | 없음 |  | 합격 | SL260603648 | HC260603648 | N | 1.66 | 1.43 | 2.14 | 0.21
C260603669 | H26060917 | 2026-06-16 | LC340 | CAL | 0.0315 | 0.38 | 0.01 | 0.0284 | 0.0096 | 0.0034 | 0.0429 | 0 | 0 | 0 | 1.24 | 25.4 | 1211.5 | 896.9 | 686.7 | 173.5 | 2.39 | 190.6 | 12.2 | 70.7 | 0.7 | 1030 | 786.3 | 296.7 | 390.5 |  |  | 1.04 | B | 212 | 365 | 38.6 | 0.581 |  | 없음 |  | 합격 | SL260603649 | HC260603649 | N | 1.23 | 1.18 | 1.67 | 0.213
C260603670 | H26060917 | 2026-06-16 | IF340_OUT | CGL_GA | 0.0031 | 0.46 | 0.03 | 0.0473 | 0.0064 | 0.0023 | 0.0324 | 0.0147 | 0.0133 | 0.0005 | 1.38 | 27.8 | 1194.5 | 911.4 | 655.5 | 180.2 | 5.12 | 196.8 | 11.9 | 76.6 | 1.2 | 1200 | 825.6 | 152.9 |  | 456.5 | 538.5 | 0.72 | T | 226 | 385 | 37 | 0.587 |  | 없음 |  | 합격 | SL260603650 | HC260603650 | N | 1.72 | 1.49 | 2.03 | 0.212
C260603671 | H26060917 | 2026-06-16 | IF270_IN | CGL_GA | 0.002 | 0.12 | 0 | 0.0046 | 0.0082 | 0.0026 | 0.0317 | 0.0595 | 0 | 0 | 1.46 | 21.6 | 1195.1 | 926.6 | 715.1 | 192 | 2.77 | 181.8 | 9.3 | 76.5 | 0.65 | 1080 | 828.7 | 178.4 |  | 465.4 | 541.5 | 0.69 | M | 160 | 288 | 48.2 | 0.556 |  | 없음 |  | 합격 | SL260603651 | HC260603651 | N | 2.13 | 1.86 | 2.46 | 0.249
C260603672 | H26060918 | 2026-06-16 | IF340_OUT | CGL_GA | 0.0029 | 0.47 | 0.02 | 0.0449 | 0.0058 | 0.0025 | 0.0324 | 0.0218 | 0.0085 | 0.0004 | 1.36 | 25.5 | 1194.7 | 919.9 | 681.3 | 186.2 | 3.44 | 186.9 | 11.8 | 76.7 | 0.8 | 1300 | 823.3 | 140.8 |  | 459.3 | 554.2 | 0.75 | M | 207 | 373 | 37.8 | 0.555 |  | 파우더링 | 경 | 합격 | SL260603652 | HC260603652 | N | 1.61 | 1.48 | 2.12 | 0.211
C260603673 | H26060918 | 2026-06-16 | IF270_IN | CGL_GA | 0.0015 | 0.09 | 0.02 | 0.0108 | 0.0054 | 0.0023 | 0.0367 | 0.0582 | 0 | 0 | 1.47 | 33 | 1188.4 | 917.6 | 704 | 190.4 | 3.98 | 189.1 | 12 | 74.9 | 1 | 1730 | 826.2 | 146.4 |  | 459.3 | 543.4 | 0.81 | M | 169 | 292 | 46.2 | 0.579 |  | 없음 |  | 합격 | SL260603653 | HC260603653 | N | 2.01 | 1.85 | 2.52 | 0.242
C260603674 | H26060918 | 2026-06-16 | IF270_IN | CGL_GA | 0.0024 | 0.11 | 0.02 | 0.0144 | 0.0054 | 0.0025 | 0.0369 | 0.0552 | 0 | 0 | 1.41 | 27.5 | 1192.5 | 921.9 | 690.5 | 167.5 | 3.12 | 180.2 | 12.3 | 77.6 | 0.7 | 1630 | 816.3 | 176.8 |  | 460.9 | 539 | 0.72 | M | 155 | 299 | 46.6 | 0.518 |  | 없음 |  | 합격 | SL260603654 | HC260603654 | N | 1.88 | 1.66 | 2.36 | 0.23
C260603675 | H26060918 | 2026-06-16 | LC340 | CAL | 0.0469 | 0.31 | 0.02 | 0.0238 | 0.006 | 0.0032 | 0.0434 | 0 | 0 | 0 | 1.35 | 30.2 | 1190.8 | 900.5 | 671.4 | 191.5 | 2.52 | 184.2 | 10.8 | 68.2 | 0.8 | 1820 | 781.4 | 255 | 391 |  |  | 1.13 | M | 220 | 367 | 37.6 | 0.599 |  | 없음 |  | 합격 | SL260603655 | HC260603655 | N | 1.38 | 1.28 | 1.66 | 0.213
C260603676 | H26060919 | 2026-06-16 | IF340_OUT | CGL_GA | 0.0026 | 0.43 | 0.01 | 0.0403 | 0.0053 | 0.0027 | 0.0312 | 0.0205 | 0.013 | 0.0005 | 1.57 | 31.4 | 1195.7 | 895.4 | 669 | 195.1 | 3.04 | 196.1 | 12.4 | 77 | 0.7 | 1680 | 827.2 | 138.5 |  | 459.2 | 548.6 | 0.84 | B | 207 | 366 | 36.6 | 0.566 |  | 파우더링 | 경 | 합격 | SL260603656 | HC260603656 | N | 1.66 | 1.5 | 2.09 | 0.215
C260603677 | H26060919 | 2026-06-16 | IF340_OUT | CGL_GA | 0.0027 | 0.48 | 0.02 | 0.0502 | 0.0065 | 0.0022 | 0.0297 | 0.0133 | 0.0099 | 0.0007 | 1.36 | 21.3 | 1191.2 | 910 | 676.1 | 182.7 | 7.2 | 165.8 | 12.1 | 77.8 | 1.6 | 1190 | 823.8 | 127.2 |  | 460.8 | 541.4 | 0.79 | M | 220 | 372 | 38.1 | 0.591 |  | 파우더링 | 중 | 표면결함 | SL260603657 | HC260603657 | N | 1.56 | 1.43 | 2.06 | 0.214
C260603678 | H26060919 | 2026-06-16 | LC440R | CAL | 0.0765 | 1.16 | 0.27 | 0.0615 | 0.0064 | 0.0039 | 0.0399 | 0 | 0 | 0 | 1.41 | 28.2 | 1208.2 | 888 | 659.7 | 177 | 3.89 | 158.4 | 11.8 | 64 | 1.4 | 1440 | 800.2 | 236.5 | 399.6 |  |  | 0.92 | T | 306 | 503 | 32 | 0.608 |  | 없음 |  | 합격 | SL260603658 | HC260603658 | N | 1.08 | 0.95 | 1.29 | 0.188
C260603679 | H26060919 | 2026-06-16 | IF270_IN | CGL_GA | 0.0014 | 0.09 | 0.01 | 0.0091 | 0.0051 | 0.0029 | 0.0337 | 0.0557 | 0 | 0 | 1.42 | 24.5 | 1189.7 | 918.6 | 715.2 | 161.9 | 7.11 | 165.3 | 12.9 | 83.1 | 1.2 | 1190 | 824.5 | 156.2 |  | 456.9 | 546.5 | 0.85 | M | 148 | 288 | 48.4 | 0.514 |  | 없음 |  | 합격 | SL260603659 | HC260603659 | N | 2.18 | 1.81 | 2.58 | 0.236
C260603680 | H26060920 | 2026-06-16 | IF340_OUT | CGL_GA | 0.0032 | 0.47 | 0.02 | 0.0471 | 0.007 | 0.0032 | 0.0307 | 0.0234 | 0.0124 | 0.0007 | 1.4 | 26 | 1195.2 | 910.6 | 684.9 | 176.4 | 3.14 | 154.7 | 10.4 | 77.7 | 0.7 | 1670 | 831.5 | 177.4 |  | 463.3 | 538 | 0.75 | M | 202 | 376 | 36.6 | 0.537 |  | 없음 |  | 합격 | SL260603660 | HC260603660 | N | 1.78 | 1.64 | 2.26 | 0.214
C260603681 | H26060920 | 2026-06-16 | HSLA590C | CAL | 0.0766 | 1.51 | 0.3 | 0.0171 | 0.0041 | 0.0036 | 0.0381 | 0 | 0.0351 | 0 | 1.5 | 30.7 | 1231.4 | 885 | 592.7 | 169.5 | 2 | 174 | 13.3 | 60 | 0.8 | 1180 | 806.9 | 299.9 | 397.7 |  |  | 1.02 | M | 499 | 617 | 22.5 | 0.809 |  | 없음 |  | 합격 | SL260603661 | HC260603661 | N | 0.91 | 0.84 | 1.16 | 0.147
C260603682 | H26060920 | 2026-06-16 | IF340_OUT | CGL_GA | 0.0025 | 0.43 | 0.01 | 0.0488 | 0.0063 | 0.0026 | 0.0427 | 0.0204 | 0.009 | 0.0005 | 1.45 | 30.9 | 1222.4 | 910.7 | 699.1 | 171.3 | 3.73 | 195.2 | 11.9 | 78.5 | 0.8 | 1270 | 824.7 | 171.5 |  | 459.8 | 551.2 | 0.8 | M | 197 | 366 | 40.1 | 0.538 |  | 파우더링 | 경 | 합격 | SL260603662 | HC260603662 | N | 1.75 | 1.58 | 2.26 | 0.221
C260603683 | H26060920 | 2026-06-16 | IF270_IN | CGL_GA | 0.0016 | 0.11 | 0.02 | 0.0134 | 0.005 | 0.0027 | 0.0329 | 0.06 | 0 | 0 | 1.37 | 26.1 | 1216.1 | 928.6 | 686.6 | 178.2 | 5.4 | 172.2 | 11.3 | 77.8 | 1.2 | 1090 | 808.4 | 114.7 |  | 460.8 | 539.6 | 0.82 | M | 164 | 302 | 47.7 | 0.543 |  | 없음 |  | 합격 | SL260603663 | HC260603663 | N | 1.81 | 1.63 | 2.29 | 0.233
C260603684 | H26060921 | 2026-06-16 | LC340 | CAL | 0.0383 | 0.31 | 0.02 | 0.0287 | 0.0076 | 0.003 | 0.0459 | 0 | 0 | 0 | 1.3 | 27.3 | 1198.2 | 890.2 | 666.1 | 182.1 | 3.55 | 180.5 | 11.4 | 71.8 | 1 | 1360 | 789.6 | 256.1 | 393.7 |  |  | 1.11 | M | 212 | 364 | 39.7 | 0.582 |  | 없음 |  | 합격 | SL260603664 | HC260603664 | N | 1.5 | 1.34 | 1.78 | 0.213
C260603685 | H26060921 | 2026-06-16 | HSLA590C | CAL | 0.0756 | 1.5 | 0.28 | 0.0153 | 0.0043 | 0.0037 | 0.0417 | 0 | 0.0335 | 0 | 1.4 | 21.7 | 1230.7 | 888.4 | 564.9 | 185.7 | 2.19 | 180.9 | 12.5 | 63.4 | 0.8 | 1390 | 802.2 | 282.6 | 398.1 |  |  | 1.05 | T | 522 | 654 | 22.2 | 0.798 |  | 없음 |  | 합격 | SL260603665 | HC260603665 | N | 0.97 | 0.91 | 1.27 | 0.143
C260603686 | H26060921 | 2026-06-16 | LC340 | CAL | 0.0357 | 0.34 | 0.01 | 0.0315 | 0.0088 | 0.0037 | 0.0373 | 0 | 0 | 0 | 1.52 | 32.7 | 1202.6 | 885.1 | 666.5 | 185.6 | 4.29 | 174.7 | 12 | 72.1 | 1.2 | 1730 | 779.8 | 257.2 | 397 |  |  | 1.25 | M | 221 | 360 | 38.9 | 0.614 |  | 없음 |  | 합격 | SL260603666 | HC260603666 | N | 1.37 | 1.23 | 1.62 | 0.2
C260603687 | H26060921 | 2026-06-16 | IF340_OUT | CGL_GA | 0.0022 | 0.43 | 0 | 0.0455 | 0.0062 | 0.0024 | 0.0395 | 0.0246 | 0.0104 | 0.0006 | 1.26 | 28.2 | 1193.6 | 906.5 | 678.4 | 183.8 | 4.5 | 162.7 | 11.2 | 77.8 | 1 | 1090 | 833.5 | 159.4 |  | 459.8 | 547.8 | 0.81 | M | 206 | 373 | 40.6 | 0.552 |  | 없음 |  | 합격 | SL260603667 | HC260603667 | N | 1.71 | 1.55 | 2.11 | 0.22
C260603688 | H26060922 | 2026-06-16 | HSLA590C | CAL | 0.0748 | 1.48 | 0.29 | 0.0101 | 0.0027 | 0.0041 | 0.0394 | 0 | 0.0362 | 0 | 1.53 | 30.8 | 1236 | 867.6 | 585 | 179.1 | 4.17 | 172.2 | 10.9 | 61.6 | 1.6 | 1710 | 811.8 | 217.2 | 398.6 |  |  | 0.95 | M | 497 | 627 | 26.5 | 0.793 |  | 없음 |  | 합격 | SL260603668 | HC260603668 | N | 1.02 | 0.94 | 1.23 | 0.162
C260603689 | H26060922 | 2026-06-16 | LC340 | CAL | 0.0381 | 0.34 | 0.02 | 0.0287 | 0.0069 | 0.0035 | 0.041 | 0 | 0 | 0 | 1.46 | 32.1 | 1196.1 | 892.2 | 686.7 | 175 | 3.56 | 179.1 | 12.1 | 66.3 | 1.2 | 1490 | 775.5 | 249 | 413.4 |  |  | 1.22 | M | 212 | 362 | 38.3 | 0.586 |  | 없음 |  | 합격 | SL260603669 | HC260603669 | N | 1.31 | 1.23 | 1.6 | 0.202
C260603690 | H26060922 | 2026-06-16 | IF270_IN | CAL | 0.0016 | 0.14 | 0.01 | 0.0104 | 0.0071 | 0.0021 | 0.0312 | 0.0635 | 0 | 0 | 1.49 | 24 | 1189.5 | 924.3 | 705.3 | 175.2 | 3.68 | 182.5 | 10.3 | 81 | 0.7 | 1370 | 827.6 | 272.4 |  |  |  | 0.85 | B | 159 | 300 | 47.2 | 0.53 |  | 없음 |  | 합격 | SL260603670 | HC260603670 | N | 1.95 | 1.81 | 2.5 | 0.231
C260603691 | H26060922 | 2026-06-16 | HSLA590C | CAL | 0.0801 | 1.53 | 0.28 | 0.016 | 0.0041 | 0.0041 | 0.0416 | 0 | 0.0355 | 0 | 1.22 | 34.5 | 1223.4 | 875.2 | 580.6 | 183.8 | 2.16 | 175.8 | 12.3 | 62.9 | 0.8 | 1830 | 793.9 | 293.1 | 406.7 |  |  | 0.96 | M | 489 | 635 | 23.1 | 0.77 |  | 없음 |  | 합격 | SL260603671 | HC260603671 | N | 0.97 | 0.81 | 1.21 | 0.158
C260603692 | H26060923 | 2026-06-16 | IF270_IN | CAL | 0.0023 | 0.12 | 0.01 | 0.0154 | 0.0078 | 0.0032 | 0.0234 | 0.0601 | 0 | 0 | 1.43 | 26.7 | 1200.1 | 919.8 | 713.5 | 189.7 | 3.51 | 204.2 | 12.4 | 80.1 | 0.7 | 1250 | 840.5 | 294.6 |  |  |  | 0.85 | M | 153 | 297 | 48.2 | 0.515 |  | 없음 |  | 합격 | SL260603672 | HC260603672 | N | 2.07 | 1.81 | 2.52 | 0.24
C260603693 | H26060923 | 2026-06-16 | HSLA590C | CGL_GA | 0.0731 | 1.49 | 0.28 | 0.0189 | 0.0036 | 0.0043 | 0.0295 | 0 | 0.0368 | 0 | 1.47 | 23.9 | 1224.6 | 890.8 | 582.8 | 186.9 | 2.11 | 171.4 | 11.4 | 62.1 | 0.8 | 1330 | 790 | 148.2 |  | 464.3 | 554 | 1 | M | 490 | 645 | 23.7 | 0.76 |  | 없음 |  | 합격 | SL260603673 | HC260603673 | N | 0.94 | 0.86 | 1.18 | 0.151
C260603694 | H26060923 | 2026-06-16 | HSLA590C | CGL_GA | 0.0821 | 1.47 | 0.3 | 0.0179 | 0.0047 | 0.0036 | 0.0336 | 0 | 0.0352 | 0 | 1.43 | 20.2 | 1251.8 | 882.6 | 559.9 | 183.5 | 1.79 | 165.1 | 11.1 | 61 | 0.7 | 1470 | 795.2 | 165.3 |  | 458.7 | 547.5 | 1.14 | M | 512 | 656 | 21.9 | 0.78 |  | 없음 |  | 합격 | SL260603674 | HC260603674 | N | 0.92 | 0.96 | 1.21 | 0.148
C260603695 | H26060923 | 2026-06-16 | LC340 | CAL | 0.046 | 0.34 | 0.02 | 0.0261 | 0.0075 | 0.0036 | 0.0404 | 0 | 0 | 0 | 1.54 | 23.5 | 1198.6 | 873.3 | 674.3 | 188.3 | 3.25 | 176.3 | 11 | 69.2 | 1 | 1620 | 778.8 | 267.7 | 406.7 |  |  | 1.16 | M | 221 | 364 | 37.8 | 0.607 |  | 슬리버 | 중 | 표면결함 | SL260603675 | HC260603675 | N | 1.3 | 1.16 | 1.5 | 0.205
C260603696 | H26060924 | 2026-06-16 | HSLA590C | CAL | 0.0778 | 1.51 | 0.31 | 0.0242 | 0.004 | 0.0043 | 0.0349 | 0 | 0.0352 | 0 | 1.39 | 30.7 | 1234.9 | 885.5 | 578.6 | 177.3 | 3.48 | 196.4 | 11.8 | 59.8 | 1.4 | 1020 | 796.8 | 233.7 | 389 |  |  | 1.02 | M | 510 | 636 | 23.5 | 0.802 |  | 없음 |  | 합격 | SL260603676 | HC260603676 | N | 0.83 | 0.78 | 1.02 | 0.147
C260603697 | H26060924 | 2026-06-17 | LC340 | CAL | 0.0405 | 0.28 | 0.03 | 0.0303 | 0.0074 | 0.0039 | 0.0425 | 0 | 0 | 0 | 1.3 | 30.4 | 1205.1 | 886.5 | 677.8 | 193.1 | 5.38 | 161.7 | 12.5 | 70.3 | 1.6 | 1160 | 776.6 | 211.1 | 392.6 |  |  | 1.17 | M | 230 | 370 | 38.7 | 0.622 |  | 없음 |  | 합격 | SL260603677 | HC260603677 | N | 1.46 | 1.31 | 1.61 | 0.206
C260603698 | H26060924 | 2026-06-17 | HSLA590C | CGL_GA | 0.077 | 1.5 | 0.3 | 0.014 | 0.0033 | 0.0036 | 0.0394 | 0 | 0.0364 | 0 | 1.39 | 26.8 | 1215.7 | 876.2 | 574.6 | 180.7 | 2.42 | 175.7 | 12.8 | 58.7 | 1 | 1210 | 795 | 159.4 |  | 460 | 555 | 0.93 | B | 490 | 657 | 21.1 | 0.746 |  | 없음 |  | 합격 | SL260603678 | HC260603678 | N | 0.88 | 0.87 | 1.18 | 0.152
C260603699 | H26060924 | 2026-06-17 | LC340 | CAL | 0.0334 | 0.31 | 0.04 | 0.0312 | 0.0069 | 0.004 | 0.0391 | 0 | 0 | 0 | 1.48 | 34.8 | 1198.1 | 874.5 | 672.2 | 163.9 | 3.18 | 166.6 | 13.5 | 68.5 | 1 | 1390 | 778.8 | 253.3 | 391.2 |  |  | 1.3 | T | 226 | 373 | 38.5 | 0.606 |  | 없음 |  | 합격 | SL260603679 | HC260603679 | N | 1.37 | 1.33 | 1.7 | 0.202
C260603700 | H26060925 | 2026-06-17 | LC440R | CGL_GA | 0.0642 | 1.24 | 0.25 | 0.057 | 0.0056 | 0.0033 | 0.0412 | 0 | 0 | 0 | 1.41 | 34.3 | 1179.6 | 884.8 | 643.7 | 200.1 | 2.34 | 180.7 | 11.4 | 65.8 | 0.8 | 1220 | 785.5 | 159.6 |  | 452 | 550.3 | 1.14 | T | 312 | 494 | 31.4 | 0.632 |  | 없음 |  | 합격 | SL260603680 | HC260603680 | N | 1.11 | 0.96 | 1.38 | 0.184
C260603701 | H26060925 | 2026-06-17 | LC440R | CAL | 0.0679 | 1.18 | 0.25 | 0.0621 | 0.0051 | 0.0036 | 0.0414 | 0 | 0 | 0 | 1.22 | 26.9 | 1197.7 | 875 | 653.8 | 183.8 | 2.27 | 194.8 | 11.4 | 64.7 | 0.8 | 1160 | 805.8 | 276.1 | 385.7 |  |  | 0.98 | T | 309 | 490 | 32.8 | 0.631 |  | 없음 |  | 합격 | SL260603681 | HC260603681 | N | 1.21 | 0.99 | 1.44 | 0.192
C260603702 | H26060925 | 2026-06-17 | HSLA590C | CAL | 0.0756 | 1.49 | 0.31 | 0.0164 | 0.0025 | 0.0033 | 0.0436 | 0 | 0.0344 | 0 | 1.49 | 29.4 | 1221.8 | 879.7 | 575.7 | 182.3 | 2.48 | 169.7 | 12.9 | 59.7 | 1 | 1410 | 798.6 | 253.9 | 397 |  |  | 1.01 | T | 507 | 628 | 22.9 | 0.807 |  | 없음 |  | 합격 | SL260603682 | HC260603682 | N | 0.94 | 0.89 | 1.14 | 0.147
C260603703 | H26060925 | 2026-06-17 | IF340_OUT | CGL_GA | 0.0018 | 0.44 | 0.04 | 0.0461 | 0.0056 | 0.0023 | 0.042 | 0.0216 | 0.0095 | 0.0008 | 1.42 | 29 | 1214.8 | 911.3 | 684.3 | 167.8 | 4.34 | 183 | 9.8 | 77 | 1 | 1630 | 831.9 | 162.6 |  | 454.5 | 541.9 | 0.68 | M | 211 | 378 | 39.9 | 0.558 |  | 없음 |  | 합격 | SL260603683 | HC260603683 | N | 1.76 | 1.61 | 2.14 | 0.215
C260603704 | H26060926 | 2026-06-17 | IF270_IN | CGL_GA | 0.0024 | 0.07 | 0.01 | 0.0075 | 0.006 | 0.0024 | 0.0385 | 0.0609 | 0 | 0 | 1.49 | 27.6 | 1190.9 | 924.9 | 699.3 | 177.9 | 7.3 | 192.6 | 12.4 | 83.6 | 1.2 | 1380 | 821.5 | 142.6 |  | 458.4 | 546.7 | 0.77 | M | 153 | 290 | 50.9 | 0.528 |  | 없음 |  | 합격 | SL260603684 | HC260603684 | N | 2.08 | 1.85 | 2.4 | 0.25
C260603705 | H26060926 | 2026-06-17 | IF340_OUT | CGL_GA | 0.0026 | 0.47 | 0.01 | 0.0455 | 0.0042 | 0.0025 | 0.031 | 0.0227 | 0.0122 | 0.0006 | 1.37 | 19.2 | 1208.8 | 921 | 687.8 | 176 | 3.37 | 175.4 | 9.7 | 76.3 | 0.8 | 1110 | 817.2 | 175.9 |  | 464.8 | 538.8 | 0.84 | T | 215 | 379 | 38.1 | 0.567 |  | 없음 |  | 합격 | SL260603685 | HC260603685 | N | 1.72 | 1.48 | 2.16 | 0.223
C260603706 | H26060926 | 2026-06-17 | HSLA590C | CGL_GA | 0.0809 | 1.52 | 0.27 | 0.0146 | 0.0035 | 0.0045 | 0.0373 | 0 | 0.0345 | 0 | 1.25 | 28.6 | 1231 | 877.7 | 592.7 | 180.2 | 2.08 | 160.5 | 11.3 | 61.5 | 0.8 | 1060 | 789.2 | 153.8 |  | 459.8 | 555.2 | 0.98 | B | 503 | 636 | 23.7 | 0.791 |  | 없음 |  | 합격 | SL260603686 | HC260603686 | N | 0.94 | 0.82 | 1.12 | 0.155
C260603707 | H26060926 | 2026-06-17 | BH340_OUT | CGL_GA | 0.0024 | 0.41 | 0.03 | 0.0378 | 0.0078 | 0.0032 | 0.0313 | 0 | 0.0069 | 0.0006 | 1.52 | 31.3 | 1199.6 | 914.3 | 657.1 | 182.5 | 2.85 | 157.3 | 10.6 | 75.5 | 0.7 | 1610 | 837.8 | 149.1 |  | 460.3 | 548.4 | 1.01 | M | 225 | 367 | 36.7 | 0.613 | 39 | 파우더링 | 경 | 합격 | SL260603687 | HC260603687 | N | 1.62 | 1.53 | 2.16 | 0.211
C260603708 | H26060927 | 2026-06-17 | IF340_OUT | CGL_GA | 0.0022 | 0.42 | 0.01 | 0.0496 | 0.0049 | 0.0019 | 0.0332 | 0.0183 | 0.0107 | 0.0007 | 1.42 | 31.5 | 1223 | 903.7 | 682.3 | 168.9 | 2.49 | 164 | 13.5 | 71.8 | 0.7 | 1570 | 819.1 | 165.3 |  | 461.5 | 541.9 | 1 | M | 228 | 377 | 36.2 | 0.605 |  | 없음 |  | 합격 | SL260603688 | HC260603688 | N | 1.64 | 1.4 | 2.1 | 0.212
C260603709 | H26060927 | 2026-06-17 | IF270_IN | CGL_GA | 0.0016 | 0.12 | 0 | 0.0107 | 0.0076 | 0.0025 | 0.0416 | 0.0536 | 0 | 0 | 1.5 | 28.8 | 1194.6 | 915.8 | 717.4 | 173.3 | 4.12 | 186 | 11 | 80.6 | 0.8 | 1420 | 813.7 | 188.6 |  | 461 | 541 | 0.77 | M | 158 | 293 | 47.8 | 0.539 |  | 없음 |  | 합격 | SL260603689 | HC260603689 | N | 1.92 | 1.73 | 2.44 | 0.234
C260603710 | H26060927 | 2026-06-17 | HSLA590C | CAL | 0.0815 | 1.48 | 0.29 | 0.0168 | 0.0054 | 0.0045 | 0.0367 | 0 | 0.0345 | 0 | 1.26 | 30.4 | 1237.2 | 879.9 | 592.5 | 175 | 2.98 | 173.9 | 12.6 | 59.7 | 1.2 | 1510 | 797.6 | 253.3 | 386.2 |  |  | 1.04 | M | 481 | 641 | 25 | 0.75 |  | 없음 |  | 합격 | SL260603690 | HC260603690 | N | 0.96 | 0.89 | 1.31 | 0.144
C260603711 | H26060927 | 2026-06-17 | LC340 | CAL | 0.0446 | 0.35 | 0.04 | 0.0259 | 0.0082 | 0.0032 | 0.0473 | 0 | 0 | 0 | 1.33 | 24 | 1212.4 | 879.7 | 671.4 | 184.2 | 2.64 | 201.2 | 11 | 69.7 | 0.8 | 1450 | 779.8 | 262.2 | 407.8 |  |  | 1.1 | M | 218 | 366 | 38.5 | 0.596 |  | 없음 |  | 합격 | SL260603691 | HC260603691 | N | 1.19 | 1.11 | 1.58 | 0.205
C260603712 | H26060928 | 2026-06-17 | LC340 | CAL | 0.0371 | 0.36 | 0.03 | 0.0316 | 0.0062 | 0.0034 | 0.0386 | 0 | 0 | 0 | 1.31 | 24.3 | 1217.4 | 896.2 | 667.6 | 185 | 2.23 | 174 | 10.1 | 70.9 | 0.65 | 1820 | 777.1 | 265.5 | 394.9 |  |  | 1.24 | M | 240 | 385 | 36 | 0.623 |  | 없음 |  | 합격 | SL260603692 | HC260603692 | N | 1.23 | 1.09 | 1.62 | 0.204
C260603713 | H26060928 | 2026-06-17 | LC340 | CAL | 0.0412 | 0.32 | 0.01 | 0.0346 | 0.0098 | 0.0035 | 0.0415 | 0 | 0 | 0 | 1.57 | 26.3 | 1201.6 | 884.7 | 658.7 | 175.2 | 4.83 | 164.4 | 11.4 | 71 | 1.4 | 1300 | 778.8 | 213.4 | 400.2 |  |  | 1.19 | M | 225 | 367 | 37.9 | 0.613 |  | 없음 |  | 합격 | SL260603693 | HC260603693 | N | 1.4 | 1.25 | 1.7 | 0.2
C260603714 | H26060928 | 2026-06-17 | HSLA590C | CGL_GA | 0.0767 | 1.51 | 0.29 | 0.015 | 0.005 | 0.0044 | 0.0377 | 0 | 0.0368 | 0 | 1.42 | 28.5 | 1232.8 | 879.8 | 571.3 | 178.9 | 2.39 | 171 | 12.9 | 66.5 | 0.8 | 1340 | 781.3 | 167.1 |  | 455 | 551.7 | 1 | M | 492 | 644 | 22 | 0.764 |  | 없음 |  | 합격 | SL260603694 | HC260603694 | N | 1.05 | 1.01 | 1.25 | 0.146
C260603715 | H26060928 | 2026-06-17 | LC340 | CAL | 0.0408 | 0.37 | 0.03 | 0.0264 | 0.0081 | 0.0033 | 0.041 | 0 | 0 | 0 | 1.27 | 33.9 | 1193.9 | 893.9 | 668.4 | 166.7 | 7.07 | 184.3 | 13.2 | 71.7 | 2 | 1250 | 782.1 | 191.8 | 419.2 |  |  | 1.13 | M | 209 | 370 | 41.9 | 0.565 |  | 없음 |  | 합격 | SL260603695 | HC260603695 | N | 1.44 | 1.39 | 1.75 | 0.209
C260603716 | H26060929 | 2026-06-17 | BH340_OUT | CGL_GA | 0.0029 | 0.4 | 0.02 | 0.0381 | 0.0066 | 0.002 | 0.0413 | 0 | 0.0127 | 0.0006 | 1.23 | 25.9 | 1209.8 | 901.1 | 636.5 | 181.1 | 2.99 | 200.3 | 11 | 73.2 | 0.8 | 1090 | 827.4 | 167.1 |  | 459.3 | 547.9 | 1.08 | T | 240 | 363 | 33.8 | 0.661 | 44 | 없음 |  | EL미달 | SL260603696 | HC260603696 | N | 1.62 | 1.44 | 2.04 | 0.208
C260603717 | H26060929 | 2026-06-17 | IF340_OUT | CGL_GA | 0.0023 | 0.42 | 0.03 | 0.0428 | 0.0046 | 0.0024 | 0.0346 | 0.0158 | 0.0111 | 0.0006 | 1.3 | 32.4 | 1187 | 915.2 | 681.5 | 200.3 | 2.85 | 176.2 | 9.5 | 75.5 | 0.7 | 1730 | 821.9 | 177.3 |  | 466.5 | 551.8 | 0.72 | M | 217 | 373 | 37.8 | 0.582 |  | 파우더링 | 중 | 표면결함 | SL260603697 | HC260603697 | N | 1.69 | 1.55 | 2.15 | 0.219
C260603718 | H26060929 | 2026-06-17 | LC340 | CAL | 0.0382 | 0.37 | 0.04 | 0.0313 | 0.0073 | 0.0033 | 0.0338 | 0 | 0 | 0 | 1.34 | 30.5 | 1197.8 | 877.8 | 683.4 | 188.8 | 2.4 | 194.1 | 12.5 | 72.9 | 0.65 | 1640 | 788.5 | 304.5 | 399.1 |  |  | 1.23 | T | 225 | 366 | 37.2 | 0.615 |  | 없음 |  | 합격 | SL260603698 | HC260603698 | N | 1.31 | 1.19 | 1.64 | 0.213
C260603719 | H26060929 | 2026-06-17 | IF270_IN | CAL | 0.0022 | 0.11 | 0.02 | 0.0105 | 0.0057 | 0.0016 | 0.0329 | 0.0606 | 0 | 0 | 1.48 | 28 | 1191.4 | 923.2 | 682.3 | 190.4 | 4.61 | 184.2 | 13.8 | 78.3 | 1 | 1090 | 829.7 | 255.9 |  |  |  | 0.82 | M | 161 | 303 | 47.3 | 0.531 |  | 없음 |  | 합격 | SL260603699 | HC260603699 | N | 1.96 | 1.7 | 2.43 | 0.237
C260603720 | H26060930 | 2026-06-17 | LC340 | CAL | 0.037 | 0.36 | 0.01 | 0.0301 | 0.0079 | 0.0035 | 0.0453 | 0 | 0 | 0 | 1.43 | 27 | 1205 | 885.7 | 669.2 | 188.6 | 3.71 | 190.5 | 11.8 | 73 | 1 | 1800 | 785.4 | 243 | 403.9 |  |  | 1.2 | M | 224 | 368 | 38.3 | 0.609 |  | 없음 |  | 합격 | SL260603700 | HC260603700 | N | 1.37 | 1.23 | 1.72 | 0.207
C260603721 | H26060930 | 2026-06-17 | IF340_OUT | CGL_GA | 0.0021 | 0.44 | 0 | 0.044 | 0.0063 | 0.0019 | 0.0369 | 0.0134 | 0.0108 | 0.0006 | 1.4 | 28.9 | 1183.4 | 911.3 | 686.8 | 176.4 | 6.9 | 164.8 | 13.1 | 79.7 | 1.4 | 1490 | 843.2 | 128.8 |  | 457.7 | 542.9 | 0.88 | M | 201 | 365 | 41.1 | 0.551 |  | 없음 |  | 합격 | SL260603701 | HC260603701 | N | 1.97 | 1.72 | 2.32 | 0.226
C260603722 | H26060930 | 2026-06-17 | LC340 | CAL | 0.0445 | 0.35 | 0.02 | 0.0302 | 0.0072 | 0.0034 | 0.0413 | 0 | 0 | 0 | 1.44 | 28.1 | 1175.8 | 887.3 | 680.4 | 181 | 2.26 | 185.2 | 11.5 | 69.1 | 0.7 | 1190 | 782.8 | 253.3 | 412 |  |  | 1.23 | M | 223 | 362 | 36.9 | 0.616 |  | 없음 |  | 합격 | SL260603702 | HC260603702 | N | 1.39 | 1.27 | 1.76 | 0.205
C260603723 | H26060930 | 2026-06-17 | LC340 | CAL | 0.037 | 0.34 | 0.02 | 0.0277 | 0.0087 | 0.0044 | 0.0388 | 0 | 0 | 0 | 1.22 | 26.6 | 1198.8 | 895.9 | 672.8 | 174.4 | 2.98 | 180.8 | 10.5 | 66.4 | 1 | 1690 | 778.1 | 259.6 | 392.6 |  |  | 1.29 | B | 229 | 376 | 36.2 | 0.609 |  | 없음 |  | 합격 | SL260603703 | HC260603703 | N | 1.38 | 1.21 | 1.67 | 0.206
C260603724 | H26060931 | 2026-06-17 | IF270_IN | CAL | 0.0018 | 0.11 | 0.02 | 0.0111 | 0.0078 | 0.0026 | 0.0323 | 0.0598 | 0 | 0 | 1.3 | 31.3 | 1186.1 | 911.6 | 698.6 | 172.3 | 3.77 | 186.9 | 12.2 | 81.4 | 0.7 | 1450 | 829.5 | 289.9 |  |  |  | 0.8 | M | 144 | 296 | 47.8 | 0.486 |  | 없음 |  | 합격 | SL260603704 | HC260603704 | N | 2.12 | 1.88 | 2.52 | 0.239
C260603725 | H26060931 | 2026-06-17 | IF340_OUT | CGL_GA | 0.0024 | 0.47 | 0.03 | 0.0514 | 0.0071 | 0.0021 | 0.0302 | 0.0168 | 0.014 | 0.0009 | 1.43 | 28.2 | 1205 | 914.6 | 692.7 | 175.3 | 3.72 | 161.2 | 10.1 | 78.5 | 0.8 | 1590 | 821.7 | 178.2 |  | 464.7 | 534.6 | 0.87 | M | 213 | 369 | 36.7 | 0.577 |  | 없음 |  | 합격 | SL260603705 | HC260603705 | N | 1.73 | 1.49 | 2.19 | 0.211
C260603726 | H26060931 | 2026-06-17 | IF340_OUT | CGL_GA | 0.0026 | 0.47 | 0.01 | 0.0447 | 0.0059 | 0.002 | 0.0403 | 0.0206 | 0.0104 | 0.0006 | 1.49 | 24.8 | 1188.5 | 901.1 | 704 | 187.1 | 3.26 | 180.7 | 11.4 | 78.5 | 0.7 | 1550 | 821.6 | 154.8 |  | 458.5 | 550.1 | 0.81 | T | 216 | 381 | 38.6 | 0.567 |  | 파우더링 | 중 | 표면결함 | SL260603706 | HC260603706 | N | 1.8 | 1.58 | 2.15 | 0.218
C260603727 | H26060931 | 2026-06-17 | HSLA590C | CGL_GA | 0.079 | 1.53 | 0.28 | 0.0218 | 0.0041 | 0.0043 | 0.0305 | 0 | 0.0364 | 0 | 1.33 | 28.3 | 1218 | 888 | 569.4 | 183.8 | 1.98 | 186.6 | 11.9 | 59.6 | 0.8 | 1020 | 788.4 | 172.3 |  | 466.2 | 545.5 | 0.89 | M | 505 | 653 | 20.9 | 0.773 |  | 없음 |  | 합격 | SL260603707 | HC260603707 | N | 0.99 | 0.76 | 1.15 | 0.146
C260603728 | H26060932 | 2026-06-18 | IF270_IN | CGL_GA | 0.0019 | 0.07 | 0.01 | 0.0094 | 0.0054 | 0.0026 | 0.0395 | 0.0588 | 0 | 0 | 1.47 | 28.4 | 1190 | 904.5 | 702.3 | 179.5 | 3.13 | 183.2 | 10.9 | 77.7 | 0.7 | 1470 | 818.4 | 159 |  | 455.5 | 541.8 | 0.79 | M | 165 | 304 | 46.4 | 0.543 |  | 없음 |  | 합격 | SL260603708 | HC260603708 | N | 1.79 | 1.72 | 2.34 | 0.238
C260603729 | H26060932 | 2026-06-18 | LC440R | CAL | 0.0772 | 1.2 | 0.24 | 0.0561 | 0.0047 | 0.0032 | 0.0363 | 0 | 0 | 0 | 1.37 | 25.1 | 1208.9 | 871.3 | 652.5 | 177.9 | 2.71 | 176 | 11.6 | 63.1 | 1 | 1280 | 797.6 | 281.8 | 409.9 |  |  | 1.04 | T | 316 | 492 | 31.8 | 0.642 |  | 없음 |  | 합격 | SL260603709 | HC260603709 | N | 0.98 | 0.97 | 1.35 | 0.184
C260603730 | H26060932 | 2026-06-18 | BH340_OUT | CGL_GA | 0.0024 | 0.39 | 0.02 | 0.0395 | 0.0063 | 0.0025 | 0.0241 | 0 | 0.0084 | 0.0005 | 1.43 | 25.2 | 1185.7 | 918.9 | 646.2 | 176.1 | 3.6 | 184.5 | 12.3 | 77.8 | 0.8 | 1140 | 827.6 | 152.9 |  | 458.8 | 539.8 | 0.95 | B | 223 | 367 | 34.9 | 0.608 | 39 | 없음 |  | 합격 | SL260603710 | HC260603710 | N | 1.6 | 1.49 | 1.95 | 0.211
C260603731 | H26060932 | 2026-06-18 | IF340_OUT | CGL_GA | 0.0028 | 0.44 | 0.01 | 0.045 | 0.0055 | 0.0022 | 0.0336 | 0.0218 | 0.0103 | 0.0008 | 1.44 | 26.1 | 1207.1 | 902.9 | 681.5 | 183.4 | 4.97 | 179.8 | 13.2 | 75.8 | 1.2 | 1440 | 825.9 | 131.9 |  | 459.3 | 543.2 | 0.71 | T | 211 | 372 | 39.6 | 0.567 |  | 없음 |  | 합격 | SL260603711 | HC260603711 | N | 1.69 | 1.53 | 2.25 | 0.213
C260603732 | H26060933 | 2026-06-18 | HSLA590C | CGL_GA | 0.0854 | 1.47 | 0.3 | 0.0123 | 0.0044 | 0.0044 | 0.0391 | 0 | 0.0365 | 0 | 1.45 | 28.9 | 1238.7 | 897.9 | 592.3 | 167.3 | 3.18 | 178.1 | 10.5 | 55.9 | 1.4 | 1640 | 790.9 | 140.7 |  | 459.5 | 547.8 | 0.94 | T | 500 | 642 | 25.4 | 0.779 |  | 없음 |  | 합격 | SL260603712 | HC260603712 | N | 1.07 | 0.89 | 1.16 | 0.142
C260603733 | H26060933 | 2026-06-18 | LC440R | CGL_GA | 0.0663 | 1.21 | 0.24 | 0.0581 | 0.0069 | 0.0035 | 0.0376 | 0 | 0 | 0 | 1.45 | 24.4 | 1168 | 890.9 | 648.1 | 193.2 | 2.17 | 184.4 | 13.5 | 63.1 | 0.8 | 1290 | 795.3 | 176.5 |  | 456.2 | 548.9 | 0.98 | M | 314 | 492 | 30.5 | 0.638 |  | 없음 |  | 합격 | SL260603713 | HC260603713 | N | 1.22 | 0.99 | 1.44 | 0.185
C260603734 | H26060933 | 2026-06-18 | BH340_OUT | CGL_GA | 0.0022 | 0.41 | 0.01 | 0.0419 | 0.0054 | 0.0028 | 0.034 | 0 | 0.007 | 0.0006 | 1.41 | 23 | 1215.1 | 908.3 | 658.6 | 179 | 3.06 | 209 | 13 | 77.1 | 0.7 | 1440 | 826.7 | 141.6 |  | 460.1 | 543.2 | 1.08 | M | 238 | 357 | 35 | 0.667 | 37 | 없음 |  | 합격 | SL260603714 | HC260603714 | N | 1.71 | 1.53 | 2.16 | 0.213
C260603735 | H26060933 | 2026-06-18 | IF340_OUT | CGL_GA | 0.0029 | 0.45 | 0.03 | 0.046 | 0.008 | 0.0026 | 0.0341 | 0.0223 | 0.0151 | 0.0007 | 1.43 | 27.8 | 1191.2 | 919.5 | 691.9 | 163.1 | 3.04 | 186.7 | 11 | 77 | 0.7 | 1050 | 825 | 147.7 |  | 459.7 | 547 | 0.7 | M | 219 | 374 | 37.7 | 0.586 |  | 없음 |  | 합격 | SL260603715 | HC260603715 | N | 1.64 | 1.58 | 2.16 | 0.216
C260603736 | H26060934 | 2026-06-18 | LC340 | CAL | 0.0386 | 0.33 | 0.03 | 0.0283 | 0.0082 | 0.0037 | 0.0355 | 0 | 0 | 0 | 1.44 | 28.6 | 1200.8 | 883.2 | 689 | 166.8 | 2.11 | 163 | 11.3 | 69.1 | 0.65 | 1370 | 773.3 | 258.7 | 404.1 |  |  | 1.14 | M | 209 | 362 | 35.5 | 0.577 |  | 없음 |  | 합격 | SL260603716 | HC260603716 | N | 1.37 | 1.32 | 1.74 | 0.201
C260603737 | H26060934 | 2026-06-18 | IF340_OUT | CGL_GA | 0.0026 | 0.45 | 0.01 | 0.0438 | 0.0062 | 0.0029 | 0.0233 | 0.0211 | 0.0096 | 0.0005 | 1.38 | 27.5 | 1193.5 | 919 | 685.5 | 176.2 | 5.93 | 181 | 11.4 | 76.4 | 1.4 | 1700 | 832.2 | 131.2 |  | 460.9 | 543.8 | 0.94 | B | 215 | 376 | 41.1 | 0.572 |  | 파우더링 | 경 | 합격 | SL260603717 | HC260603717 | N | 1.76 | 1.58 | 2.12 | 0.225
C260603738 | H26060934 | 2026-06-18 | BH340_OUT | CGL_GA | 0.0025 | 0.37 | 0.03 | 0.0395 | 0.0057 | 0.0015 | 0.0282 | 0 | 0.006 | 0.0004 | 1.45 | 26.1 | 1199.6 | 911.2 | 617.6 | 177.2 | 3.46 | 181.1 | 13.4 | 76.8 | 0.8 | 1480 | 833.3 | 157.1 |  | 460.9 | 546.6 | 1.1 | M | 237 | 367 | 36.5 | 0.646 | 38 | 없음 |  | 합격 | SL260603718 | HC260603718 | N | 1.63 | 1.43 | 1.98 | 0.211
C260603739 | H26060934 | 2026-06-18 | IF270_IN | CGL_GA | 0.0024 | 0.09 | 0.01 | 0.0148 | 0.0062 | 0.0022 | 0.0277 | 0.0595 | 0 | 0 | 1.35 | 32.9 | 1192.2 | 926.8 | 699.4 | 176 | 4.32 | 182.2 | 11.4 | 81.5 | 0.8 | 1370 | 824.2 | 161.7 |  | 458.6 | 539.8 | 0.75 | B | 141 | 301 | 46.1 | 0.468 |  | 슬리버 | 경 | 합격 | SL260603719 | HC260603719 | N | 2 | 1.78 | 2.49 | 0.234
C260603740 | H26060935 | 2026-06-18 | LC440R | CGL_GA | 0.0807 | 1.14 | 0.26 | 0.0619 | 0.0044 | 0.0038 | 0.0503 | 0 | 0 | 0 | 1.4 | 31.7 | 1198.4 | 883.3 | 641.2 | 180 | 3.74 | 179.4 | 11.8 | 67.9 | 1.2 | 1560 | 787.8 | 135.8 |  | 459.6 | 544.1 | 1.03 | M | 312 | 506 | 32.9 | 0.617 |  | 없음 |  | 합격 | SL260603720 | HC260603720 | N | 1.24 | 1.04 | 1.46 | 0.187
C260603741 | H26060935 | 2026-06-18 | HSLA590C | CGL_GA | 0.0782 | 1.47 | 0.3 | 0.0157 | 0.0049 | 0.0034 | 0.0396 | 0 | 0.0373 | 0 | 1.47 | 32.7 | 1226.4 | 862.4 | 582.5 | 183.7 | 2.01 | 162.3 | 13 | 60.2 | 0.8 | 1250 | 780.9 | 171.7 |  | 457.3 | 549.5 | 1.01 | M | 503 | 623 | 21.7 | 0.807 |  | 파우더링 | 경 | 합격 | SL260603721 | HC260603721 | N | 0.95 | 0.84 | 1.11 | 0.144
C260603742 | H26060935 | 2026-06-18 | IF270_IN | CAL | 0.0023 | 0.08 | 0.01 | 0.0118 | 0.0065 | 0.0027 | 0.0353 | 0.0626 | 0 | 0 | 1.46 | 29.4 | 1197.9 | 933.2 | 696.9 | 172.9 | 6.79 | 170 | 11.9 | 79.4 | 1.4 | 1650 | 836.7 | 207.5 |  |  |  | 0.81 | B | 168 | 298 | 48.2 | 0.564 |  | 없음 |  | 합격 | SL260603722 | HC260603722 | N | 2.08 | 1.82 | 2.51 | 0.244
C260603743 | H26060935 | 2026-06-18 | IF340_OUT | CGL_GA | 0.0018 | 0.45 | 0.01 | 0.0454 | 0.0059 | 0.0027 | 0.0243 | 0.0149 | 0.0112 | 0.0006 | 1.48 | 27.3 | 1191.7 | 919 | 673.6 | 168 | 4.93 | 167.4 | 12 | 79.7 | 1 | 1430 | 825.9 | 153.7 |  | 457.9 | 545 | 0.89 | M | 213 | 371 | 37.8 | 0.574 |  | 없음 |  | 합격 | SL260603723 | HC260603723 | N | 1.76 | 1.59 | 2.23 | 0.21
C260603744 | H26060936 | 2026-06-18 | IF340_OUT | CGL_GA | 0.0031 | 0.45 | 0.02 | 0.0475 | 0.0058 | 0.0025 | 0.0343 | 0.0209 | 0.0168 | 0.0007 | 1.48 | 24.4 | 1195.8 | 914.6 | 661.3 | 173.6 | 3.27 | 188.5 | 14.2 | 78.6 | 0.7 | 1720 | 828.5 | 202.8 |  | 461.4 | 538 | 0.91 | B | 215 | 370 | 39.1 | 0.581 |  | 없음 |  | 합격 | SL260603724 | HC260603724 | N | 1.64 | 1.48 | 2.05 | 0.219
C260603745 | H26060936 | 2026-06-18 | LC440R | CAL | 0.0691 | 1.25 | 0.24 | 0.059 | 0.0059 | 0.0027 | 0.0463 | 0 | 0 | 0 | 1.4 | 26.4 | 1208.3 | 878.2 | 663.6 | 172.9 | 1.8 | 160.9 | 13.4 | 63.8 | 0.65 | 1020 | 791.5 | 299.1 | 398.5 |  |  | 1.09 | M | 303 | 489 | 30.7 | 0.62 |  | 없음 |  | 합격 | SL260603725 | HC260603725 | N | 1.08 | 1.04 | 1.29 | 0.191
C260603746 | H26060936 | 2026-06-18 | LC440R | CAL | 0.0719 | 1.2 | 0.25 | 0.0596 | 0.0069 | 0.0032 | 0.0471 | 0 | 0 | 0 | 1.43 | 32.4 | 1193.2 | 896 | 666.2 | 195.6 | 4.54 | 189.8 | 13.3 | 64.8 | 1.6 | 1810 | 796.7 | 231.5 | 403.1 |  |  | 1.08 | M | 311 | 481 | 34.2 | 0.647 |  | 없음 |  | 합격 | SL260603726 | HC260603726 | N | 1.03 | 0.96 | 1.29 | 0.182
C260603747 | H26060936 | 2026-06-18 | LC340 | CAL | 0.0349 | 0.35 | 0.03 | 0.0352 | 0.0073 | 0.0037 | 0.0422 | 0 | 0 | 0 | 1.26 | 29.2 | 1181.7 | 889.2 | 673.5 | 184.8 | 2.68 | 184 | 11.2 | 70.1 | 0.8 | 1280 | 776.4 | 258.9 | 399 |  |  | 1.36 | T | 236 | 377 | 36.2 | 0.626 |  | 없음 |  | 합격 | SL260603727 | HC260603727 | N | 1.25 | 1.19 | 1.69 | 0.202
C260603748 | H26060937 | 2026-06-18 | LC340 | CAL | 0.0424 | 0.37 | 0.02 | 0.0295 | 0.0082 | 0.0032 | 0.0371 | 0 | 0 | 0 | 1.4 | 28.4 | 1179.9 | 881.9 | 686.1 | 186 | 6.05 | 193.7 | 10.8 | 76.9 | 1.4 | 1030 | 781 | 228.8 | 398.4 |  |  | 1.28 | B | 219 | 371 | 39.4 | 0.59 |  | 없음 |  | 합격 | SL260603728 | HC260603728 | N | 1.39 | 1.33 | 1.76 | 0.197
C260603749 | H26060937 | 2026-06-18 | HSLA590C | CAL | 0.0825 | 1.48 | 0.3 | 0.0214 | 0.0031 | 0.0043 | 0.0336 | 0 | 0.0338 | 0 | 1.35 | 24.5 | 1215.9 | 869.7 | 561.8 | 173.4 | 1.74 | 185.8 | 12.3 | 62.7 | 0.65 | 1000 | 795.7 | 292.3 | 404.7 |  |  | 0.95 | B | 521 | 661 | 22.2 | 0.788 |  | 없음 |  | 합격 | SL260603729 | HC260603729 | N | 0.95 | 0.85 | 1.16 | 0.148
C260603750 | H26060937 | 2026-06-18 | LC340 | CAL | 0.0387 | 0.36 | 0 | 0.0278 | 0.0078 | 0.0032 | 0.0424 | 0 | 0 | 0 | 1.33 | 25.6 | 1208.8 | 889.7 | 686.9 | 184.3 | 2.15 | 160.1 | 11.4 | 67.4 | 0.7 | 1780 | 786.2 | 288.6 | 398.4 |  |  | 1.37 | M | 226 | 360 | 37.2 | 0.628 |  | 없음 |  | 합격 | SL260603730 | HC260603730 | N | 1.36 | 1.17 | 1.72 | 0.211
C260603751 | H26060937 | 2026-06-18 | IF270_IN | CGL_GA | 0.0018 | 0.13 | 0.01 | 0.0132 | 0.0058 | 0.0035 | 0.0361 | 0.06 | 0 | 0 | 1.43 | 30.8 | 1216 | 931.8 | 680.1 | 177.8 | 4.73 | 204 | 11.2 | 78.8 | 1 | 1140 | 811.1 | 152.7 |  | 462.3 | 538.9 | 0.9 | M | 171 | 300 | 46.4 | 0.57 |  | 없음 |  | 합격 | SL260603731 | HC260603731 | N | 1.85 | 1.62 | 2.39 | 0.232
C260603752 | H26060938 | 2026-06-18 | IF270_IN | CAL | 0.002 | 0.09 | 0.03 | 0.0061 | 0.0045 | 0.0022 | 0.0292 | 0.0552 | 0 | 0 | 1.42 | 23.3 | 1198.6 | 916 | 713.7 | 169.9 | 5.62 | 178.7 | 12.4 | 78.6 | 1.2 | 1440 | 820.9 | 239.1 |  |  |  | 0.8 | M | 154 | 291 | 50 | 0.529 |  | 없음 |  | 합격 | SL260603732 | HC260603732 | N | 1.82 | 1.74 | 2.57 | 0.241
C260603753 | H26060938 | 2026-06-18 | HSLA590C | CGL_GA | 0.0866 | 1.53 | 0.3 | 0.0206 | 0.0042 | 0.0044 | 0.0397 | 0 | 0.0358 | 0 | 1.26 | 28.8 | 1236 | 884.8 | 562.9 | 177 | 2.26 | 171.2 | 12.1 | 55.7 | 1 | 1430 | 787.2 | 175.3 |  | 458.9 | 545.9 | 0.86 | B | 538 | 650 | 22.1 | 0.828 |  | 없음 |  | 합격 | SL260603733 | HC260603733 | N | 0.77 | 0.72 | 1 | 0.136
C260603754 | H26060938 | 2026-06-18 | LC440R | CGL_GA | 0.0676 | 1.2 | 0.24 | 0.0627 | 0.0048 | 0.0033 | 0.0421 | 0 | 0 | 0 | 1.37 | 20.2 | 1199.1 | 866.4 | 659.3 | 186.6 | 4.15 | 189.7 | 10.3 | 66.3 | 1.4 | 1190 | 788.2 | 143.9 |  | 458.3 | 533.6 | 1.08 | B | 326 | 492 | 31.3 | 0.663 |  | 없음 |  | 합격 | SL260603734 | HC260603734 | N | 1.13 | 1.01 | 1.44 | 0.184
C260603755 | H26060938 | 2026-06-18 | HSLA590C | CGL_GA | 0.0723 | 1.49 | 0.29 | 0.0108 | 0.0041 | 0.0041 | 0.0384 | 0 | 0.0382 | 0 | 1.24 | 29.6 | 1216.5 | 880.6 | 584 | 190.3 | 1.79 | 193.4 | 12.6 | 55.4 | 0.8 | 1000 | 790.8 | 162.5 |  | 457.9 | 539.4 | 0.94 | M | 498 | 627 | 23.6 | 0.794 |  | 없음 |  | 합격 | SL260603735 | HC260603735 | N | 0.84 | 0.71 | 1 | 0.159
C260603756 | H26060939 | 2026-06-19 | BH340_OUT | CGL_GA | 0.0031 | 0.39 | 0.02 | 0.0394 | 0.0058 | 0.0024 | 0.0428 | 0 | 0.0078 | 0.0006 | 1.4 | 34.9 | 1212.9 | 916.4 | 657.2 | 185 | 8.28 | 185.2 | 11.4 | 80.7 | 1.6 | 1130 | 821.2 | 124 |  | 456.5 | 541.9 | 0.89 | B | 216 | 366 | 38.2 | 0.59 | 41 | 없음 |  | 합격 | SL260603736 | HC260603736 | N | 1.72 | 1.53 | 2.07 | 0.214
C260603757 | H26060939 | 2026-06-19 | IF340_OUT | CGL_GA | 0.0019 | 0.45 | 0.03 | 0.0462 | 0.0067 | 0.0027 | 0.0254 | 0.0134 | 0.0129 | 0.0007 | 1.44 | 29.2 | 1193.1 | 913.1 | 688.8 | 176.1 | 4.06 | 174.8 | 12.2 | 75.4 | 1 | 1500 | 838.4 | 141 |  | 456.4 | 551 | 0.76 | B | 201 | 378 | 39 | 0.532 |  | 없음 |  | 합격 | SL260603737 | HC260603737 | N | 1.68 | 1.64 | 2.19 | 0.215
C260603758 | H26060939 | 2026-06-19 | HSLA590C | CAL | 0.0823 | 1.46 | 0.29 | 0.019 | 0.0038 | 0.0031 | 0.0483 | 0 | 0.0344 | 0 | 1.42 | 29.6 | 1228.7 | 889.5 | 578.3 | 177.4 | 2.77 | 181.9 | 12.4 | 56.7 | 1.2 | 1170 | 803.7 | 264.4 | 401.1 |  |  | 0.91 | M | 459 | 646 | 23.1 | 0.711 |  | 없음 |  | 합격 | SL260603738 | HC260603738 | N | 0.94 | 0.72 | 1.11 | 0.152
C260603759 | H26060939 | 2026-06-19 | IF340_OUT | CGL_GA | 0.003 | 0.46 | 0.02 | 0.0436 | 0.0064 | 0.0026 | 0.027 | 0.0158 | 0.0129 | 0.0005 | 1.29 | 29.3 | 1187.9 | 907.8 | 687.4 | 170.7 | 3.33 | 198.1 | 11.2 | 75.9 | 0.8 | 1680 | 831.8 | 143.3 |  | 457.5 | 556.5 | 0.94 | T | 214 | 370 | 38.9 | 0.578 |  | 파우더링 | 중 | 표면결함 | SL260603739 | HC260603739 | N | 1.73 | 1.6 | 2.2 | 0.213
C260603760 | H26060940 | 2026-06-19 | IF270_IN | CAL | 0.0016 | 0.06 | 0.01 | 0.0047 | 0.0056 | 0.0027 | 0.0302 | 0.0597 | 0 | 0 | 1.36 | 29.8 | 1199.7 | 914.3 | 686 | 195.4 | 5.66 | 178 | 12.9 | 82.3 | 1 | 1620 | 829.9 | 253.4 |  |  |  | 0.84 | T | 157 | 295 | 48.9 | 0.532 |  | 없음 |  | 합격 | SL260603740 | HC260603740 | N | 1.91 | 1.81 | 2.5 | 0.24
C260603761 | H26060940 | 2026-06-19 | IF340_OUT | CGL_GA | 0.0023 | 0.41 | 0.03 | 0.0427 | 0.0047 | 0.0027 | 0.0348 | 0.0234 | 0.0077 | 0.0006 | 1.35 | 31.1 | 1201.8 | 922.9 | 697 | 185.5 | 7.68 | 205.4 | 13.3 | 79.2 | 1.6 | 1610 | 826.7 | 126.5 |  | 465.4 | 538.4 | 0.82 | M | 202 | 369 | 42 | 0.547 |  | 없음 |  | 합격 | SL260603741 | HC260603741 | N | 1.75 | 1.64 | 2.28 | 0.217
C260603762 | H26060940 | 2026-06-19 | IF270_IN | CAL | 0.0022 | 0.11 | 0.01 | 0.0126 | 0.0067 | 0.0028 | 0.0361 | 0.0645 | 0 | 0 | 1.32 | 28.7 | 1196.4 | 922.8 | 711.1 | 169.6 | 7.95 | 198.9 | 10.9 | 82.4 | 1.4 | 1240 | 833.6 | 271.2 |  |  |  | 0.82 | M | 156 | 306 | 51.2 | 0.51 |  | 없음 |  | 합격 | SL260603742 | HC260603742 | N | 2.03 | 1.87 | 2.59 | 0.247
C260603763 | H26060940 | 2026-06-19 | IF270_IN | CAL | 0.0024 | 0.13 | 0.02 | 0.007 | 0.0072 | 0.0025 | 0.0341 | 0.0592 | 0 | 0 | 1.46 | 25.9 | 1213.6 | 918.8 | 708.2 | 184.5 | 4.29 | 163.6 | 12.1 | 81.3 | 0.8 | 1630 | 827.2 | 260.7 |  |  |  | 0.83 | M | 152 | 306 | 47.6 | 0.497 |  | 없음 |  | 합격 | SL260603743 | HC260603743 | N | 2 | 1.72 | 2.36 | 0.241
C260603764 | H26060941 | 2026-06-19 | IF340_OUT | CGL_GA | 0.002 | 0.45 | 0.03 | 0.044 | 0.0059 | 0.0023 | 0.0406 | 0.017 | 0.0112 | 0.0005 | 1.46 | 23.9 | 1192.6 | 907.5 | 681.2 | 176.9 | 3.15 | 183.8 | 12.1 | 79.4 | 0.65 | 1290 | 815 | 171.2 |  | 457.9 | 537 | 0.8 | M | 212 | 376 | 37.4 | 0.564 |  | 없음 |  | 합격 | SL260603744 | HC260603744 | N | 1.68 | 1.41 | 2.17 | 0.213
C260603765 | H26060941 | 2026-06-19 | IF340_OUT | CGL_GA | 0.003 | 0.45 | 0.03 | 0.0494 | 0.0061 | 0.0018 | 0.0307 | 0.0135 | 0.0111 | 0.0006 | 1.26 | 31.6 | 1201.8 | 895.3 | 682.2 | 165.7 | 3.35 | 174.6 | 12.1 | 76.1 | 0.8 | 1800 | 827.5 | 135 |  | 460.2 | 544.2 | 0.75 | B | 222 | 378 | 36 | 0.587 |  | 파우더링 | 경 | 합격 | SL260603745 | HC260603745 | N | 1.68 | 1.49 | 2.16 | 0.213
C260603766 | H26060941 | 2026-06-19 | HSLA590C | CGL_GA | 0.0786 | 1.5 | 0.31 | 0.0161 | 0.0016 | 0.0039 | 0.038 | 0 | 0.0326 | 0 | 1.3 | 32.4 | 1231.2 | 875.6 | 583.2 | 189.7 | 3.04 | 188.1 | 11.8 | 60.5 | 1.2 | 1410 | 797.2 | 166 |  | 460.6 | 535 | 1.01 | M | 473 | 643 | 23 | 0.736 |  | 없음 |  | 합격 | SL260603746 | HC260603746 | N | 0.92 | 0.86 | 1.18 | 0.151
C260603767 | H26060941 | 2026-06-19 | LC340 | CAL | 0.0386 | 0.35 | 0.03 | 0.0274 | 0.0083 | 0.0036 | 0.0289 | 0 | 0 | 0 | 1.39 | 22.1 | 1213.8 | 885.2 | 675.4 | 186.4 | 2.55 | 179.2 | 10.5 | 72.6 | 0.7 | 1210 | 775.3 | 255.7 | 394.6 |  |  | 1.17 | M | 223 | 365 | 37.6 | 0.611 |  | 없음 |  | 합격 | SL260603747 | HC260603747 | N | 1.26 | 1.25 | 1.62 | 0.207
C260603768 | H26060942 | 2026-06-19 | IF340_OUT | CGL_GA | 0.0019 | 0.44 | 0.02 | 0.044 | 0.0059 | 0.0031 | 0.0294 | 0.0194 | 0.0148 | 0.0008 | 1.43 | 20.8 | 1207.9 | 916.8 | 683.6 | 176.6 | 3.07 | 193.3 | 11.7 | 78.8 | 0.65 | 1600 | 832.9 | 152.9 |  | 464.7 | 548.8 | 0.8 | B | 209 | 367 | 36.7 | 0.569 |  | 없음 |  | 합격 | SL260603748 | HC260603748 | N | 1.81 | 1.61 | 2.12 | 0.218
C260603769 | H26060942 | 2026-06-19 | BH340_OUT | CGL_GA | 0.0033 | 0.39 | 0.02 | 0.039 | 0.0057 | 0.0029 | 0.0376 | 0 | 0.0059 | 0.0005 | 1.42 | 25.5 | 1204.4 | 911 | 661.2 | 186 | 2.93 | 180.5 | 11.2 | 77.8 | 0.65 | 1640 | 842.4 | 182.3 |  | 455.8 | 547.2 | 0.87 | B | 217 | 355 | 37.2 | 0.611 | 47 | 없음 |  | 합격 | SL260603749 | HC260603749 | N | 1.8 | 1.54 | 2.16 | 0.213
C260603770 | H26060942 | 2026-06-19 | HSLA590C | CAL | 0.0834 | 1.53 | 0.28 | 0.0157 | 0.0043 | 0.004 | 0.0325 | 0 | 0.0334 | 0 | 1.39 | 31.1 | 1220.7 | 875.5 | 577.4 | 166.9 | 1.91 | 174.2 | 11.4 | 58 | 0.8 | 1670 | 803.8 | 240.6 | 395.5 |  |  | 1.12 | B | 508 | 645 | 22.1 | 0.788 |  | 없음 |  | 합격 | SL260603750 | HC260603750 | N | 0.97 | 0.82 | 1.02 | 0.141
C260603771 | H26060942 | 2026-06-19 | IF270_IN | CGL_GA | 0.0025 | 0.08 | 0.02 | 0.0037 | 0.0054 | 0.0027 | 0.0359 | 0.0607 | 0 | 0 | 1.32 | 16.7 | 1203.8 | 928 | 701 | 181.9 | 3.94 | 165.6 | 13 | 79.7 | 0.8 | 1590 | 806 | 155.9 |  | 465.2 | 539.6 | 0.71 | T | 165 | 297 | 45.8 | 0.556 |  | 없음 |  | 합격 | SL260603751 | HC260603751 | N | 1.93 | 1.68 | 2.48 | 0.247
C260603772 | H26060943 | 2026-06-19 | IF340_OUT | CGL_GA | 0.0026 | 0.46 | 0.01 | 0.0429 | 0.0063 | 0.0024 | 0.0328 | 0.0169 | 0.0148 | 0.0006 | 1.48 | 19.2 | 1209.3 | 900.9 | 677.2 | 181.5 | 6.32 | 185 | 11.4 | 77.9 | 1.4 | 1630 | 830.2 | 135.3 |  | 461 | 540.7 | 0.84 | T | 212 | 376 | 38.6 | 0.564 |  | 없음 |  | 합격 | SL260603752 | HC260603752 | N | 1.59 | 1.49 | 1.96 | 0.216
C260603773 | H26060943 | 2026-06-19 | IF270_IN | CGL_GA | 0.002 | 0.09 | 0.03 | 0.0138 | 0.007 | 0.0023 | 0.0442 | 0.059 | 0 | 0 | 1.34 | 37.1 | 1206.7 | 913.7 | 696.1 | 186.2 | 4.21 | 172.1 | 11.5 | 83.4 | 0.7 | 1020 | 836.8 | 174.9 |  | 461.5 | 557.3 | 0.85 | B | 162 | 300 | 46.1 | 0.54 |  | 없음 |  | 합격 | SL260603753 | HC260603753 | N | 2.09 | 1.85 | 2.54 | 0.248
C260603774 | H26060943 | 2026-06-20 | LC340 | CAL | 0.042 | 0.35 | 0.03 | 0.0212 | 0.0066 | 0.0035 | 0.0438 | 0 | 0 | 0 | 1.3 | 25.8 | 1203.6 | 889.3 | 690.4 | 189.2 | 2.26 | 195.3 | 12.9 | 69 | 0.7 | 1430 | 774.4 | 301.3 | 389.5 |  |  | 1.16 | M | 223 | 358 | 37.9 | 0.623 |  | 없음 |  | 합격 | SL260603754 | HC260603754 | N | 1.33 | 1.28 | 1.66 | 0.208
C260603775 | H26060943 | 2026-06-20 | IF340_OUT | CGL_GA | 0.0016 | 0.45 | 0.01 | 0.0436 | 0.0072 | 0.0026 | 0.0462 | 0.0232 | 0.0141 | 0.0005 | 1.38 | 30.1 | 1195 | 910.1 | 691.3 | 181.1 | 4.38 | 173.7 | 14.4 | 77.2 | 1 | 1560 | 830.9 | 181.5 |  | 457.8 | 541.6 | 0.76 | M | 205 | 368 | 38.9 | 0.557 |  | 없음 |  | 합격 | SL260603755 | HC260603755 | N | 1.79 | 1.6 | 2.25 | 0.214
C260603776 | H26060944 | 2026-06-20 | HSLA590C | CAL | 0.076 | 1.53 | 0.3 | 0.0184 | 0.0043 | 0.005 | 0.0408 | 0 | 0.037 | 0 | 1.5 | 23.4 | 1219.5 | 872.1 | 576.4 | 177.6 | 1.51 | 161.6 | 11.4 | 56.8 | 0.65 | 1420 | 794.2 | 258.9 | 397.4 |  |  | 1.02 | T | 529 | 648 | 21 | 0.816 |  | 없음 |  | 합격 | SL260603756 | HC260603756 | N | 0.79 | 0.76 | 1.03 | 0.141
C260603777 | H26060944 | 2026-06-20 | BH340_OUT | CAL | 0.0025 | 0.37 | 0.03 | 0.04 | 0.0064 | 0.0025 | 0.027 | 0 | 0.0071 | 0.0006 | 1.45 | 27.2 | 1208.3 | 918.2 | 664 | 186.5 | 5.43 | 168.1 | 12.8 | 77.9 | 1.2 | 1430 | 841.3 | 245.5 |  |  |  | 1.1 | B | 221 | 361 | 38.1 | 0.612 | 41 | 없음 |  | 합격 | SL260603757 | HC260603757 | N | 1.69 | 1.57 | 2.12 | 0.206
C260603778 | H26060944 | 2026-06-20 | IF270_IN | CAL | 0.0023 | 0.11 | 0 | 0.0082 | 0.007 | 0.0025 | 0.0409 | 0.0625 | 0 | 0 | 1.34 | 27.9 | 1199.1 | 927.3 | 701 | 179.7 | 5.46 | 182.3 | 13.3 | 81.7 | 1 | 1140 | 834.9 | 253.4 |  |  |  | 0.92 | M | 137 | 300 | 47.8 | 0.457 |  | 없음 |  | 합격 | SL260603758 | HC260603758 | N | 2.06 | 1.84 | 2.55 | 0.246
C260603779 | H26060944 | 2026-06-20 | IF270_IN | CGL_GA | 0.0021 | 0.11 | 0.01 | 0.0105 | 0.0055 | 0.0019 | 0.0344 | 0.0609 | 0 | 0 | 1.32 | 26.7 | 1205.6 | 925.6 | 707.8 | 172.1 | 3.48 | 177.9 | 9.7 | 77 | 0.8 | 1040 | 814.1 | 146.4 |  | 463.8 | 558 | 0.82 | M | 158 | 288 | 47.1 | 0.549 |  | 파우더링 | 경 | 합격 | SL260603759 | HC260603759 | N | 1.89 | 1.69 | 2.38 | 0.244
C260603780 | H26060945 | 2026-06-20 | HSLA590C | CAL | 0.0768 | 1.45 | 0.29 | 0.0137 | 0.0042 | 0.0039 | 0.0377 | 0 | 0.034 | 0 | 1.39 | 32.4 | 1236.8 | 874.7 | 576.7 | 195.7 | 2.1 | 180.3 | 11.4 | 62 | 0.8 | 1140 | 788.8 | 277 | 401.8 |  |  | 0.94 | M | 479 | 623 | 21.9 | 0.769 |  | 없음 |  | 합격 | SL260603760 | HC260603760 | N | 0.87 | 0.76 | 1.08 | 0.152
C260603781 | H26060945 | 2026-06-20 | LC340 | CAL | 0.0369 | 0.31 | 0.01 | 0.0357 | 0.0087 | 0.0037 | 0.0421 | 0 | 0 | 0 | 1.33 | 26.1 | 1200.7 | 889.5 | 669.4 | 171.1 | 2.29 | 177.7 | 13.4 | 69.4 | 0.7 | 1800 | 777.3 | 286.4 | 391.5 |  |  | 1.31 | M | 218 | 369 | 36.3 | 0.591 |  | 없음 |  | 합격 | SL260603761 | HC260603761 | N | 1.45 | 1.26 | 1.66 | 0.2
C260603782 | H26060945 | 2026-06-20 | IF270_IN | CAL | 0.0015 | 0.07 | 0.01 | 0.0091 | 0.0074 | 0.0026 | 0.0316 | 0.0627 | 0 | 0 | 1.23 | 27.9 | 1200.8 | 924 | 694.6 | 178.8 | 5.4 | 169.9 | 12.7 | 81.5 | 1 | 1340 | 822.8 | 246.2 |  |  |  | 0.87 | M | 153 | 293 | 49 | 0.522 |  | 없음 |  | 합격 | SL260603762 | HC260603762 | N | 2.16 | 1.79 | 2.51 | 0.238
C260603783 | H26060945 | 2026-06-20 | IF340_OUT | CGL_GA | 0.0026 | 0.39 | 0.01 | 0.0438 | 0.0058 | 0.0026 | 0.0348 | 0.0237 | 0.0155 | 0.0006 | 1.35 | 33 | 1197.4 | 904.9 | 688.1 | 180.1 | 4.43 | 190.1 | 9.8 | 77.4 | 1 | 1370 | 827.2 | 165.2 |  | 459.2 | 555.7 | 0.74 | M | 201 | 371 | 37.5 | 0.542 |  | 파우더링 | 경 | 합격 | SL260603763 | HC260603763 | N | 1.86 | 1.64 | 2.16 | 0.219
C260603784 | H26060946 | 2026-06-20 | IF340_OUT | CGL_GA | 0.0018 | 0.44 | 0.02 | 0.0431 | 0.0051 | 0.0031 | 0.0316 | 0.021 | 0.0117 | 0.0007 | 1.54 | 34.2 | 1194.7 | 914.5 | 691.8 | 177.7 | 5.7 | 203.8 | 10.3 | 75.4 | 1.4 | 1220 | 821.8 | 129.2 |  | 462.8 | 544.7 | 0.95 | M | 212 | 370 | 39.2 | 0.573 |  | 없음 |  | 합격 | SL260603764 | HC260603764 | N | 1.76 | 1.59 | 2.08 | 0.224
C260603785 | H26060946 | 2026-06-20 | IF270_IN | CAL | 0.0025 | 0.09 | 0.01 | 0.0085 | 0.0071 | 0.0024 | 0.0284 | 0.056 | 0 | 0 | 1.31 | 29.9 | 1198.3 | 920.2 | 703.9 | 184 | 3.34 | 184.3 | 11.9 | 79.1 | 0.7 | 1540 | 824.7 | 279.6 |  |  |  | 0.85 | M | 161 | 297 | 47.5 | 0.542 |  | 없음 |  | 합격 | SL260603765 | HC260603765 | N | 1.97 | 1.75 | 2.46 | 0.238
C260603786 | H26060946 | 2026-06-20 | IF340_OUT | CGL_GA | 0.002 | 0.42 | 0.01 | 0.0444 | 0.0055 | 0.0019 | 0.0421 | 0.0144 | 0.0155 | 0.0007 | 1.51 | 24 | 1196.4 | 908.3 | 675.5 | 181.9 | 5.49 | 166.6 | 12.5 | 81.8 | 1 | 1630 | 831.5 | 154.2 |  | 452.5 | 543.9 | 0.79 | M | 207 | 377 | 39.2 | 0.549 |  | 없음 |  | 합격 | SL260603766 | HC260603766 | N | 1.81 | 1.64 | 2.32 | 0.223
C260603787 | H26060946 | 2026-06-20 | LC340 | CAL | 0.0329 | 0.36 | 0.03 | 0.0327 | 0.008 | 0.004 | 0.0445 | 0 | 0 | 0 | 1.34 | 28.8 | 1210 | 903.1 | 673.9 | 173.1 | 2.34 | 172.3 | 12.6 | 70.1 | 0.7 | 1730 | 776.5 | 259.6 | 407.8 |  |  | 1.2 | M | 224 | 375 | 36.7 | 0.597 |  | 없음 |  | 합격 | SL260603767 | HC260603767 | N | 1.35 | 1.16 | 1.57 | 0.209
C260603788 | H26060947 | 2026-06-20 | LC440R | CGL_GA | 0.077 | 1.21 | 0.23 | 0.0535 | 0.0063 | 0.0037 | 0.0436 | 0 | 0 | 0 | 1.26 | 21 | 1182 | 872.6 | 666.1 | 180.2 | 3.5 | 193.8 | 12.5 | 65.7 | 1.2 | 1600 | 799.4 | 147.8 |  | 464.6 | 559.3 | 0.98 | M | 309 | 485 | 33.6 | 0.637 |  | 파우더링 | 중 | 표면결함 | SL260603768 | HC260603768 | N | 1.15 | 1.02 | 1.43 | 0.195
C260603789 | H26060947 | 2026-06-20 | IF270_IN | CAL | 0.0023 | 0.08 | 0.01 | 0.0087 | 0.0065 | 0.002 | 0.0332 | 0.0623 | 0 | 0 | 1.43 | 20.3 | 1198.6 | 915 | 690.1 | 174.3 | 3.46 | 172.4 | 12 | 81.2 | 0.65 | 1200 | 830.3 | 300.1 |  |  |  | 0.8 | B | 153 | 296 | 47 | 0.517 |  | 없음 |  | 합격 | SL260603769 | HC260603769 | N | 1.91 | 1.71 | 2.3 | 0.243
C260603790 | H26060947 | 2026-06-20 | IF270_IN | CAL | 0.0022 | 0.12 | 0 | 0.0095 | 0.0058 | 0.0028 | 0.0349 | 0.0578 | 0 | 0 | 1.37 | 28.6 | 1206 | 914.4 | 694.4 | 175.2 | 5.2 | 191.2 | 11.4 | 80.8 | 1 | 1570 | 819.6 | 254.3 |  |  |  | 0.67 | M | 146 | 295 | 47.8 | 0.495 |  | 없음 |  | 합격 | SL260603770 | HC260603770 | N | 1.92 | 1.75 | 2.29 | 0.236
C260603791 | H26060947 | 2026-06-20 | LC440R | CGL_GA | 0.0708 | 1.23 | 0.25 | 0.0615 | 0.0064 | 0.0042 | 0.0502 | 0 | 0 | 0 | 1.4 | 34 | 1179 | 877.9 | 666.3 | 168.6 | 3.36 | 205.8 | 12.8 | 64.3 | 1.2 | 1680 | 791.4 | 148.3 |  | 457.7 | 545.6 | 0.93 | M | 307 | 495 | 32.3 | 0.62 |  | 없음 |  | 합격 | SL260603771 | HC260603771 | N | 1.05 | 1.04 | 1.46 | 0.184
C260603792 | H26060948 | 2026-06-20 | BH340_OUT | CGL_GA | 0.0026 | 0.4 | 0.04 | 0.0352 | 0.0042 | 0.0021 | 0.0349 | 0 | 0.0072 | 0.0004 | 1.55 | 30.2 | 1196.7 | 902.6 | 647.3 | 175.9 | 6.26 | 190.2 | 11.4 | 74.4 | 1.6 | 1400 | 833.8 | 129.3 |  | 459.2 | 543.4 | 1.01 | M | 216 | 358 | 39.4 | 0.603 | 44 | 파우더링 | 경 | 합격 | SL260603772 | HC260603772 | N | 1.63 | 1.56 | 2.12 | 0.215
C260603793 | H26060948 | 2026-06-20 | IF340_OUT | CGL_GA | 0.0029 | 0.46 | 0.01 | 0.0444 | 0.0057 | 0.0021 | 0.0382 | 0.0242 | 0.0111 | 0.0006 | 1.32 | 19.1 | 1204.2 | 925.2 | 678.4 | 178.5 | 3.29 | 210.7 | 12.5 | 75.7 | 0.8 | 1260 | 833.5 | 196.6 |  | 460.6 | 542.5 | 0.71 | M | 215 | 367 | 39.7 | 0.586 |  | 없음 |  | 합격 | SL260603773 | HC260603773 | N | 1.63 | 1.53 | 2.14 | 0.216
C260603794 | H26060948 | 2026-06-20 | IF340_OUT | CGL_GA | 0.0025 | 0.44 | 0.02 | 0.0462 | 0.0078 | 0.0025 | 0.0307 | 0.0162 | 0.0133 | 0.0007 | 1.55 | 38.8 | 1185 | 910.3 | 676.1 | 178.5 | 4.08 | 185.8 | 13.2 | 75.5 | 1 | 1140 | 826.9 | 167 |  | 460.4 | 554.7 | 0.83 | M | 218 | 375 | 38.8 | 0.581 |  | 없음 |  | 합격 | SL260603774 | HC260603774 | N | 1.66 | 1.53 | 2.2 | 0.215
C260603795 | H26060948 | 2026-06-21 | LC340 | CAL | 0.0382 | 0.38 | 0.02 | 0.0342 | 0.0085 | 0.0036 | 0.0412 | 0 | 0 | 0 | 1.48 | 30.7 | 1209.6 | 881.7 | 674.6 | 180 | 2.91 | 166.3 | 13 | 72.5 | 0.8 | 1390 | 790.7 | 259.2 | 382.3 |  |  | 1.16 | B | 230 | 370 | 36.3 | 0.622 |  | 없음 |  | 합격 | SL260603775 | HC260603775 | N | 1.33 | 1.07 | 1.47 | 0.206
C260603796 | H26060949 | 2026-06-21 | IF270_IN | CGL_GA | 0.0022 | 0.11 | 0.01 | 0.0072 | 0.0071 | 0.0022 | 0.0297 | 0.0567 | 0 | 0 | 1.34 | 28.4 | 1189.5 | 913.5 | 715.9 | 174.9 | 4.42 | 182.5 | 12 | 81.9 | 0.8 | 1430 | 818 | 147.7 |  | 460.8 | 537.7 | 0.64 | M | 144 | 293 | 49 | 0.491 |  | 없음 |  | 합격 | SL260603776 | HC260603776 | N | 2.16 | 1.92 | 2.66 | 0.247
C260603797 | H26060949 | 2026-06-21 | LC340 | CAL | 0.0415 | 0.35 | 0.03 | 0.0318 | 0.0079 | 0.0037 | 0.0466 | 0 | 0 | 0 | 1.33 | 20 | 1209.5 | 894.9 | 707.8 | 180.9 | 2.3 | 187.4 | 11.8 | 71.7 | 0.65 | 1120 | 787.7 | 267.8 | 394.7 |  |  | 1.33 | M | 225 | 360 | 37.2 | 0.625 |  | 없음 |  | 합격 | SL260603777 | HC260603777 | Y | 1.44 | 1.19 | 1.63 | 0.203
C260603798 | H26060949 | 2026-06-21 | IF340_OUT | CGL_GA | 0.0026 | 0.49 | 0.02 | 0.0429 | 0.0061 | 0.0029 | 0.0369 | 0.0232 | 0.0103 | 0.0005 | 1.49 | 23.5 | 1188.5 | 904.2 | 670.8 | 174.9 | 4.79 | 207.4 | 12.8 | 74.9 | 1.2 | 1610 | 846.5 | 132 |  | 458.8 | 554.6 | 0.72 | M | 215 | 371 | 40.4 | 0.58 |  | 없음 |  | 합격 | SL260603778 | HC260603778 | N | 1.73 | 1.56 | 2.23 | 0.21
C260603799 | H26060949 | 2026-06-21 | IF270_IN | CAL | 0.0024 | 0.13 | 0.01 | 0.0078 | 0.0047 | 0.0019 | 0.0324 | 0.0601 | 0 | 0 | 1.36 | 29.2 | 1207.7 | 915.8 | 695.9 | 189.9 | 5.64 | 191 | 11.8 | 78.7 | 1.2 | 1330 | 818.6 | 208.2 |  |  |  | 0.74 | M | 151 | 309 | 48.5 | 0.489 |  | 없음 |  | 합격 | SL260603779 | HC260603779 | N | 1.8 | 1.71 | 2.34 | 0.235
C260603800 | H26060950 | 2026-06-21 | IF340_OUT | CGL_GA | 0.0018 | 0.45 | 0.01 | 0.0481 | 0.0053 | 0.0029 | 0.0347 | 0.0186 | 0.0094 | 0.0005 | 1.51 | 27.6 | 1191.4 | 912.5 | 675.2 | 174.3 | 7.25 | 188.3 | 11.6 | 77.9 | 1.6 | 1090 | 826.2 | 149.3 |  | 456.8 | 538.7 | 0.89 | B | 222 | 380 | 38.2 | 0.584 |  | 없음 |  | 합격 | SL260603780 | HC260603780 | N | 1.85 | 1.51 | 2.19 | 0.211
C260603801 | H26060950 | 2026-06-21 | LC440R | CGL_GA | 0.0664 | 1.22 | 0.28 | 0.0608 | 0.0064 | 0.0038 | 0.0272 | 0 | 0 | 0 | 1.51 | 29.4 | 1200.6 | 881.3 | 639.5 | 187.2 | 2.93 | 186.6 | 11.4 | 65.8 | 1 | 1100 | 797.7 | 148.1 |  | 459.2 | 550.7 | 0.93 | M | 301 | 491 | 31.7 | 0.613 |  | 없음 |  | 합격 | SL260603781 | HC260603781 | N | 1.16 | 0.99 | 1.26 | 0.187
C260603802 | H26060950 | 2026-06-21 | IF270_IN | CGL_GA | 0.0019 | 0.09 | 0.01 | 0.0131 | 0.0067 | 0.0026 | 0.0414 | 0.0581 | 0 | 0 | 1.44 | 31.7 | 1218.9 | 921.2 | 696.1 | 180.1 | 3.51 | 201.3 | 10.3 | 80 | 0.7 | 1070 | 805.5 | 141.6 |  | 457.2 | 544.3 | 0.74 | M | 161 | 307 | 45.4 | 0.524 |  | 없음 |  | 합격 | SL260603782 | HC260603782 | N | 1.93 | 1.75 | 2.39 | 0.234
C260603803 | H26060950 | 2026-06-21 | IF340_OUT | CGL_GA | 0.0021 | 0.43 | 0 | 0.048 | 0.0073 | 0.0026 | 0.0356 | 0.022 | 0.0136 | 0.0005 | 1.38 | 31.9 | 1194.6 | 911.3 | 692.1 | 199.1 | 2.99 | 194.5 | 11.3 | 76.6 | 0.7 | 1600 | 835.2 | 195.7 |  | 463.2 | 561.8 | 0.71 | M | 195 | 363 | 39.5 | 0.537 |  | 파우더링 | 중 | 표면결함 | SL260603783 | HC260603783 | N | 1.74 | 1.58 | 2.12 | 0.22
C260603804 | H26060951 | 2026-06-21 | LC340 | CAL | 0.04 | 0.32 | 0.01 | 0.0294 | 0.0075 | 0.0038 | 0.0401 | 0 | 0 | 0 | 1.35 | 31.8 | 1228.6 | 893.7 | 674.6 | 166.7 | 5.52 | 200.1 | 11.1 | 71 | 1.6 | 1070 | 776.5 | 226.4 | 394.1 |  |  | 1.06 | M | 224 | 359 | 40.4 | 0.624 |  | 없음 |  | 합격 | SL260603784 | HC260603784 | N | 1.46 | 1.25 | 1.64 | 0.21
C260603805 | H26060951 | 2026-06-21 | IF340_OUT | CGL_GA | 0.0025 | 0.45 | 0.02 | 0.0468 | 0.0045 | 0.0026 | 0.0306 | 0.0201 | 0.0103 | 0.0006 | 1.46 | 27.3 | 1196.6 | 903.4 | 680.8 | 187.8 | 3.55 | 202.8 | 10 | 77.4 | 0.8 | 1710 | 826.6 | 146.8 |  | 459.6 | 543.2 | 1.01 | T | 214 | 367 | 37.4 | 0.583 |  | 없음 |  | 합격 | SL260603785 | HC260603785 | N | 1.6 | 1.45 | 2.15 | 0.208
C260603806 | H26060951 | 2026-06-21 | IF340_OUT | CGL_GA | 0.0022 | 0.44 | 0.03 | 0.0404 | 0.0049 | 0.0025 | 0.0342 | 0.0207 | 0.0086 | 0.0006 | 1.38 | 28.8 | 1208.5 | 910.4 | 669 | 182.6 | 3.33 | 179.2 | 12.7 | 79 | 0.7 | 1330 | 822.1 | 204.8 |  | 457.2 | 524.9 | 0.7 | M | 207 | 374 | 38 | 0.553 |  | 없음 |  | 합격 | SL260603786 | HC260603786 | N | 1.64 | 1.52 | 2.13 | 0.209
C260603807 | H26060951 | 2026-06-21 | IF340_OUT | CGL_GA | 0.002 | 0.47 | 0.03 | 0.0406 | 0.0072 | 0.0023 | 0.0385 | 0.0229 | 0.0139 | 0.0006 | 1.33 | 30.1 | 1208.2 | 913.7 | 679.4 | 185.4 | 3.57 | 193.3 | 12.2 | 77.6 | 0.8 | 1480 | 833.6 | 169.7 |  | 458.9 | 542.2 | 0.87 | M | 216 | 377 | 38.2 | 0.573 |  | 없음 |  | 합격 | SL260603787 | HC260603787 | N | 1.61 | 1.57 | 2.15 | 0.209
C260603808 | H26060952 | 2026-06-21 | BH340_OUT | CGL_GA | 0.0029 | 0.41 | 0.03 | 0.0389 | 0.0065 | 0.003 | 0.0319 | 0 | 0.0061 | 0.0005 | 1.4 | 28.9 | 1207.9 | 914.3 | 676.1 | 190.2 | 6.65 | 187.7 | 12.3 | 75.9 | 1.6 | 1630 | 819.4 | 121 |  | 460.5 | 547.2 | 0.91 | M | 229 | 365 | 40.2 | 0.627 | 32 | 파우더링 | 경 | 합격 | SL260603788 | HC260603788 | N | 1.76 | 1.58 | 2.1 | 0.207
C260603809 | H26060952 | 2026-06-21 | IF270_IN | CGL_GA | 0.0016 | 0.1 | 0.02 | 0.0136 | 0.0046 | 0.0022 | 0.0402 | 0.0566 | 0 | 0 | 1.45 | 28 | 1197.9 | 901.2 | 710.7 | 174.1 | 4 | 180 | 11.9 | 80 | 0.8 | 1470 | 816.7 | 150.4 |  | 461.8 | 544.3 | 0.75 | M | 163 | 292 | 47.9 | 0.558 |  | 없음 |  | 합격 | SL260603789 | HC260603789 | N | 2.02 | 1.79 | 2.52 | 0.243
C260603810 | H26060952 | 2026-06-21 | IF270_IN | CAL | 0.0017 | 0.08 | 0.01 | 0.0073 | 0.0059 | 0.0016 | 0.0425 | 0.0598 | 0 | 0 | 1.26 | 25.7 | 1200.5 | 919 | 686.6 | 189.8 | 8.26 | 168.8 | 10.6 | 80.6 | 1.6 | 1420 | 824.4 | 226.4 |  |  |  | 0.72 | T | 157 | 300 | 49.9 | 0.523 |  | 없음 |  | 합격 | SL260603790 | HC260603790 | N | 2.03 | 1.74 | 2.41 | 0.24
C260603811 | H26060952 | 2026-06-21 | HSLA590C | CAL | 0.0826 | 1.49 | 0.31 | 0.0099 | 0.0061 | 0.0048 | 0.0271 | 0 | 0.0375 | 0 | 1.41 | 29.8 | 1234 | 887.2 | 573.9 | 167.8 | 1.75 | 179.7 | 11.5 | 60 | 0.7 | 1700 | 795.8 | 289.3 | 391.4 |  |  | 1.06 | M | 505 | 660 | 23 | 0.765 |  | 스케일 | 경 | 합격 | SL260603791 | HC260603791 | N | 0.95 | 0.84 | 1.24 | 0.155
C260603812 | H26060953 | 2026-06-21 | LC440R | CAL | 0.066 | 1.24 | 0.22 | 0.0617 | 0.0059 | 0.0034 | 0.0335 | 0 | 0 | 0 | 1.34 | 37.3 | 1210.9 | 888 | 667.1 | 182.1 | 4.63 | 195.4 | 12.4 | 69.7 | 1.4 | 1760 | 804 | 225.4 | 414.1 |  |  | 0.95 | T | 298 | 487 | 33.5 | 0.612 |  | 없음 |  | 합격 | SL260603792 | HC260603792 | N | 1.3 | 1.05 | 1.45 | 0.18
C260603813 | H26060953 | 2026-06-21 | IF340_OUT | CGL_GA | 0.0022 | 0.46 | 0 | 0.0477 | 0.0076 | 0.0023 | 0.0333 | 0.0195 | 0.0141 | 0.0008 | 1.51 | 32.8 | 1204 | 894 | 678.1 | 187.5 | 4.67 | 190.8 | 11.1 | 74.3 | 1.2 | 1330 | 824.8 | 156.8 |  | 460.5 | 553.5 | 0.69 | M | 220 | 369 | 40.2 | 0.596 |  | 없음 |  | 합격 | SL260603793 | HC260603793 | N | 1.69 | 1.5 | 2.16 | 0.214
C260603814 | H26060953 | 2026-06-21 | BH340_OUT | CGL_GA | 0.0029 | 0.42 | 0.01 | 0.0393 | 0.0066 | 0.0021 | 0.0264 | 0 | 0.0079 | 0.0006 | 1.32 | 33.4 | 1204 | 920.4 | 639.5 | 172 | 5.03 | 177.7 | 13.4 | 76.1 | 1.2 | 1740 | 822.7 | 145.8 |  | 459.7 | 556.7 | 1.08 | T | 219 | 374 | 37.2 | 0.586 | 42 | 파우더링 | 경 | 합격 | SL260603794 | HC260603794 | N | 1.58 | 1.38 | 1.96 | 0.2
C260603815 | H26060953 | 2026-06-21 | IF340_OUT | CGL_GA | 0.0026 | 0.46 | 0.02 | 0.0501 | 0.0036 | 0.0027 | 0.0463 | 0.0162 | 0.01 | 0.0006 | 1.5 | 29.4 | 1197.9 | 909.9 | 676.4 | 176.3 | 4.62 | 167.9 | 13.1 | 78.4 | 1 | 1410 | 816 | 130.6 |  | 460.9 | 540.5 | 0.85 | B | 219 | 381 | 38.3 | 0.575 |  | 없음 |  | 합격 | SL260603795 | HC260603795 | N | 1.6 | 1.38 | 2.08 | 0.208
C260603816 | H26060954 | 2026-06-21 | IF340_OUT | CGL_GA | 0.0024 | 0.43 | 0.01 | 0.0497 | 0.0049 | 0.0024 | 0.0302 | 0.0182 | 0.0091 | 0.0005 | 1.37 | 26.7 | 1202.6 | 926.8 | 682.2 | 175.9 | 3.79 | 188.6 | 12.3 | 81.5 | 0.7 | 1210 | 833.3 | 147.3 |  | 461 | 546.7 | 0.89 | B | 220 | 373 | 39.2 | 0.59 |  | 파우더링 | 경 | 합격 | SL260603796 | HC260603796 | N | 1.83 | 1.63 | 2.26 | 0.215
C260603817 | H26060954 | 2026-06-21 | BH340_OUT | CGL_GA | 0.0026 | 0.39 | 0.02 | 0.0401 | 0.007 | 0.0021 | 0.0428 | 0 | 0.0088 | 0.0005 | 1.48 | 30.8 | 1206.5 | 913.6 | 657.1 | 178 | 6.26 | 173.9 | 10.3 | 74.4 | 1.6 | 1350 | 822.6 | 126 |  | 455.2 | 544.9 | 1.07 | M | 238 | 358 | 39.9 | 0.665 | 35 | 없음 |  | 합격 | SL260603797 | HC260603797 | N | 1.56 | 1.42 | 2.03 | 0.219
C260603818 | H26060954 | 2026-06-22 | LC340 | CAL | 0.0393 | 0.27 | 0.02 | 0.0328 | 0.0089 | 0.0033 | 0.0473 | 0 | 0 | 0 | 1.42 | 31.9 | 1196.7 | 901.5 | 675 | 182.8 | 3.72 | 175.9 | 10.8 | 73.1 | 1 | 1400 | 775 | 261.9 | 412.9 |  |  | 1.13 | M | 208 | 362 | 38.9 | 0.575 |  | 없음 |  | 합격 | SL260603798 | HC260603798 | N | 1.35 | 1.27 | 1.72 | 0.205
C260603819 | H26060954 | 2026-06-22 | IF270_IN | CGL_GA | 0.0011 | 0.11 | 0 | 0.0121 | 0.0066 | 0.0023 | 0.0369 | 0.0626 | 0 | 0 | 1.26 | 29.3 | 1204.8 | 918.3 | 715.8 | 181.7 | 4.9 | 189.1 | 13.2 | 83.7 | 0.8 | 1150 | 818.5 | 194.4 |  | 456.8 | 555.7 | 0.79 | M | 153 | 301 | 47.1 | 0.508 |  | 없음 |  | 합격 | SL260603799 | HC260603799 | N | 2.12 | 1.94 | 2.49 | 0.246
C260603820 | H26060955 | 2026-06-22 | BH340_OUT | CAL | 0.0025 | 0.41 | 0.04 | 0.0366 | 0.0076 | 0.0028 | 0.0394 | 0 | 0.0045 | 0.0006 | 1.49 | 36.2 | 1184.7 | 907.7 | 678 | 163.6 | 2.77 | 175.8 | 14.6 | 74.8 | 0.7 | 1650 | 845.6 | 276.7 |  |  |  | 0.94 | M | 212 | 354 | 38.9 | 0.599 | 33 | 없음 |  | 합격 | SL260603800 | HC260603800 | N | 1.86 | 1.67 | 2.14 | 0.215
C260603821 | H26060955 | 2026-06-22 | LC340 | CAL | 0.0366 | 0.35 | 0.03 | 0.0295 | 0.0098 | 0.0038 | 0.0388 | 0 | 0 | 0 | 1.47 | 27 | 1198.7 | 890.4 | 675.6 | 189.3 | 7.54 | 186.4 | 9.9 | 73.5 | 2 | 1830 | 781.4 | 210.9 | 394.6 |  |  | 1.39 | M | 225 | 361 | 41 | 0.623 |  | 없음 |  | 합격 | SL260603801 | HC260603801 | Y | 1.53 | 1.27 | 1.83 | 0.203
C260603822 | H26060955 | 2026-06-22 | HSLA590C | CAL | 0.0773 | 1.48 | 0.3 | 0.0118 | 0.0037 | 0.0037 | 0.032 | 0 | 0.0344 | 0 | 1.57 | 25.7 | 1229.4 | 880.8 | 597.5 | 183.5 | 1.67 | 181.5 | 10.8 | 58.1 | 0.7 | 1300 | 808 | 272.5 | 410.8 |  |  | 0.97 | T | 482 | 636 | 23.2 | 0.758 |  | 없음 |  | 합격 | SL260603802 | HC260603802 | N | 0.88 | 0.91 | 1.23 | 0.155
C260603823 | H26060955 | 2026-06-22 | LC340 | CAL | 0.042 | 0.39 | 0.03 | 0.0252 | 0.0081 | 0.0034 | 0.0292 | 0 | 0 | 0 | 1.4 | 31.5 | 1216.3 | 896.6 | 664.1 | 173 | 5.56 | 174.2 | 11.9 | 71.2 | 1.6 | 1300 | 773.3 | 221.7 | 396.6 |  |  | 1.34 | M | 226 | 370 | 40.8 | 0.611 |  | 없음 |  | 합격 | SL260603803 | HC260603803 | N | 1.44 | 1.19 | 1.59 | 0.198
C260603824 | H26060956 | 2026-06-22 | IF270_IN | CAL | 0.0022 | 0.1 | 0 | 0.0094 | 0.0056 | 0.0025 | 0.0338 | 0.0647 | 0 | 0 | 1.46 | 32 | 1211.8 | 916.6 | 687.6 | 183.2 | 6.55 | 187.2 | 11 | 84.7 | 1 | 1550 | 831.7 | 257 |  |  |  | 0.74 | M | 151 | 292 | 49.8 | 0.517 |  | 없음 |  | 합격 | SL260603804 | HC260603804 | N | 1.95 | 1.73 | 2.47 | 0.249
C260603825 | H26060956 | 2026-06-22 | IF270_IN | CAL | 0.0017 | 0.09 | 0.01 | 0.0104 | 0.0053 | 0.0027 | 0.0367 | 0.0503 | 0 | 0 | 1.51 | 30 | 1198.2 | 913.4 | 707 | 174.9 | 5.78 | 176.9 | 10.3 | 79.2 | 1.2 | 1550 | 832.5 | 225 |  |  |  | 0.79 | T | 169 | 301 | 48.8 | 0.561 |  | 없음 |  | 합격 | SL260603805 | HC260603805 | N | 1.93 | 1.77 | 2.45 | 0.244
C260603826 | H26060956 | 2026-06-22 | IF270_IN | CGL_GA | 0.0019 | 0.09 | 0.01 | 0.0126 | 0.0063 | 0.0029 | 0.0411 | 0.0586 | 0 | 0 | 1.53 | 26.4 | 1187.1 | 921.7 | 705.6 | 195.7 | 4.58 | 173.1 | 12.5 | 82.5 | 0.8 | 1210 | 816.3 | 162.1 |  | 460.2 | 541.2 | 0.93 | M | 148 | 299 | 46.4 | 0.495 |  | 없음 |  | 합격 | SL260603806 | HC260603806 | N | 2.05 | 1.79 | 2.46 | 0.24
C260603827 | H26060956 | 2026-06-22 | LC340 | CAL | 0.0386 | 0.39 | 0.02 | 0.0353 | 0.0057 | 0.0035 | 0.0465 | 0 | 0 | 0 | 1.3 | 22.1 | 1185.7 | 891 | 673.2 | 183.2 | 4.15 | 181.1 | 10 | 71.1 | 1.2 | 1290 | 774.2 | 244.1 | 404.8 |  |  | 1.09 | M | 228 | 365 | 38.3 | 0.625 |  | 없음 |  | 합격 | SL260603807 | HC260603807 | N | 1.35 | 1.21 | 1.62 | 0.204
C260603828 | H26060957 | 2026-06-22 | IF340_OUT | CGL_GA | 0.0025 | 0.46 | 0.01 | 0.042 | 0.0047 | 0.0026 | 0.0388 | 0.025 | 0.009 | 0.0006 | 1.48 | 29.2 | 1186.2 | 908.5 | 690.1 | 180.1 | 4.03 | 170.1 | 11.3 | 75.2 | 1 | 1160 | 829.4 | 148.8 |  | 462.7 | 546.3 | 0.92 | M | 196 | 368 | 40.5 | 0.533 |  | 없음 |  | 합격 | SL260603808 | HC260603808 | N | 1.75 | 1.6 | 2.13 | 0.213
C260603829 | H26060957 | 2026-06-22 | HSLA590C | CGL_GA | 0.0868 | 1.49 | 0.28 | 0.0099 | 0.0042 | 0.0038 | 0.0363 | 0 | 0.0366 | 0 | 1.39 | 22.7 | 1218.1 | 888 | 565.6 | 169.4 | 3.78 | 190 | 12.6 | 62.9 | 1.4 | 1510 | 791.5 | 139.2 |  | 463.3 | 535.2 | 0.98 | M | 491 | 638 | 24.7 | 0.77 |  | 파우더링 | 중 | 표면결함 | SL260603809 | HC260603809 | N | 0.93 | 0.93 | 1.2 | 0.157
C260603830 | H26060957 | 2026-06-22 | IF270_IN | CAL | 0.0023 | 0.11 | 0 | 0.0134 | 0.0054 | 0.0024 | 0.0399 | 0.0602 | 0 | 0 | 1.38 | 38.1 | 1203.2 | 920.3 | 697.5 | 177 | 3.24 | 175.2 | 12.7 | 78.4 | 0.7 | 1380 | 836.1 | 248.7 |  |  |  | 0.82 | T | 153 | 307 | 46.6 | 0.498 |  | 없음 |  | 합격 | SL260603810 | HC260603810 | N | 1.95 | 1.77 | 2.5 | 0.252
C260603831 | H26060957 | 2026-06-22 | BH340_OUT | CGL_GA | 0.0024 | 0.38 | 0.03 | 0.0422 | 0.0058 | 0.0027 | 0.0407 | 0 | 0.0106 | 0.0006 | 1.35 | 22.9 | 1193.5 | 917.8 | 655.6 | 165.4 | 2.82 | 175.7 | 11.6 | 76.9 | 0.65 | 1720 | 829.7 | 163.4 |  | 458.3 | 547.6 | 1.07 | M | 230 | 366 | 36.3 | 0.628 | 40 | 없음 |  | 합격 | SL260603811 | HC260603811 | N | 1.63 | 1.49 | 2 | 0.201
C260603832 | H26060958 | 2026-06-22 | IF270_IN | CAL | 0.0024 | 0.08 | 0.01 | 0.0045 | 0.0052 | 0.0029 | 0.0319 | 0.0613 | 0 | 0 | 1.53 | 27.7 | 1197.3 | 917.8 | 696.2 | 176.3 | 3.41 | 176.8 | 12.1 | 79.5 | 0.7 | 1550 | 823.2 | 274.9 |  |  |  | 0.85 | M | 155 | 293 | 48.6 | 0.529 |  | 없음 |  | 합격 | SL260603812 | HC260603812 | N | 1.96 | 1.75 | 2.57 | 0.231
C260603833 | H26060958 | 2026-06-22 | LC340 | CAL | 0.0428 | 0.4 | 0.03 | 0.027 | 0.0079 | 0.0033 | 0.0391 | 0 | 0 | 0 | 1.3 | 27.7 | 1212.7 | 900.6 | 686.8 | 173.7 | 2.29 | 194.4 | 11.7 | 69.4 | 0.7 | 1330 | 777.9 | 286.3 | 389.2 |  |  | 1.19 | M | 214 | 378 | 36 | 0.566 |  | 없음 |  | 합격 | SL260603813 | HC260603813 | N | 1.24 | 1.12 | 1.58 | 0.201
C260603834 | H26060958 | 2026-06-22 | IF340_OUT | CGL_GA | 0.0022 | 0.43 | 0.02 | 0.0352 | 0.0077 | 0.0028 | 0.0295 | 0.0159 | 0.012 | 0.0006 | 1.57 | 26.1 | 1202.4 | 906.3 | 678.4 | 195.2 | 2.84 | 191.3 | 12 | 75.4 | 0.7 | 1140 | 831.7 | 164.7 |  | 458.3 | 550.1 | 0.76 | M | 210 | 373 | 40.4 | 0.563 |  | 없음 |  | 합격 | SL260603814 | HC260603814 | N | 1.9 | 1.64 | 2.33 | 0.228
C260603835 | H26060958 | 2026-06-22 | BH340_OUT | CGL_GA | 0.0026 | 0.37 | 0.02 | 0.0387 | 0.0065 | 0.0034 | 0.0308 | 0 | 0.0079 | 0.0005 | 1.36 | 23.4 | 1201.5 | 902.7 | 666.7 | 182.6 | 6.73 | 166.6 | 12 | 76.2 | 1.6 | 1490 | 831.3 | 158.4 |  | 456.7 | 551.3 | 0.91 | T | 222 | 362 | 40.8 | 0.613 | 32 | 없음 |  | 합격 | SL260603815 | HC260603815 | N | 1.73 | 1.61 | 2.15 | 0.208
C260603836 | H26060959 | 2026-06-22 | BH340_OUT | CAL | 0.0031 | 0.43 | 0.03 | 0.0381 | 0.0052 | 0.0025 | 0.0444 | 0 | 0.01 | 0.0007 | 1.38 | 28 | 1207.3 | 909.6 | 649.5 | 171.9 | 4.78 | 193.4 | 10.3 | 74.9 | 1.2 | 1510 | 840.3 | 221.9 |  |  |  | 0.98 | M | 222 | 361 | 38.2 | 0.615 | 36 | 없음 |  | 합격 | SL260603816 | HC260603816 | N | 1.49 | 1.51 | 1.92 | 0.211
C260603837 | H26060959 | 2026-06-22 | IF340_OUT | CGL_GA | 0.0033 | 0.46 | 0.02 | 0.0439 | 0.0051 | 0.0022 | 0.0374 | 0.0177 | 0.0115 | 0.0006 | 1.53 | 28.7 | 1202.8 | 903.1 | 671.5 | 171.7 | 3.9 | 185.5 | 10.8 | 79.5 | 0.8 | 1410 | 828.6 | 178.9 |  | 459.9 | 534.5 | 0.9 | M | 208 | 373 | 38 | 0.558 |  | 없음 |  | 합격 | SL260603817 | HC260603817 | N | 1.53 | 1.4 | 2.05 | 0.209
C260603838 | H26060959 | 2026-06-22 | BH340_OUT | CGL_GA | 0.0021 | 0.46 | 0.02 | 0.0398 | 0.0063 | 0.0028 | 0.0428 | 0 | 0.0063 | 0.0005 | 1.34 | 21.4 | 1202.5 | 917.5 | 642.1 | 174.7 | 3.19 | 153.4 | 12.1 | 75 | 0.8 | 1810 | 827.4 | 143.3 |  | 460 | 542.3 | 0.98 | T | 240 | 361 | 35.5 | 0.665 | 35 | 없음 |  | 합격 | SL260603818 | HC260603818 | N | 1.42 | 1.27 | 1.89 | 0.206
C260603839 | H26060959 | 2026-06-22 | LC340 | CAL | 0.0361 | 0.36 | 0.03 | 0.0269 | 0.0098 | 0.0034 | 0.0364 | 0 | 0 | 0 | 1.41 | 29.4 | 1200.4 | 889.6 | 685.4 | 190.7 | 2.35 | 190.2 | 10.2 | 70.2 | 0.7 | 1060 | 780.8 | 305.9 | 402 |  |  | 1.25 | B | 221 | 370 | 39.1 | 0.597 |  | 없음 |  | 합격 | SL260603819 | HC260603819 | N | 1.46 | 1.28 | 1.56 | 0.195
C260603840 | H26060960 | 2026-06-22 | HSLA590C | CAL | 0.0827 | 1.48 | 0.28 | 0.0173 | 0.004 | 0.0047 | 0.033 | 0 | 0.0368 | 0 | 1.32 | 28.8 | 1236.6 | 880 | 581 | 178.9 | 1.9 | 168.9 | 12 | 57.9 | 0.8 | 1850 | 800.3 | 265.7 | 391.4 |  |  | 1.08 | M | 473 | 636 | 22.6 | 0.744 |  | 없음 |  | 합격 | SL260603820 | HC260603820 | N | 0.84 | 0.9 | 1.13 | 0.152
C260603841 | H26060960 | 2026-06-22 | LC340 | CAL | 0.0401 | 0.32 | 0 | 0.0302 | 0.0073 | 0.0033 | 0.0434 | 0 | 0 | 0 | 1.38 | 30.6 | 1193.4 | 887.3 | 678.6 | 165.5 | 3.19 | 181.9 | 11.3 | 68.7 | 1 | 1820 | 775.6 | 253.2 | 390.5 |  |  | 1.26 | M | 219 | 369 | 37.7 | 0.593 |  | 없음 |  | 합격 | SL260603821 | HC260603821 | N | 1.27 | 1.14 | 1.79 | 0.204
C260603842 | H26060960 | 2026-06-23 | IF270_IN | CAL | 0.0012 | 0.1 | 0.02 | 0.0044 | 0.0076 | 0.0015 | 0.0378 | 0.055 | 0 | 0 | 1.41 | 32.5 | 1187.1 | 937 | 688.7 | 182.8 | 4.83 | 175.3 | 13.6 | 83.4 | 0.8 | 1610 | 831.6 | 262.5 |  |  |  | 0.71 | B | 145 | 291 | 46.3 | 0.498 |  | 없음 |  | 합격 | SL260603822 | HC260603822 | N | 2.09 | 1.9 | 2.42 | 0.237
C260603843 | H26060960 | 2026-06-23 | HSLA590C | CGL_GA | 0.0769 | 1.52 | 0.3 | 0.0213 | 0.0033 | 0.0033 | 0.0336 | 0 | 0.0359 | 0 | 1.4 | 28.1 | 1236.7 | 870.4 | 573.3 | 176.5 | 1.71 | 173.5 | 10.4 | 59.1 | 0.7 | 1370 | 786.9 | 173.7 |  | 456.5 | 537.5 | 0.97 | B | 529 | 653 | 22.6 | 0.81 |  | 없음 |  | 합격 | SL260603823 | HC260603823 | N | 0.92 | 0.71 | 1.13 | 0.14
C260603844 | H26060961 | 2026-06-23 | HSLA590C | CGL_GA | 0.0723 | 1.53 | 0.29 | 0.0184 | 0.0046 | 0.0047 | 0.0412 | 0 | 0.0337 | 0 | 1.45 | 19.3 | 1239.2 | 894.5 | 568 | 177.9 | 2.98 | 170.2 | 11.4 | 59.7 | 1.2 | 1020 | 807.4 | 143.6 |  | 452.2 | 549 | 0.96 | M | 514 | 639 | 23.4 | 0.804 |  | 없음 |  | 합격 | SL260603824 | HC260603824 | N | 0.96 | 0.82 | 1.17 | 0.148
C260603845 | H26060961 | 2026-06-23 | LC440R | CAL | 0.0704 | 1.17 | 0.25 | 0.0564 | 0.0063 | 0.0039 | 0.037 | 0 | 0 | 0 | 1.41 | 31 | 1205 | 866.7 | 659.3 | 156.3 | 2.93 | 183.9 | 12.3 | 65.9 | 1 | 1690 | 803.5 | 236.5 | 394.8 |  |  | 1.01 | T | 300 | 487 | 32 | 0.616 |  | 없음 |  | 합격 | SL260603825 | HC260603825 | N | 1.24 | 1.12 | 1.4 | 0.189
C260603846 | H26060961 | 2026-06-23 | LC340 | CAL | 0.0428 | 0.34 | 0.02 | 0.0297 | 0.0067 | 0.0036 | 0.0391 | 0 | 0 | 0 | 1.47 | 22 | 1195.2 | 875.2 | 683.9 | 186.5 | 3.46 | 169.5 | 13.2 | 71.1 | 1 | 1370 | 792.4 | 260.3 | 394.1 |  |  | 1.15 | T | 222 | 373 | 39.8 | 0.595 |  | 없음 |  | 합격 | SL260603826 | HC260603826 | N | 1.36 | 1.25 | 1.72 | 0.213
C260603847 | H26060961 | 2026-06-23 | LC340 | CAL | 0.0443 | 0.34 | 0.03 | 0.0328 | 0.0066 | 0.0035 | 0.0452 | 0 | 0 | 0 | 1.39 | 29.4 | 1201.7 | 883.3 | 697.3 | 174 | 2.25 | 180.9 | 12.4 | 68.9 | 0.7 | 1740 | 786.1 | 243.2 | 398.8 |  |  | 1.18 | M | 215 | 362 | 37.3 | 0.594 |  | 없음 |  | 합격 | SL260603827 | HC260603827 | N | 1.3 | 1.2 | 1.64 | 0.204
C260603848 | H26060962 | 2026-06-23 | IF270_IN | CGL_GA | 0.0026 | 0.1 | 0 | 0.0107 | 0.0066 | 0.0026 | 0.0403 | 0.058 | 0 | 0 | 1.35 | 28.7 | 1211.5 | 933.8 | 705.4 | 182.6 | 5.39 | 193 | 12.2 | 77.7 | 1.2 | 1370 | 820.9 | 160.6 |  | 460.4 | 549.7 | 0.82 | M | 157 | 301 | 49.5 | 0.522 |  | 없음 |  | 합격 | SL260603828 | HC260603828 | N | 1.83 | 1.68 | 2.34 | 0.241
C260603849 | H26060962 | 2026-06-23 | IF340_OUT | CGL_GA | 0.0024 | 0.44 | 0.04 | 0.0445 | 0.0054 | 0.0018 | 0.0313 | 0.0223 | 0.0089 | 0.0005 | 1.48 | 26.5 | 1195.2 | 910.6 | 692 | 172.4 | 4.53 | 187.6 | 9.8 | 77.9 | 1 | 1120 | 831.7 | 152.8 |  | 465.5 | 562.5 | 0.81 | M | 196 | 371 | 41.3 | 0.528 |  | 없음 |  | 합격 | SL260603829 | HC260603829 | N | 1.83 | 1.63 | 2.23 | 0.217
C260603850 | H26060962 | 2026-06-23 | IF270_IN | CAL | 0.002 | 0.09 | 0.02 | 0.0141 | 0.0072 | 0.003 | 0.0375 | 0.0623 | 0 | 0 | 1.46 | 22.1 | 1197.3 | 915.3 | 698.9 | 178.8 | 2.85 | 183.9 | 11.7 | 75.4 | 0.7 | 1440 | 832.8 | 258.6 |  |  |  | 0.84 | M | 160 | 296 | 45.4 | 0.541 |  | 없음 |  | 합격 | SL260603830 | HC260603830 | N | 1.88 | 1.76 | 2.43 | 0.24
C260603851 | H26060962 | 2026-06-23 | IF340_OUT | CGL_GA | 0.0024 | 0.42 | 0.01 | 0.0453 | 0.0046 | 0.0026 | 0.0281 | 0.0171 | 0.0098 | 0.0007 | 1.41 | 26 | 1178.2 | 909.3 | 667.8 | 169.7 | 3.19 | 168.8 | 12.9 | 78.1 | 0.7 | 1720 | 833.1 | 183.4 |  | 463.5 | 537.2 | 0.96 | T | 214 | 379 | 37.3 | 0.565 |  | 없음 |  | 합격 | SL260603831 | HC260603831 | N | 1.61 | 1.52 | 2.17 | 0.225
C260603852 | H26060963 | 2026-06-23 | LC440R | CAL | 0.0682 | 1.15 | 0.24 | 0.0637 | 0.0061 | 0.0029 | 0.0383 | 0 | 0 | 0 | 1.47 | 24.7 | 1196 | 883.6 | 667.6 | 185.1 | 2.32 | 161.7 | 11.9 | 65.5 | 0.8 | 1210 | 794.9 | 264.1 | 409.8 |  |  | 1.02 | T | 302 | 484 | 33.2 | 0.624 |  | 없음 |  | 합격 | SL260603832 | HC260603832 | N | 1.19 | 1.05 | 1.56 | 0.184
C260603853 | H26060963 | 2026-06-23 | HSLA590C | CGL_GA | 0.0812 | 1.47 | 0.3 | 0.017 | 0.002 | 0.0039 | 0.0424 | 0 | 0.034 | 0 | 1.46 | 27.5 | 1215.7 | 882.3 | 580.5 | 178.6 | 1.62 | 187 | 13.5 | 59.9 | 0.65 | 1470 | 794.3 | 170.5 |  | 459.8 | 542.3 | 1 | T | 478 | 640 | 20.7 | 0.747 |  | 없음 |  | 합격 | SL260603833 | HC260603833 | N | 1.02 | 0.84 | 1.13 | 0.149
C260603854 | H26060963 | 2026-06-23 | LC440R | CAL | 0.0679 | 1.17 | 0.26 | 0.0609 | 0.006 | 0.0032 | 0.043 | 0 | 0 | 0 | 1.35 | 25.2 | 1207.2 | 876.7 | 662.6 | 175.7 | 3.04 | 184.4 | 12.5 | 67.1 | 1 | 1220 | 802.9 | 265.2 | 413 |  |  | 1.04 | T | 306 | 490 | 33.1 | 0.624 |  | 없음 |  | 합격 | SL260603834 | HC260603834 | N | 1.2 | 1.06 | 1.49 | 0.184
C260603855 | H26060963 | 2026-06-23 | IF270_IN | CAL | 0.0025 | 0.07 | 0.02 | 0.0121 | 0.0063 | 0.0024 | 0.0323 | 0.063 | 0 | 0 | 1.3 | 36.8 | 1209.2 | 924.3 | 703.8 | 174.5 | 3.62 | 161 | 12.1 | 77.9 | 0.8 | 1810 | 827.3 | 264.2 |  |  |  | 0.82 | T | 148 | 301 | 45.6 | 0.492 |  | 없음 |  | 합격 | SL260603835 | HC260603835 | N | 1.84 | 1.61 | 2.22 | 0.239
C260603856 | H26060964 | 2026-06-23 | LC340 | CAL | 0.0457 | 0.35 | 0.01 | 0.031 | 0.0084 | 0.004 | 0.0391 | 0 | 0 | 0 | 1.3 | 22.5 | 1207.1 | 894.1 | 698.1 | 168.6 | 2.38 | 178 | 11.7 | 70.6 | 0.7 | 1770 | 778.2 | 282.5 | 409.6 |  |  | 1.1 | M | 204 | 367 | 37.9 | 0.556 |  | 없음 |  | 합격 | SL260603836 | HC260603836 | N | 1.46 | 1.24 | 1.69 | 0.207
C260603857 | H26060964 | 2026-06-23 | IF340_OUT | CGL_GA | 0.002 | 0.46 | 0 | 0.0436 | 0.0051 | 0.003 | 0.0292 | 0.0167 | 0.0102 | 0.0005 | 1.37 | 25.6 | 1202.8 | 901.2 | 684.4 | 173.9 | 3.32 | 168.5 | 12.1 | 78.9 | 0.7 | 1540 | 827.1 | 157.1 |  | 461.8 | 547.8 | 0.71 | B | 212 | 373 | 38 | 0.568 |  | 없음 |  | 합격 | SL260603837 | HC260603837 | N | 1.87 | 1.74 | 2.37 | 0.216
C260603858 | H26060964 | 2026-06-23 | IF270_IN | CAL | 0.0016 | 0.08 | 0.01 | 0.0082 | 0.0055 | 0.0024 | 0.0338 | 0.0606 | 0 | 0 | 1.41 | 34.9 | 1206.2 | 919.4 | 716.4 | 172.9 | 10.94 | 178.1 | 13 | 81.7 | 2 | 1100 | 837.3 | 191.6 |  |  |  | 0.86 | M | 147 | 290 | 51.8 | 0.507 |  | 없음 |  | 합격 | SL260603838 | HC260603838 | N | 2.13 | 1.88 | 2.61 | 0.251
C260603859 | H26060964 | 2026-06-23 | BH340_OUT | CAL | 0.0026 | 0.4 | 0.01 | 0.0442 | 0.0062 | 0.0028 | 0.0397 | 0 | 0.0066 | 0.0007 | 1.57 | 24.2 | 1200.5 | 911.7 | 643.8 | 177.1 | 3.49 | 194.9 | 12.5 | 79.9 | 0.7 | 1460 | 848.2 | 294.1 |  |  |  | 1.05 | M | 220 | 362 | 38.3 | 0.608 | 39 | 없음 |  | 합격 | SL260603839 | HC260603839 | N | 1.55 | 1.46 | 2.03 | 0.211
C260603860 | H26060965 | 2026-06-23 | LC440R | CGL_GA | 0.0694 | 1.16 | 0.26 | 0.0576 | 0.0046 | 0.0038 | 0.0389 | 0 | 0 | 0 | 1.54 | 31.7 | 1214.4 | 879.7 | 663.6 | 188 | 5.71 | 160.3 | 11.2 | 65 | 2 | 1310 | 793.8 | 126.7 |  | 462.2 | 537.4 | 1.08 | M | 302 | 476 | 36.3 | 0.634 |  | 없음 |  | 합격 | SL260603840 | HC260603840 | N | 1.11 | 1.05 | 1.51 | 0.192
C260603861 | H26060965 | 2026-06-24 | BH340_OUT | CAL | 0.0028 | 0.44 | 0.03 | 0.0423 | 0.0057 | 0.0026 | 0.0371 | 0 | 0.0069 | 0.0006 | 1.47 | 31.3 | 1189.4 | 910.1 | 660 | 186.4 | 2.63 | 187.5 | 10.4 | 75.3 | 0.65 | 1000 | 834.4 | 275.2 |  |  |  | 1.05 | B | 231 | 372 | 35.3 | 0.621 | 40 | 없음 |  | 합격 | SL260603841 | HC260603841 | N | 1.64 | 1.49 | 2.05 | 0.218
C260603862 | H26060965 | 2026-06-24 | IF270_IN | CGL_GA | 0.0015 | 0.1 | 0 | 0.0093 | 0.0051 | 0.0024 | 0.0309 | 0.0662 | 0 | 0 | 1.43 | 24.6 | 1199.7 | 934.2 | 708.7 | 178.8 | 3.8 | 194 | 14.6 | 79 | 0.8 | 1770 | 821.2 | 162.3 |  | 456.5 | 555.1 | 0.85 | M | 152 | 295 | 47.7 | 0.515 |  | 없음 |  | 합격 | SL260603842 | HC260603842 | N | 1.94 | 1.77 | 2.44 | 0.248
C260603863 | H26060965 | 2026-06-24 | IF340_OUT | CGL_GA | 0.0025 | 0.45 | 0.02 | 0.0454 | 0.005 | 0.0025 | 0.0392 | 0.0195 | 0.0106 | 0.0007 | 1.49 | 24 | 1196.2 | 910.5 | 683.2 | 185.3 | 6.54 | 171.6 | 12.6 | 78.6 | 1.4 | 1060 | 833.5 | 160.3 |  | 464.1 | 547.5 | 0.77 | M | 204 | 362 | 39.6 | 0.564 |  | 없음 |  | 합격 | SL260603843 | HC260603843 | N | 1.79 | 1.56 | 2.12 | 0.217
C260603864 | H26060966 | 2026-06-24 | LC340 | CAL | 0.0418 | 0.33 | 0.02 | 0.0295 | 0.0077 | 0.0036 | 0.037 | 0 | 0 | 0 | 1.31 | 35.6 | 1198.3 | 895.1 | 664.8 | 169.5 | 5.01 | 169 | 12.8 | 68 | 1.6 | 1300 | 775.7 | 189.1 | 401.1 |  |  | 1.16 | M | 228 | 365 | 38.2 | 0.625 |  | 없음 |  | 합격 | SL260603844 | HC260603844 | N | 1.41 | 1.22 | 1.63 | 0.202
C260603865 | H26060966 | 2026-06-24 | IF270_IN | CAL | 0.0025 | 0.1 | 0.01 | 0.0118 | 0.0048 | 0.003 | 0.0331 | 0.0553 | 0 | 0 | 1.44 | 27.2 | 1187.9 | 923.3 | 695 | 185.7 | 4.86 | 161.8 | 12.9 | 79.4 | 1 | 1810 | 825.5 | 219.9 |  |  |  | 0.77 | M | 159 | 291 | 47 | 0.546 |  | 없음 |  | 합격 | SL260603845 | HC260603845 | Y | 1.84 | 1.73 | 2.5 | 0.237
C260603866 | H26060966 | 2026-06-24 | IF340_OUT | CGL_GA | 0.0022 | 0.45 | 0.02 | 0.0452 | 0.007 | 0.0029 | 0.0303 | 0.0211 | 0.0152 | 0.0005 | 1.31 | 30.7 | 1192.4 | 925.9 | 676.5 | 172.7 | 2.65 | 175.8 | 11.7 | 75.4 | 0.65 | 1080 | 814.6 | 162.5 |  | 459.4 | 538.7 | 0.86 | B | 224 | 373 | 36.3 | 0.601 |  | 없음 |  | 합격 | SL260603846 | HC260603846 | N | 1.64 | 1.55 | 2.01 | 0.209
C260603867 | H26060966 | 2026-06-24 | BH340_OUT | CGL_GA | 0.002 | 0.38 | 0.03 | 0.047 | 0.0069 | 0.0027 | 0.0301 | 0 | 0.0082 | 0.0004 | 1.44 | 26.5 | 1188.1 | 906.4 | 653.9 | 181.6 | 3.82 | 167.7 | 11.1 | 73.8 | 1 | 1280 | 821.9 | 149.8 |  | 455.5 | 543.8 | 0.87 | M | 237 | 376 | 36.2 | 0.63 | 26 | 없음 |  | BH미달 | SL260603847 | HC260603847 | N | 1.54 | 1.39 | 1.9 | 0.209
C260603868 | H26060967 | 2026-06-24 | IF270_IN | CGL_GA | 0.0014 | 0.11 | 0.01 | 0.0134 | 0.0059 | 0.0018 | 0.0328 | 0.0594 | 0 | 0 | 1.36 | 30.1 | 1210.2 | 923.8 | 689.7 | 182.8 | 3.79 | 181 | 11.2 | 82.9 | 0.65 | 1140 | 819.2 | 174.4 |  | 465 | 547.4 | 0.75 | M | 149 | 309 | 48.8 | 0.482 |  | 없음 |  | 합격 | SL260603848 | HC260603848 | N | 2.03 | 1.85 | 2.58 | 0.246
C260603869 | H26060967 | 2026-06-24 | LC340 | CAL | 0.0338 | 0.31 | 0.01 | 0.026 | 0.0069 | 0.0037 | 0.0447 | 0 | 0 | 0 | 1.3 | 27.4 | 1212 | 897 | 676.8 | 176.1 | 4.44 | 177.4 | 11.8 | 73 | 1.2 | 1410 | 773.4 | 240.4 | 396.6 |  |  | 1.2 | B | 233 | 366 | 38.7 | 0.637 |  | 없음 |  | 합격 | SL260603849 | HC260603849 | N | 1.37 | 1.19 | 1.62 | 0.206
C260603870 | H26060967 | 2026-06-24 | IF270_IN | CGL_GA | 0.0025 | 0.1 | 0 | 0.012 | 0.0073 | 0.0019 | 0.0362 | 0.0591 | 0 | 0 | 1.44 | 30.8 | 1198.3 | 920.6 | 718 | 212.4 | 3.32 | 179.5 | 12.1 | 78.9 | 0.7 | 1130 | 821.1 | 131.2 |  | 458.3 | 543.3 | 0.77 | T | 153 | 305 | 46.9 | 0.502 |  | 없음 |  | 합격 | SL260603850 | HC260603850 | N | 2.05 | 1.76 | 2.39 | 0.24
C260603871 | H26060967 | 2026-06-24 | IF340_OUT | CGL_GA | 0.0027 | 0.46 | 0.03 | 0.0493 | 0.0089 | 0.0026 | 0.0366 | 0.0212 | 0.0129 | 0.0005 | 1.41 | 25.3 | 1210.6 | 935.8 | 683.8 | 187.4 | 5.91 | 185.8 | 10.6 | 79.7 | 1.2 | 1090 | 829.3 | 105.5 |  | 454.9 | 538.5 | 0.69 | T | 190 | 377 | 39.1 | 0.504 |  | 없음 |  | 합격 | SL260603851 | HC260603851 | N | 1.63 | 1.5 | 2.14 | 0.216
C260603872 | H26060968 | 2026-06-24 | BH340_OUT | CGL_GA | 0.0026 | 0.4 | 0.02 | 0.0386 | 0.0053 | 0.0028 | 0.0227 | 0 | 0.0101 | 0.0005 | 1.42 | 30.7 | 1213.1 | 904.1 | 645.7 | 167.4 | 3.99 | 177.1 | 12.5 | 74.9 | 1 | 1420 | 829.5 | 162.1 |  | 459.9 | 553.1 | 0.96 | M | 232 | 361 | 37.2 | 0.643 | 37 | 없음 |  | 합격 | SL260603852 | HC260603852 | N | 1.66 | 1.49 | 1.98 | 0.211
C260603873 | H26060968 | 2026-06-24 | LC340 | CAL | 0.0374 | 0.35 | 0.02 | 0.0339 | 0.0083 | 0.0035 | 0.0376 | 0 | 0 | 0 | 1.41 | 31.7 | 1193.2 | 912.2 | 666.4 | 173.5 | 3.69 | 176 | 11.1 | 72.9 | 1 | 1100 | 774.6 | 264.3 | 390.2 |  |  | 1.22 | M | 212 | 367 | 36.9 | 0.578 |  | 없음 |  | 합격 | SL260603853 | HC260603853 | N | 1.31 | 1.17 | 1.75 | 0.198
C260603874 | H26060968 | 2026-06-24 | HSLA590C | CAL | 0.0769 | 1.46 | 0.3 | 0.0175 | 0.0036 | 0.0043 | 0.0393 | 0 | 0.0362 | 0 | 1.32 | 27.1 | 1247.1 | 875.3 | 583.6 | 179.8 | 2.42 | 193.1 | 12.7 | 58.6 | 1 | 1040 | 791.7 | 262 | 400.9 |  |  | 0.91 | T | 484 | 641 | 23.6 | 0.755 |  | 없음 |  | 합격 | SL260603854 | HC260603854 | N | 0.92 | 0.84 | 1.14 | 0.144
C260603875 | H26060968 | 2026-06-24 | IF270_IN | CAL | 0.0021 | 0.14 | 0.01 | 0.0084 | 0.006 | 0.0025 | 0.0377 | 0.0587 | 0 | 0 | 1.17 | 28.4 | 1197 | 911.2 | 697.3 | 189.8 | 3.83 | 163.4 | 12.3 | 79.1 | 0.8 | 1340 | 829.6 | 303.6 |  |  |  | 0.86 | M | 151 | 307 | 47.9 | 0.492 |  | 없음 |  | 합격 | SL260603855 | HC260603855 | N | 1.9 | 1.71 | 2.43 | 0.24
C260603876 | H26060969 | 2026-06-24 | LC440R | CAL | 0.073 | 1.22 | 0.21 | 0.0645 | 0.0059 | 0.0031 | 0.0395 | 0 | 0 | 0 | 1.35 | 29.4 | 1196 | 893.7 | 677.2 | 182 | 1.96 | 177.9 | 12.6 | 64.3 | 0.7 | 1320 | 799.7 | 282.7 | 397.3 |  |  | 0.92 | M | 291 | 497 | 32.3 | 0.586 |  | 없음 |  | 합격 | SL260603856 | HC260603856 | N | 1.19 | 1.07 | 1.35 | 0.186
C260603877 | H26060969 | 2026-06-24 | IF340_OUT | CGL_GA | 0.0027 | 0.47 | 0.01 | 0.0464 | 0.0066 | 0.0022 | 0.0326 | 0.0244 | 0.0116 | 0.0007 | 1.33 | 33.8 | 1196.3 | 908.8 | 684.8 | 202.5 | 5.14 | 181.8 | 12.1 | 80.6 | 1 | 1220 | 843 | 170.1 |  | 466.7 | 553.5 | 0.88 | M | 206 | 375 | 39 | 0.549 |  | 파우더링 | 중 | 표면결함 | SL260603857 | HC260603857 | N | 1.7 | 1.57 | 2.26 | 0.22
C260603878 | H26060969 | 2026-06-24 | LC340 | CAL | 0.0403 | 0.37 | 0.02 | 0.0269 | 0.0073 | 0.0031 | 0.0404 | 0 | 0 | 0 | 1.46 | 32.7 | 1205.6 | 892.5 | 692.3 | 169.4 | 2.48 | 158.3 | 12 | 67.8 | 0.8 | 1250 | 784.4 | 246.6 | 395.2 |  |  | 1.2 | M | 219 | 361 | 38.7 | 0.607 |  | 없음 |  | 합격 | SL260603858 | HC260603858 | N | 1.14 | 1.07 | 1.44 | 0.212
C260603879 | H26060969 | 2026-06-24 | IF270_IN | CGL_GA | 0.0022 | 0.1 | 0.02 | 0.0113 | 0.0055 | 0.0023 | 0.0345 | 0.0592 | 0 | 0 | 1.27 | 25.9 | 1204.9 | 913.9 | 701.3 | 171.2 | 7.15 | 173.9 | 11 | 80.4 | 1.4 | 1440 | 823.9 | 135.2 |  | 461.9 | 561.4 | 0.84 | T | 151 | 301 | 50 | 0.502 |  | 없음 |  | 합격 | SL260603859 | HC260603859 | N | 1.97 | 1.85 | 2.58 | 0.245
C260603880 | H26060970 | 2026-06-24 | LC340 | CAL | 0.0399 | 0.31 | 0.01 | 0.0312 | 0.0077 | 0.0033 | 0.0406 | 0 | 0 | 0 | 1.36 | 27 | 1202.9 | 886.3 | 670.6 | 190 | 2.31 | 180.4 | 11.3 | 69.7 | 0.7 | 1000 | 787 | 294 | 396.3 |  |  | 1.17 | M | 219 | 372 | 36.5 | 0.589 |  | 없음 |  | 합격 | SL260603860 | HC260603860 | N | 1.2 | 1.15 | 1.56 | 0.204
C260603881 | H26060970 | 2026-06-24 | IF340_OUT | CGL_GA | 0.0027 | 0.46 | 0.02 | 0.0456 | 0.0064 | 0.0028 | 0.0367 | 0.0194 | 0.0167 | 0.0004 | 1.47 | 26.1 | 1183.6 | 893.8 | 678.2 | 196.4 | 6.04 | 175.4 | 12.2 | 76.8 | 1.4 | 1820 | 841.7 | 148.7 |  | 462 | 551.2 | 0.65 | M | 196 | 373 | 40.6 | 0.525 |  | 없음 |  | 합격 | SL260603861 | HC260603861 | N | 1.8 | 1.55 | 2.22 | 0.219
C260603882 | H26060970 | 2026-06-24 | LC440R | CGL_GA | 0.0652 | 1.15 | 0.26 | 0.0591 | 0.0052 | 0.003 | 0.0437 | 0 | 0 | 0 | 1.4 | 22.1 | 1195.5 | 895.1 | 670.3 | 180.5 | 2.81 | 166.4 | 11.3 | 64.5 | 1 | 1780 | 792.9 | 171.4 |  | 461.1 | 556.1 | 0.84 | B | 312 | 481 | 33.6 | 0.649 |  | 없음 |  | 합격 | SL260603862 | HC260603862 | N | 1.22 | 1.07 | 1.42 | 0.187
C260603883 | H26060970 | 2026-06-25 | BH340_OUT | CGL_GA | 0.0022 | 0.4 | 0.03 | 0.0413 | 0.0057 | 0.0032 | 0.0351 | 0 | 0.011 | 0.0005 | 1.4 | 33.9 | 1190.2 | 929 | 642.5 | 185.4 | 2.59 | 164.7 | 11.8 | 72.9 | 0.7 | 1070 | 834.1 | 162.2 |  | 458.4 | 543.2 | 0.98 | T | 239 | 365 | 34.9 | 0.655 | 42 | 없음 |  | 합격 | SL260603863 | HC260603863 | N | 1.55 | 1.46 | 2.01 | 0.216
C260603884 | H26060971 | 2026-06-25 | IF340_OUT | CGL_GA | 0.0021 | 0.43 | 0.03 | 0.0429 | 0.0068 | 0.0025 | 0.0446 | 0.0205 | 0.0132 | 0.0005 | 1.29 | 35.6 | 1209.1 | 899.7 | 686.5 | 185.9 | 2.91 | 173.9 | 12.2 | 77.7 | 0.65 | 1150 | 827.6 | 182.9 |  | 455.8 | 539.7 | 0.69 | T | 208 | 377 | 38.5 | 0.552 |  | 없음 |  | 합격 | SL260603864 | HC260603864 | N | 1.75 | 1.56 | 2.07 | 0.229
C260603885 | H26060971 | 2026-06-25 | IF270_IN | CGL_GA | 0.0019 | 0.12 | 0.01 | 0.01 | 0.0054 | 0.0024 | 0.0302 | 0.057 | 0 | 0 | 1.43 | 22.6 | 1197.9 | 921.9 | 703.4 | 161.6 | 5.31 | 180.5 | 11.5 | 81.2 | 1 | 1690 | 818.8 | 155.7 |  | 458.9 | 550.1 | 0.88 | T | 150 | 296 | 47.6 | 0.507 |  | 없음 |  | 합격 | SL260603865 | HC260603865 | N | 1.97 | 1.8 | 2.58 | 0.24
C260603886 | H26060971 | 2026-06-25 | HSLA590C | CAL | 0.0779 | 1.49 | 0.31 | 0.0228 | 0.0038 | 0.005 | 0.0373 | 0 | 0.0371 | 0 | 1.48 | 33 | 1226.3 | 884.1 | 581.8 | 178.8 | 2.49 | 175.1 | 11.8 | 59.9 | 1 | 1510 | 792.7 | 245.5 | 402.3 |  |  | 0.93 | M | 491 | 663 | 22.2 | 0.741 |  | 없음 |  | 합격 | SL260603866 | HC260603866 | N | 0.74 | 0.74 | 1.02 | 0.144
C260603887 | H26060971 | 2026-06-25 | HSLA590C | CAL | 0.0786 | 1.52 | 0.31 | 0.0132 | 0.0033 | 0.0042 | 0.037 | 0 | 0.0326 | 0 | 1.46 | 25.9 | 1235.1 | 869.4 | 582.4 | 180.1 | 1.64 | 194.7 | 11.9 | 57.4 | 0.7 | 1830 | 793.1 | 285 | 395.9 |  |  | 0.94 | T | 488 | 643 | 22.7 | 0.759 |  | 없음 |  | 합격 | SL260603867 | HC260603867 | N | 0.85 | 0.82 | 1.08 | 0.145
C260603888 | H26060972 | 2026-06-25 | LC340 | CAL | 0.032 | 0.34 | 0.01 | 0.0205 | 0.0087 | 0.004 | 0.0417 | 0 | 0 | 0 | 1.39 | 26.1 | 1197.9 | 896.7 | 658.9 | 179.6 | 3.55 | 199.1 | 11.4 | 71.8 | 1 | 1720 | 771.8 | 240.4 | 402.7 |  |  | 1.4 | M | 221 | 367 | 36.7 | 0.602 |  | 없음 |  | 합격 | SL260603868 | HC260603868 | Y | 1.45 | 1.24 | 1.68 | 0.214
C260603889 | H26060972 | 2026-06-25 | IF340_OUT | CGL_GA | 0.0024 | 0.45 | 0.02 | 0.04 | 0.0048 | 0.0028 | 0.0414 | 0.016 | 0.0144 | 0.0004 | 1.42 | 26.6 | 1203.5 | 899.1 | 688 | 177.4 | 3.89 | 179.1 | 12.3 | 79.4 | 0.8 | 1400 | 834.1 | 148.6 |  | 458.1 | 559.2 | 0.69 | B | 201 | 381 | 39.7 | 0.528 |  | 파우더링 | 경 | 합격 | SL260603869 | HC260603869 | N | 1.82 | 1.6 | 2.21 | 0.219
C260603890 | H26060972 | 2026-06-25 | IF270_IN | CGL_GA | 0.0019 | 0.11 | 0 | 0.0123 | 0.0055 | 0.0027 | 0.0404 | 0.0581 | 0 | 0 | 1.47 | 23.3 | 1200.5 | 921.4 | 701.1 | 181.8 | 4.12 | 181.9 | 10.3 | 80.6 | 0.8 | 1420 | 816.3 | 172.9 |  | 461.4 | 551.5 | 0.83 | M | 153 | 292 | 46.3 | 0.524 |  | 없음 |  | 합격 | SL260603870 | HC260603870 | N | 1.93 | 1.73 | 2.34 | 0.238
C260603891 | H26060972 | 2026-06-25 | BH340_OUT | CAL | 0.003 | 0.38 | 0.01 | 0.0401 | 0.0072 | 0.0025 | 0.0332 | 0 | 0.0064 | 0.0005 | 1.25 | 22.1 | 1191.6 | 903.5 | 643.7 | 187.4 | 2.84 | 170.2 | 11.4 | 75.4 | 0.7 | 1700 | 842.9 | 296.4 |  |  |  | 1.1 | T | 234 | 359 | 35 | 0.652 | 43 | 없음 |  | 합격 | SL260603871 | HC260603871 | N | 1.56 | 1.26 | 1.95 | 0.207
C260603892 | H26060973 | 2026-06-25 | IF270_IN | CGL_GA | 0.0014 | 0.06 | 0.02 | 0.008 | 0.0061 | 0.0031 | 0.0294 | 0.059 | 0 | 0 | 1.4 | 22 | 1207.8 | 929.3 | 706.4 | 185.3 | 6.04 | 183.9 | 13.2 | 80.1 | 1.2 | 1660 | 826.4 | 147.5 |  | 457.4 | 523.2 | 0.91 | M | 152 | 302 | 50.4 | 0.503 |  | 없음 |  | 합격 | SL260603872 | HC260603872 | N | 2.08 | 1.94 | 2.64 | 0.24
C260603893 | H26060973 | 2026-06-25 | IF270_IN | CAL | 0.0024 | 0.06 | 0.02 | 0.0112 | 0.0053 | 0.0033 | 0.0337 | 0.0628 | 0 | 0 | 1.55 | 27.5 | 1208.8 | 919.6 | 703.2 | 172.2 | 7.12 | 181.3 | 13.2 | 80.3 | 1.4 | 1340 | 831.7 | 212 |  |  |  | 0.84 | M | 139 | 295 | 50.3 | 0.471 |  | 없음 |  | 합격 | SL260603873 | HC260603873 | N | 2.02 | 1.74 | 2.47 | 0.247
C260603894 | H26060973 | 2026-06-25 | LC440R | CAL | 0.0705 | 1.22 | 0.25 | 0.0624 | 0.0061 | 0.0044 | 0.0383 | 0 | 0 | 0 | 1.36 | 30.5 | 1195.7 | 886.4 | 647.9 | 181.3 | 2.34 | 156.7 | 12 | 65.8 | 0.8 | 1190 | 807.2 | 253.8 | 399.6 |  |  | 0.93 | M | 307 | 488 | 32.4 | 0.629 |  | 없음 |  | 합격 | SL260603874 | HC260603874 | N | 1.05 | 1.05 | 1.37 | 0.179
C260603895 | H26060973 | 2026-06-25 | HSLA590C | CGL_GA | 0.0822 | 1.52 | 0.29 | 0.0147 | 0.0029 | 0.0036 | 0.0391 | 0 | 0.0374 | 0 | 1.33 | 29.3 | 1221.4 | 870.5 | 593.9 | 189.2 | 1.77 | 168.1 | 12.5 | 60.4 | 0.7 | 1360 | 780.4 | 158.3 |  | 459 | 542.2 | 1.1 | M | 501 | 650 | 22.3 | 0.771 |  | 없음 |  | 합격 | SL260603875 | HC260603875 | N | 0.91 | 0.76 | 1.07 | 0.15
C260603896 | H26060974 | 2026-06-25 | LC340 | CAL | 0.0423 | 0.35 | 0.02 | 0.0332 | 0.0061 | 0.0034 | 0.0402 | 0 | 0 | 0 | 1.4 | 24.8 | 1208.6 | 892.1 | 646.5 | 184.7 | 4.38 | 180.7 | 11.2 | 72.6 | 1.2 | 1370 | 785.4 | 257.6 | 402.6 |  |  | 1.2 | M | 229 | 377 | 36.5 | 0.607 |  | 없음 |  | 합격 | SL260603876 | HC260603876 | N | 1.46 | 1.29 | 1.71 | 0.211
C260603897 | H26060974 | 2026-06-25 | LC440R | CAL | 0.0704 | 1.19 | 0.26 | 0.0592 | 0.0058 | 0.0037 | 0.0469 | 0 | 0 | 0 | 1.45 | 31.3 | 1210.5 | 877.6 | 662.1 | 179.1 | 2.83 | 176.7 | 11.3 | 64.7 | 1 | 1060 | 785.3 | 250.5 | 412.4 |  |  | 1.04 | M | 314 | 500 | 31.1 | 0.628 |  | 없음 |  | 합격 | SL260603877 | HC260603877 | N | 1.14 | 0.99 | 1.32 | 0.183
C260603898 | H26060974 | 2026-06-25 | LC340 | CAL | 0.0365 | 0.3 | 0.03 | 0.0268 | 0.0091 | 0.0026 | 0.0373 | 0 | 0 | 0 | 1.48 | 22.7 | 1186.7 | 885.1 | 668.4 | 176.4 | 4.91 | 172.8 | 10.1 | 71.5 | 1.4 | 1600 | 774.3 | 235.2 | 405.8 |  |  | 1.14 | M | 215 | 372 | 40.1 | 0.578 |  | 없음 |  | 합격 | SL260603878 | HC260603878 | N | 1.42 | 1.26 | 1.77 | 0.213
C260603899 | H26060974 | 2026-06-25 | IF270_IN | CGL_GA | 0.0019 | 0.07 | 0.01 | 0.0085 | 0.0057 | 0.0025 | 0.0257 | 0.0599 | 0 | 0 | 1.49 | 28.2 | 1210.2 | 916.6 | 702.2 | 182.7 | 4.38 | 170.6 | 12.5 | 77.2 | 1 | 1720 | 822.2 | 149.6 |  | 467.8 | 544.8 | 0.82 | M | 156 | 288 | 47.9 | 0.542 |  | 없음 |  | 합격 | SL260603879 | HC260603879 | N | 1.95 | 1.78 | 2.42 | 0.245
C260603900 | H26060975 | 2026-06-26 | BH340_OUT | CAL | 0.0025 | 0.4 | 0.04 | 0.0395 | 0.0071 | 0.0029 | 0.034 | 0 | 0.0051 | 0.0004 | 1.49 | 26.4 | 1187.5 | 911.1 | 639.2 | 172.5 | 3.26 | 163.6 | 12.2 | 78.5 | 0.7 | 1660 | 843 | 266.6 |  |  |  | 0.94 | M | 217 | 367 | 35.2 | 0.591 | 40 | 없음 |  | 합격 | SL260603880 | HC260603880 | N | 1.54 | 1.46 | 2.02 | 0.211
C260603901 | H26060975 | 2026-06-26 | IF270_IN | CAL | 0.0022 | 0.11 | 0.03 | 0.0134 | 0.0044 | 0.002 | 0.0315 | 0.0602 | 0 | 0 | 1.26 | 29.4 | 1202.6 | 916.5 | 711.6 | 184.6 | 3.21 | 186.2 | 11.4 | 78.2 | 0.7 | 1840 | 834.3 | 271.5 |  |  |  | 0.77 | M | 153 | 303 | 47.2 | 0.505 |  | 없음 |  | 합격 | SL260603881 | HC260603881 | N | 1.97 | 1.79 | 2.53 | 0.239
C260603902 | H26060975 | 2026-06-26 | HSLA590C | CAL | 0.0868 | 1.47 | 0.27 | 0.0177 | 0.0053 | 0.005 | 0.0394 | 0 | 0.0347 | 0 | 1.45 | 24.5 | 1222.8 | 887.3 | 566.3 | 171.9 | 1.72 | 176.8 | 11.8 | 59.3 | 0.7 | 1520 | 804.6 | 275.4 | 393.5 |  |  | 0.91 | M | 511 | 638 | 22.8 | 0.801 |  | 없음 |  | 합격 | SL260603882 | HC260603882 | N | 0.95 | 0.8 | 1.13 | 0.151
C260603903 | H26060975 | 2026-06-26 | IF340_OUT | CGL_GA | 0.0021 | 0.49 | 0.02 | 0.0501 | 0.0039 | 0.0021 | 0.0259 | 0.0196 | 0.0129 | 0.0007 | 1.46 | 31.8 | 1197.7 | 905.5 | 670.7 | 192.5 | 5.48 | 192.3 | 11.3 | 78.1 | 1.2 | 1230 | 831.6 | 139.3 |  | 463.8 | 544.3 | 0.86 | T | 228 | 383 | 37.2 | 0.595 |  | 없음 |  | 합격 | SL260603883 | HC260603883 | N | 1.63 | 1.56 | 2.09 | 0.222
C260603904 | H26060976 | 2026-06-26 | IF270_IN | CGL_GA | 0.0015 | 0.12 | 0.02 | 0.014 | 0.0066 | 0.0026 | 0.0336 | 0.0631 | 0 | 0 | 1.45 | 24.8 | 1194.4 | 921.3 | 700.2 | 186.3 | 3.61 | 160.2 | 12 | 77.8 | 0.8 | 1210 | 830.8 | 157 |  | 459.9 | 546.7 | 0.8 | B | 173 | 302 | 47.7 | 0.573 |  | 파우더링 | 중 | 표면결함 | SL260603884 | HC260603884 | N | 1.98 | 1.85 | 2.49 | 0.244
C260603905 | H26060976 | 2026-06-26 | IF340_OUT | CGL_GA | 0.0024 | 0.48 | 0.03 | 0.0416 | 0.0073 | 0.0032 | 0.0372 | 0.0182 | 0.0121 | 0.0008 | 1.31 | 26.3 | 1204 | 907.2 | 663.1 | 170.8 | 5.44 | 196.6 | 12 | 81.6 | 1 | 1340 | 833.9 | 152.6 |  | 459.4 | 543.5 | 0.77 | M | 210 | 378 | 40.2 | 0.556 |  | 없음 |  | 합격 | SL260603885 | HC260603885 | N | 1.78 | 1.51 | 2.27 | 0.225
C260603906 | H26060976 | 2026-06-26 | BH340_OUT | CGL_GA | 0.0022 | 0.39 | 0.02 | 0.0352 | 0.0049 | 0.0025 | 0.0291 | 0 | 0.0067 | 0.0006 | 1.38 | 25 | 1207.8 | 896.1 | 635.4 | 169 | 7.87 | 148.8 | 12.4 | 79.7 | 1.6 | 1730 | 827.5 | 131 |  | 458.3 | 545.6 | 0.92 | M | 221 | 365 | 39 | 0.605 | 38 | 없음 |  | 합격 | SL260603886 | HC260603886 | N | 1.63 | 1.53 | 2.04 | 0.216
C260603907 | H26060976 | 2026-06-26 | HSLA590C | CGL_GA | 0.0793 | 1.57 | 0.31 | 0.01 | 0.0053 | 0.0041 | 0.0377 | 0 | 0.0366 | 0 | 1.51 | 25 | 1225.3 | 876 | 585.6 | 187.1 | 1.93 | 170.1 | 12.3 | 63.8 | 0.7 | 1290 | 788.9 | 149.3 |  | 460.7 | 548.3 | 1.06 | M | 506 | 653 | 22.8 | 0.775 |  | 없음 |  | 합격 | SL260603887 | HC260603887 | N | 0.96 | 0.82 | 1.18 | 0.144
C260603908 | H26060977 | 2026-06-26 | BH340_OUT | CGL_GA | 0.0032 | 0.4 | 0.01 | 0.0428 | 0.0069 | 0.0019 | 0.0289 | 0 | 0.007 | 0.0004 | 1.37 | 26.8 | 1199 | 920.2 | 670.9 | 170 | 3.02 | 162.6 | 12 | 78.5 | 0.65 | 1820 | 835.5 | 156.4 |  | 458.1 | 552.8 | 0.96 | M | 225 | 369 | 36.8 | 0.61 | 37 | 없음 |  | 합격 | SL260603888 | HC260603888 | N | 1.73 | 1.56 | 2.14 | 0.224
C260603909 | H26060977 | 2026-06-26 | IF340_OUT | CGL_GA | 0.0026 | 0.44 | 0.03 | 0.0463 | 0.0055 | 0.0025 | 0.0389 | 0.0208 | 0.0102 | 0.0007 | 1.38 | 26.7 | 1183.7 | 920.9 | 685.5 | 176.9 | 3.46 | 176 | 11.1 | 79.8 | 0.7 | 1530 | 826.7 | 172.9 |  | 456.1 | 558.2 | 0.83 | M | 203 | 367 | 37.5 | 0.553 |  | 없음 |  | 합격 | SL260603889 | HC260603889 | N | 1.88 | 1.65 | 2.13 | 0.211
C260603910 | H26060977 | 2026-06-26 | IF340_OUT | CGL_GA | 0.0026 | 0.44 | 0.01 | 0.0468 | 0.0073 | 0.0035 | 0.0365 | 0.0188 | 0.0138 | 0.0005 | 1.35 | 27.7 | 1190.8 | 903 | 695.3 | 173 | 4.48 | 184.3 | 12.1 | 77.7 | 1 | 1800 | 825 | 163.4 |  | 460.4 | 537.9 | 0.87 | M | 209 | 374 | 37.9 | 0.559 |  | 없음 |  | 합격 | SL260603890 | HC260603890 | N | 1.74 | 1.62 | 2.22 | 0.221
C260603911 | H26060977 | 2026-06-26 | IF270_IN | CAL | 0.0021 | 0.07 | 0 | 0.0105 | 0.005 | 0.0028 | 0.0286 | 0.0595 | 0 | 0 | 1.51 | 24.5 | 1200.1 | 912.7 | 684.5 | 184.9 | 5.15 | 170 | 10.8 | 80.6 | 1 | 1540 | 831.1 | 272.2 |  |  |  | 0.83 | M | 159 | 301 | 49.8 | 0.528 |  | 없음 |  | 합격 | SL260603891 | HC260603891 | N | 2.04 | 1.87 | 2.58 | 0.242
C260603912 | H26060978 | 2026-06-26 | HSLA590C | CAL | 0.0751 | 1.45 | 0.33 | 0.0117 | 0.0035 | 0.0045 | 0.0483 | 0 | 0.0346 | 0 | 1.46 | 35.2 | 1218.2 | 882.3 | 576.1 | 170.3 | 3.1 | 186.9 | 11.7 | 61.3 | 1.2 | 1400 | 801.9 | 244.6 | 418.8 |  |  | 0.87 | M | 483 | 649 | 24.9 | 0.744 |  | 없음 |  | 합격 | SL260603892 | HC260603892 | N | 1.07 | 0.88 | 1.23 | 0.156
C260603913 | H26060978 | 2026-06-26 | IF270_IN | CGL_GA | 0.0022 | 0.13 | 0.02 | 0.0091 | 0.0066 | 0.0025 | 0.0363 | 0.0631 | 0 | 0 | 1.19 | 26.9 | 1190.2 | 912.9 | 693.9 | 165 | 4.46 | 182.3 | 13.6 | 82.1 | 0.8 | 1740 | 816.1 | 181.8 |  | 458.6 | 534.4 | 0.81 | M | 156 | 297 | 47.2 | 0.525 |  | 없음 |  | 합격 | SL260603893 | HC260603893 | N | 1.83 | 1.8 | 2.49 | 0.239
C260603914 | H26060978 | 2026-06-26 | HSLA590C | CGL_GA | 0.0859 | 1.46 | 0.28 | 0.0131 | 0.0055 | 0.0043 | 0.0311 | 0 | 0.0344 | 0 | 1.35 | 27.5 | 1252.7 | 878.5 | 576 | 170.6 | 3.84 | 187.8 | 11.6 | 58.3 | 1.6 | 1150 | 788.7 | 116.9 |  | 454.2 | 551.3 | 1.03 | M | 487 | 639 | 24.4 | 0.762 |  | 없음 |  | 합격 | SL260603894 | HC260603894 | N | 0.95 | 0.82 | 1.12 | 0.158
C260603915 | H26060978 | 2026-06-26 | BH340_OUT | CAL | 0.0026 | 0.4 | 0.02 | 0.0403 | 0.0067 | 0.0027 | 0.0315 | 0 | 0.0099 | 0.0005 | 1.4 | 25.8 | 1195.4 | 911.6 | 636.6 | 176.7 | 4.26 | 163.2 | 13.7 | 76.6 | 1 | 1750 | 839.8 | 258.6 |  |  |  | 1.08 | M | 229 | 367 | 36.7 | 0.624 | 35 | 없음 |  | 합격 | SL260603895 | HC260603895 | N | 1.68 | 1.43 | 1.93 | 0.204
C260603916 | H26060979 | 2026-06-26 | IF340_OUT | CGL_GA | 0.0021 | 0.42 | 0.02 | 0.044 | 0.0076 | 0.0022 | 0.03 | 0.0168 | 0.0167 | 0.0008 | 1.32 | 26.7 | 1196.1 | 896 | 678.9 | 185.4 | 4.39 | 175.1 | 12.2 | 77.2 | 1 | 1680 | 838.6 | 144.5 |  | 457.7 | 537.3 | 0.95 | M | 213 | 371 | 38.2 | 0.574 |  | 없음 |  | 합격 | SL260603896 | HC260603896 | N | 1.84 | 1.65 | 2.16 | 0.224
C260603917 | H26060979 | 2026-06-26 | LC340 | CAL | 0.0405 | 0.34 | 0 | 0.0299 | 0.0065 | 0.0032 | 0.0375 | 0 | 0 | 0 | 1.49 | 28.3 | 1190.2 | 898.8 | 678.7 | 172 | 4.64 | 181.9 | 11.3 | 65.5 | 1.6 | 1050 | 775 | 213 | 385.4 |  |  | 1.18 | B | 231 | 371 | 38.5 | 0.623 |  | 없음 |  | 합격 | SL260603897 | HC260603897 | N | 1.22 | 1.06 | 1.45 | 0.2
C260603918 | H26060979 | 2026-06-26 | IF270_IN | CGL_GA | 0.0019 | 0.1 | 0.01 | 0.0118 | 0.0054 | 0.0024 | 0.0273 | 0.058 | 0 | 0 | 1.51 | 24.1 | 1211.7 | 911 | 707 | 181.9 | 3.24 | 200 | 12.1 | 78.4 | 0.7 | 1840 | 823.3 | 152.8 |  | 456.8 | 559.6 | 0.8 | B | 146 | 316 | 46.4 | 0.462 |  | 없음 |  | 합격 | SL260603898 | HC260603898 | N | 1.84 | 1.79 | 2.45 | 0.235
C260603919 | H26060979 | 2026-06-26 | LC340 | CAL | 0.0431 | 0.38 | 0.03 | 0.0332 | 0.0093 | 0.0035 | 0.0372 | 0 | 0 | 0 | 1.48 | 34.5 | 1192.9 | 903.6 | 668.5 | 180.4 | 4.24 | 157.8 | 11.8 | 66.9 | 1.4 | 1830 | 783 | 224.5 | 415 |  |  | 1.1 | M | 223 | 377 | 37.9 | 0.592 |  | 없음 |  | 합격 | SL260603899 | HC260603899 | N | 1.37 | 1.15 | 1.6 | 0.2
C260603920 | H26060980 | 2026-06-26 | HSLA590C | CAL | 0.0783 | 1.48 | 0.29 | 0.0144 | 0.0027 | 0.0044 | 0.0461 | 0 | 0.0353 | 0 | 1.38 | 26.9 | 1239.5 | 871.9 | 585.5 | 177 | 2.52 | 162.7 | 11 | 60.3 | 1 | 1010 | 796.2 | 254 | 385.3 |  |  | 1.07 | M | 481 | 647 | 22.2 | 0.743 |  | 없음 |  | 합격 | SL260603900 | HC260603900 | N | 1.07 | 0.93 | 1.16 | 0.154
C260603921 | H26060980 | 2026-06-27 | HSLA590C | CAL | 0.08 | 1.53 | 0.3 | 0.0138 | 0.0049 | 0.0045 | 0.0372 | 0 | 0.0338 | 0 | 1.44 | 25.5 | 1219.8 | 875.2 | 569.8 | 169.6 | 5.01 | 157.5 | 13.6 | 60.1 | 2 | 1700 | 800.3 | 221.4 | 393.6 |  |  | 1.19 | B | 503 | 646 | 25.8 | 0.779 |  | 없음 |  | 합격 | SL260603901 | HC260603901 | N | 0.95 | 0.91 | 1.17 | 0.151
C260603922 | H26060980 | 2026-06-27 | IF270_IN | CGL_GA | 0.001 | 0.09 | 0.01 | 0.01 | 0.0055 | 0.0027 | 0.0324 | 0.0643 | 0 | 0 | 1.44 | 22.7 | 1204 | 919.5 | 676.8 | 192.2 | 5.2 | 180.2 | 12.8 | 80.8 | 1 | 1640 | 825.2 | 152.8 |  | 457.1 | 550.1 | 0.89 | T | 173 | 294 | 47.2 | 0.588 |  | 파우더링 | 경 | 합격 | SL260603902 | HC260603902 | N | 1.93 | 1.64 | 2.43 | 0.23
C260603923 | H26060980 | 2026-06-27 | HSLA590C | CGL_GA | 0.0846 | 1.49 | 0.31 | 0.0128 | 0.0045 | 0.0039 | 0.0369 | 0 | 0.036 | 0 | 1.34 | 21 | 1237.2 | 875.3 | 582.8 | 181.9 | 2.56 | 187.4 | 12.9 | 61 | 1 | 1200 | 786.8 | 140.7 |  | 461.8 | 535.9 | 0.9 | M | 474 | 634 | 23.3 | 0.748 |  | 없음 |  | 합격 | SL260603903 | HC260603903 | N | 0.96 | 0.84 | 1.11 | 0.149
C260603924 | H26060981 | 2026-06-27 | IF270_IN | CGL_GA | 0.0024 | 0.12 | 0.01 | 0.0086 | 0.0058 | 0.0027 | 0.0385 | 0.0567 | 0 | 0 | 1.46 | 32.3 | 1208.1 | 908.1 | 707.4 | 179.4 | 5.62 | 197.6 | 12.8 | 82.2 | 1 | 1650 | 816.7 | 157.2 |  | 457.6 | 540.8 | 0.89 | M | 158 | 286 | 47.2 | 0.552 |  | 없음 |  | 합격 | SL260603904 | HC260603904 | N | 2.1 | 1.85 | 2.55 | 0.245
C260603925 | H26060981 | 2026-06-27 | IF270_IN | CAL | 0.0027 | 0.13 | 0 | 0.0103 | 0.0056 | 0.0024 | 0.0403 | 0.062 | 0 | 0 | 1.27 | 32.5 | 1195.4 | 923.5 | 706.9 | 186 | 3.83 | 178.5 | 11.5 | 81.7 | 0.7 | 1580 | 824 | 308.4 |  |  |  | 0.7 | M | 153 | 303 | 47.1 | 0.505 |  | 없음 |  | 합격 | SL260603905 | HC260603905 | N | 1.97 | 1.72 | 2.43 | 0.245
C260603926 | H26060981 | 2026-06-27 | HSLA590C | CGL_GA | 0.076 | 1.55 | 0.28 | 0.0158 | 0.0049 | 0.0035 | 0.036 | 0 | 0.0352 | 0 | 1.35 | 29.7 | 1227.8 | 880.9 | 586.9 | 173 | 3.35 | 189.8 | 10.3 | 58.2 | 1.4 | 1020 | 781.9 | 144.9 |  | 455.8 | 546.6 | 0.88 | M | 485 | 633 | 25.3 | 0.766 |  | 없음 |  | 합격 | SL260603906 | HC260603906 | N | 0.73 | 0.72 | 0.94 | 0.143
C260603927 | H26060981 | 2026-06-27 | IF270_IN | CAL | 0.0014 | 0.1 | 0 | 0.0075 | 0.0055 | 0.0017 | 0.0314 | 0.0593 | 0 | 0 | 1.38 | 22.3 | 1195.1 | 921.4 | 707.2 | 200 | 6.64 | 184.4 | 13.3 | 78.9 | 1.4 | 1610 | 840.4 | 202.5 |  |  |  | 0.88 | B | 155 | 302 | 51.1 | 0.513 |  | 없음 |  | 합격 | SL260603907 | HC260603907 | N | 1.92 | 1.76 | 2.45 | 0.25
C260603928 | H26060982 | 2026-06-27 | BH340_OUT | CAL | 0.0029 | 0.38 | 0.02 | 0.0458 | 0.0076 | 0.0027 | 0.0257 | 0 | 0.0047 | 0.0005 | 1.44 | 29 | 1189.6 | 909.5 | 660.3 | 178.7 | 4.34 | 175.7 | 12.3 | 77 | 1 | 1430 | 838.9 | 228.3 |  |  |  | 0.97 | T | 223 | 369 | 37 | 0.604 | 39 | 없음 |  | 합격 | SL260603908 | HC260603908 | N | 1.71 | 1.58 | 2.15 | 0.211
C260603929 | H26060982 | 2026-06-27 | LC340 | CAL | 0.0481 | 0.29 | 0.03 | 0.0324 | 0.0069 | 0.0035 | 0.0289 | 0 | 0 | 0 | 1.4 | 26.2 | 1203.5 | 894.6 | 678 | 170.7 | 2.72 | 183.4 | 9.7 | 70.6 | 0.8 | 1500 | 790.9 | 272.1 | 396 |  |  | 1.14 | M | 227 | 372 | 38.4 | 0.61 |  | 산세얼룩 | 중 | 표면결함 | SL260603909 | HC260603909 | N | 1.42 | 1.25 | 1.71 | 0.212
C260603930 | H26060982 | 2026-06-27 | LC340 | CAL | 0.0432 | 0.35 | 0.04 | 0.0331 | 0.0078 | 0.0039 | 0.0464 | 0 | 0 | 0 | 1.49 | 30.2 | 1205.2 | 883 | 660.6 | 182.1 | 1.98 | 188.9 | 11.8 | 67.2 | 0.65 | 1020 | 773.8 | 272.8 | 391.3 |  |  | 1.17 | T | 234 | 381 | 34.4 | 0.614 |  | 없음 |  | 합격 | SL260603910 | HC260603910 | N | 1.26 | 1.08 | 1.67 | 0.205
C260603931 | H26060982 | 2026-06-27 | LC340 | CAL | 0.0327 | 0.35 | 0 | 0.0283 | 0.0084 | 0.0034 | 0.0297 | 0 | 0 | 0 | 1.36 | 34.2 | 1210.3 | 909.5 | 680.6 | 174.2 | 2.61 | 188.4 | 12.5 | 69.4 | 0.8 | 1060 | 771.4 | 281.2 | 401.3 |  |  | 1.33 | M | 228 | 353 | 38.1 | 0.646 |  | 없음 |  | 합격 | SL260603911 | HC260603911 | N | 1.44 | 1.18 | 1.63 | 0.206
C260603932 | H26060983 | 2026-06-27 | BH340_OUT | CGL_GA | 0.0025 | 0.37 | 0.03 | 0.0423 | 0.0077 | 0.0023 | 0.0368 | 0 | 0.0081 | 0.0004 | 1.27 | 26.7 | 1192.1 | 920.1 | 653.6 | 176.1 | 5.07 | 180.2 | 11.1 | 76.4 | 1.2 | 1810 | 831.4 | 140.2 |  | 463.6 | 543.3 | 0.98 | B | 228 | 367 | 36.7 | 0.621 | 37 | 없음 |  | 합격 | SL260603912 | HC260603912 | N | 1.74 | 1.53 | 2.1 | 0.203
C260603933 | H26060983 | 2026-06-27 | IF340_OUT | CGL_GA | 0.0023 | 0.45 | 0.03 | 0.0464 | 0.0079 | 0.0028 | 0.0262 | 0.0208 | 0.0123 | 0.0005 | 1.39 | 22.9 | 1203.2 | 909.4 | 670.6 | 176.4 | 4.44 | 171.8 | 12.6 | 77.5 | 1 | 1650 | 835.1 | 161.4 |  | 462 | 549.6 | 0.78 | M | 207 | 375 | 38.7 | 0.552 |  | 없음 |  | 합격 | SL260603913 | HC260603913 | N | 1.83 | 1.56 | 2.23 | 0.216
C260603934 | H26060983 | 2026-06-27 | IF270_IN | CAL | 0.0021 | 0.1 | 0.01 | 0.0161 | 0.0064 | 0.0028 | 0.028 | 0.0636 | 0 | 0 | 1.41 | 28.7 | 1197.9 | 910.6 | 684.7 | 173.8 | 5.08 | 184.9 | 13.5 | 80.3 | 1 | 1280 | 831.4 | 221.7 |  |  |  | 0.9 | M | 162 | 308 | 47.4 | 0.526 |  | 없음 |  | 합격 | SL260603914 | HC260603914 | N | 1.87 | 1.71 | 2.35 | 0.229
C260603935 | H26060983 | 2026-06-27 | IF340_OUT | CGL_GA | 0.0025 | 0.45 | 0.03 | 0.0455 | 0.0062 | 0.0022 | 0.0467 | 0.024 | 0.0141 | 0.0008 | 1.41 | 32.2 | 1208.7 | 911.3 | 679.5 | 180 | 3.15 | 194.5 | 11.5 | 79.3 | 0.65 | 1500 | 827.1 | 159.6 |  | 459 | 539.8 | 0.77 | M | 216 | 368 | 40 | 0.587 |  | 없음 |  | 합격 | SL260603915 | HC260603915 | N | 1.75 | 1.57 | 2.13 | 0.214
C260603936 | H26060984 | 2026-06-27 | BH340_OUT | CGL_GA | 0.0024 | 0.42 | 0.02 | 0.0418 | 0.0066 | 0.0026 | 0.0294 | 0 | 0.0082 | 0.0004 | 1.47 | 25.5 | 1210.3 | 911 | 655.1 | 185.4 | 4.06 | 189.1 | 12.5 | 75.3 | 1 | 1490 | 835.9 | 152.9 |  | 464.8 | 545.2 | 0.88 | M | 218 | 372 | 38 | 0.586 | 35 | 없음 |  | 합격 | SL260603916 | HC260603916 | N | 1.64 | 1.44 | 1.94 | 0.212
C260603937 | H26060984 | 2026-06-27 | IF340_OUT | CGL_GA | 0.0024 | 0.45 | 0.02 | 0.0442 | 0.0076 | 0.0026 | 0.0343 | 0.0233 | 0.0128 | 0.0005 | 1.32 | 35.3 | 1201 | 910.4 | 693.6 | 180.7 | 2.89 | 180.1 | 12.2 | 77.5 | 0.65 | 1000 | 833.1 | 168.5 |  | 460.1 | 551.7 | 1 | T | 216 | 371 | 37.2 | 0.582 |  | 파우더링 | 경 | 합격 | SL260603917 | HC260603917 | N | 1.79 | 1.58 | 2.13 | 0.22
C260603938 | H26060984 | 2026-06-27 | LC440R | CAL | 0.0697 | 1.16 | 0.25 | 0.0591 | 0.0045 | 0.0042 | 0.0409 | 0 | 0 | 0 | 1.49 | 25.5 | 1200 | 886.1 | 648.1 | 201 | 2.77 | 183 | 9.9 | 63.9 | 1 | 1650 | 802.5 | 272.8 | 388.7 |  |  | 0.96 | M | 297 | 491 | 33 | 0.605 |  | 없음 |  | 합격 | SL260603918 | HC260603918 | Y | 1.16 | 1.08 | 1.48 | 0.193
C260603939 | H26060984 | 2026-06-27 | LC340 | CAL | 0.0422 | 0.33 | 0.02 | 0.0308 | 0.0069 | 0.0031 | 0.0377 | 0 | 0 | 0 | 1.33 | 27.6 | 1192.2 | 891.4 | 679.5 | 185.2 | 2.59 | 186.1 | 13.3 | 69.1 | 0.8 | 1210 | 787.2 | 288.4 | 401.1 |  |  | 1.29 | M | 227 | 367 | 38.9 | 0.619 |  | 없음 |  | 합격 | SL260603919 | HC260603919 | N | 1.29 | 1.22 | 1.76 | 0.199
C260603940 | H26060985 | 2026-06-27 | HSLA590C | CAL | 0.0814 | 1.52 | 0.27 | 0.0133 | 0.0014 | 0.004 | 0.0358 | 0 | 0.0318 | 0 | 1.44 | 25.2 | 1228.4 | 883.3 | 565.2 | 185.8 | 1.69 | 192.9 | 12 | 58.5 | 0.7 | 1260 | 801.1 | 271.7 | 388.5 |  |  | 1.01 | B | 515 | 652 | 22.1 | 0.79 |  | 없음 |  | 합격 | SL260603920 | HC260603920 | N | 0.96 | 0.9 | 1.12 | 0.154
C260603941 | H26060985 | 2026-06-27 | LC340 | CAL | 0.0362 | 0.34 | 0.03 | 0.0333 | 0.0089 | 0.0039 | 0.0347 | 0 | 0 | 0 | 1.43 | 28.8 | 1196.6 | 875.7 | 675.9 | 194.1 | 2.2 | 187.8 | 13.6 | 68.3 | 0.7 | 1550 | 783.6 | 258.3 | 392.3 |  |  | 1.11 | M | 236 | 365 | 36.4 | 0.647 |  | 없음 |  | 합격 | SL260603921 | HC260603921 | N | 1.41 | 1.31 | 1.65 | 0.207
C260603942 | H26060985 | 2026-06-27 | IF270_IN | CGL_GA | 0.0023 | 0.11 | 0.01 | 0.0078 | 0.005 | 0.002 | 0.0349 | 0.0586 | 0 | 0 | 1.36 | 28.4 | 1183.5 | 910.2 | 711.2 | 190.9 | 6.95 | 193.3 | 10.4 | 79.8 | 1.4 | 1670 | 818.7 | 141.4 |  | 459.2 | 549.2 | 0.81 | M | 155 | 296 | 50.4 | 0.524 |  | 없음 |  | 합격 | SL260603922 | HC260603922 | N | 2.01 | 1.84 | 2.47 | 0.249
C260603943 | H26060985 | 2026-06-27 | IF340_OUT | CGL_GA | 0.0021 | 0.47 | 0.03 | 0.0473 | 0.0067 | 0.0029 | 0.0466 | 0.0193 | 0.012 | 0.0006 | 1.42 | 29.3 | 1215.6 | 922.3 | 682.5 | 187.2 | 6.61 | 142.9 | 12.9 | 81.8 | 1.2 | 1410 | 836 | 140.8 |  | 462.4 | 552.2 | 0.95 | B | 214 | 379 | 40.7 | 0.565 |  | 없음 |  | 합격 | SL260603923 | HC260603923 | N | 1.84 | 1.61 | 2.36 | 0.219
C260603944 | H26060986 | 2026-06-27 | IF270_IN | CAL | 0.0015 | 0.09 | 0 | 0.0101 | 0.0064 | 0.0024 | 0.0338 | 0.059 | 0 | 0 | 1.34 | 27.1 | 1203.2 | 906.8 | 715.7 | 177.3 | 3.98 | 202 | 13.4 | 82.4 | 0.7 | 1700 | 822.3 | 285.8 |  |  |  | 0.88 | M | 149 | 304 | 47.9 | 0.49 |  | 없음 |  | 합격 | SL260603924 | HC260603924 | N | 1.98 | 1.86 | 2.62 | 0.245
C260603945 | H26060986 | 2026-06-27 | IF270_IN | CAL | 0.0017 | 0.09 | 0.02 | 0.0087 | 0.0066 | 0.0025 | 0.0393 | 0.061 | 0 | 0 | 1.44 | 20.9 | 1192.1 | 926.4 | 698 | 172.2 | 10.55 | 204.9 | 10.3 | 81 | 2 | 1180 | 832.9 | 200.2 |  |  |  | 0.79 | M | 155 | 296 | 50.9 | 0.524 |  | 없음 |  | 합격 | SL260603925 | HC260603925 | N | 1.98 | 1.88 | 2.64 | 0.239
C260603946 | H26060986 | 2026-06-27 | HSLA590C | CAL | 0.0806 | 1.55 | 0.31 | 0.0158 | 0.0042 | 0.004 | 0.0444 | 0 | 0.0375 | 0 | 1.38 | 22.5 | 1240.5 | 879.7 | 578.5 | 188.2 | 2.68 | 194.3 | 12.5 | 62.7 | 1 | 1280 | 800.6 | 245.1 | 392.4 |  |  | 1.11 | T | 512 | 672 | 21.3 | 0.762 |  | 없음 |  | 합격 | SL260603926 | HC260603926 | N | 0.84 | 0.8 | 1.02 | 0.153
C260603947 | H26060986 | 2026-06-27 | IF270_IN | CGL_GA | 0.0023 | 0.13 | 0.01 | 0.0133 | 0.0072 | 0.0026 | 0.034 | 0.063 | 0 | 0 | 1.43 | 29.3 | 1199.9 | 922.5 | 695.9 | 176.7 | 4.35 | 176.8 | 13.4 | 81.6 | 0.8 | 1640 | 822.5 | 158.7 |  | 454.5 | 536.7 | 0.87 | M | 168 | 293 | 47.4 | 0.573 |  | 없음 |  | 합격 | SL260603927 | HC260603927 | N | 1.9 | 1.73 | 2.53 | 0.23
C260603948 | H26060987 | 2026-06-28 | HSLA590C | CAL | 0.0674 | 1.43 | 0.3 | 0.01 | 0.0043 | 0.0044 | 0.0387 | 0 | 0.035 | 0 | 1.35 | 29.2 | 1230.1 | 870.1 | 575.4 | 190.7 | 2.64 | 190.8 | 10.7 | 54.5 | 1.2 | 1340 | 796.6 | 237.4 | 412.2 |  |  | 0.98 | M | 507 | 617 | 23.9 | 0.822 |  | 없음 |  | 합격 | SL260603928 | HC260603928 | N | 0.93 | 0.81 | 1.05 | 0.153
C260603949 | H26060987 | 2026-06-28 | IF340_OUT | CGL_GA | 0.0026 | 0.47 | 0.02 | 0.0446 | 0.0075 | 0.0024 | 0.0372 | 0.0176 | 0.0119 | 0.0005 | 1.28 | 26.1 | 1211.9 | 912.1 | 687.7 | 171 | 2.92 | 174.4 | 10.5 | 76 | 0.7 | 1470 | 820.1 | 173.6 |  | 453.2 | 548.6 | 0.74 | M | 219 | 370 | 37.6 | 0.592 |  | 없음 |  | 합격 | SL260603929 | HC260603929 | N | 1.79 | 1.55 | 2.25 | 0.208
C260603950 | H26060987 | 2026-06-28 | LC340 | CAL | 0.0343 | 0.34 | 0.02 | 0.0303 | 0.0079 | 0.004 | 0.0455 | 0 | 0 | 0 | 1.31 | 22.4 | 1186.9 | 888.3 | 682 | 194.4 | 6.56 | 185.5 | 11.9 | 69.5 | 2 | 1430 | 774.8 | 204.7 | 413.7 |  |  | 1.19 | M | 217 | 359 | 41.4 | 0.604 |  | 없음 |  | 합격 | SL260603930 | HC260603930 | N | 1.41 | 1.28 | 1.71 | 0.198
C260603951 | H26060987 | 2026-06-28 | IF340_OUT | CGL_GA | 0.003 | 0.44 | 0.02 | 0.0484 | 0.0068 | 0.0032 | 0.049 | 0.0155 | 0.0097 | 0.0005 | 1.55 | 25.6 | 1196.5 | 914.2 | 679.6 | 182.9 | 8.27 | 178.7 | 12.3 | 75.8 | 2 | 1840 | 834 | 126.5 |  | 459.1 | 540.3 | 0.94 | M | 224 | 375 | 42.7 | 0.597 |  | 없음 |  | 합격 | SL260603931 | HC260603931 | N | 1.61 | 1.49 | 2.05 | 0.216
C260603952 | H26060988 | 2026-06-28 | LC340 | CAL | 0.035 | 0.36 | 0.03 | 0.0246 | 0.0087 | 0.0032 | 0.0284 | 0 | 0 | 0 | 1.46 | 23.7 | 1193.2 | 878.2 | 672.8 | 191.2 | 2.63 | 183.1 | 10.9 | 69.6 | 0.8 | 1360 | 783.7 | 290 | 390.1 |  |  | 1.31 | M | 221 | 366 | 38.7 | 0.604 |  | 없음 |  | 합격 | SL260603932 | HC260603932 | N | 1.29 | 1.15 | 1.57 | 0.201
C260603953 | H26060988 | 2026-06-28 | IF340_OUT | CGL_GA | 0.0035 | 0.49 | 0.01 | 0.0475 | 0.0047 | 0.0027 | 0.033 | 0.0218 | 0.0126 | 0.0006 | 1.38 | 37 | 1195.1 | 904.7 | 695.7 | 171.7 | 3.37 | 193.7 | 12.3 | 76.3 | 0.8 | 1020 | 830.4 | 163.4 |  | 462.1 | 535 | 0.89 | M | 210 | 367 | 37.7 | 0.572 |  | 없음 |  | 합격 | SL260603933 | HC260603933 | N | 1.63 | 1.43 | 2.14 | 0.218
C260603954 | H26060988 | 2026-06-28 | IF270_IN | CAL | 0.0023 | 0.12 | 0.01 | 0.0125 | 0.0057 | 0.0018 | 0.0318 | 0.0558 | 0 | 0 | 1.4 | 29.1 | 1204.3 | 909.3 | 704.3 | 184.5 | 4.52 | 170.3 | 12.2 | 77.9 | 1 | 1140 | 829.8 | 247.2 |  |  |  | 0.75 | M | 154 | 305 | 48 | 0.505 |  | 없음 |  | 합격 | SL260603934 | HC260603934 | N | 1.87 | 1.67 | 2.47 | 0.248
C260603955 | H26060988 | 2026-06-28 | IF270_IN | CAL | 0.0019 | 0.15 | 0 | 0.0084 | 0.005 | 0.0022 | 0.0337 | 0.0609 | 0 | 0 | 1.4 | 39.2 | 1183.7 | 917.1 | 706.3 | 157.6 | 7.74 | 171.7 | 11.5 | 79.3 | 1.6 | 1300 | 832 | 219 |  |  |  | 0.85 | M | 158 | 307 | 51.4 | 0.515 |  | 없음 |  | 합격 | SL260603935 | HC260603935 | N | 1.97 | 1.85 | 2.59 | 0.241
C260603956 | H26060989 | 2026-06-28 | LC440R | CAL | 0.0695 | 1.28 | 0.23 | 0.0656 | 0.0053 | 0.003 | 0.0399 | 0 | 0 | 0 | 1.31 | 29.4 | 1209.9 | 876.2 | 651.7 | 187.8 | 3.61 | 182.3 | 12 | 66.8 | 1.2 | 1840 | 794.4 | 246 | 406 |  |  | 0.84 | B | 310 | 500 | 32.7 | 0.62 |  | 없음 |  | 합격 | SL260603936 | HC260603936 | N | 1.02 | 0.97 | 1.36 | 0.177
C260603957 | H26060989 | 2026-06-28 | IF270_IN | CAL | 0.0017 | 0.09 | 0 | 0.0071 | 0.0054 | 0.0023 | 0.031 | 0.0634 | 0 | 0 | 1.43 | 31.7 | 1196.6 | 925.4 | 701.9 | 186 | 4.08 | 180.4 | 13.4 | 80.4 | 0.8 | 1710 | 828.3 | 261.5 |  |  |  | 0.91 | M | 153 | 295 | 47.9 | 0.519 |  | 없음 |  | 합격 | SL260603937 | HC260603937 | N | 2.07 | 1.95 | 2.67 | 0.242
C260603958 | H26060989 | 2026-06-28 | IF340_OUT | CGL_GA | 0.0019 | 0.43 | 0.03 | 0.0457 | 0.0049 | 0.0023 | 0.0303 | 0.0211 | 0.0129 | 0.0005 | 1.32 | 21.3 | 1214.4 | 907.8 | 685.5 | 171.5 | 5.79 | 189.2 | 12.8 | 79.3 | 1.2 | 1830 | 825.2 | 143.5 |  | 456.3 | 545.5 | 0.86 | M | 204 | 367 | 39.3 | 0.556 |  | 없음 |  | 합격 | SL260603938 | HC260603938 | N | 1.82 | 1.63 | 2.26 | 0.219
C260603959 | H26060989 | 2026-06-28 | IF340_OUT | CGL_GA | 0.0021 | 0.43 | 0.01 | 0.0428 | 0.007 | 0.0022 | 0.0349 | 0.0224 | 0.0126 | 0.0009 | 1.45 | 26.7 | 1185.7 | 919.5 | 675.4 | 173.6 | 3.56 | 173.7 | 12.2 | 77.5 | 0.8 | 1300 | 843.3 | 161.4 |  | 465.2 | 539.8 | 0.78 | M | 200 | 370 | 38.9 | 0.541 |  | 없음 |  | 합격 | SL260603939 | HC260603939 | N | 1.78 | 1.62 | 2.13 | 0.218
C260603960 | H26060990 | 2026-06-28 | BH340_OUT | CGL_GA | 0.0022 | 0.42 | 0 | 0.0379 | 0.0061 | 0.0024 | 0.0307 | 0 | 0.0084 | 0.0006 | 1.28 | 29.9 | 1210.7 | 917.8 | 650.2 | 177.5 | 3.72 | 207.8 | 10.8 | 78.5 | 0.8 | 1220 | 832 | 158.9 |  | 454 | 548.4 | 0.99 | T | 221 | 361 | 36.8 | 0.612 | 40 | 없음 |  | 합격 | SL260603940 | HC260603940 | N | 1.77 | 1.54 | 2.04 | 0.218
C260603961 | H26060990 | 2026-06-28 | IF340_OUT | CGL_GA | 0.0026 | 0.47 | 0.01 | 0.0448 | 0.0072 | 0.0028 | 0.0341 | 0.0213 | 0.0104 | 0.0008 | 1.48 | 28.5 | 1203.8 | 913.8 | 686.2 | 177.8 | 3.46 | 176 | 11.7 | 79.8 | 0.7 | 1800 | 831.4 | 192.2 |  | 461.4 | 531.2 | 0.72 | M | 184 | 377 | 38.6 | 0.488 |  | 없음 |  | 합격 | SL260603941 | HC260603941 | N | 1.85 | 1.57 | 2.26 | 0.225
C260603962 | H26060990 | 2026-06-28 | LC340 | CAL | 0.035 | 0.38 | 0.05 | 0.0335 | 0.006 | 0.0032 | 0.0387 | 0 | 0 | 0 | 1.36 | 24.3 | 1192 | 890.7 | 674.8 | 177.5 | 4.82 | 174.1 | 11.6 | 66.8 | 1.6 | 1190 | 776.3 | 217.3 | 397 |  |  | 1.32 | T | 229 | 371 | 38.5 | 0.617 |  | 없음 |  | 합격 | SL260603942 | HC260603942 | N | 1.26 | 1.11 | 1.54 | 0.204
C260603963 | H26060990 | 2026-06-28 | BH340_OUT | CGL_GA | 0.0024 | 0.4 | 0.02 | 0.0426 | 0.0064 | 0.002 | 0.0411 | 0 | 0.009 | 0.0005 | 1.46 | 25.5 | 1201.9 | 901.1 | 657.7 | 183 | 5.17 | 189.8 | 11.2 | 72.9 | 1.4 | 1770 | 840.2 | 135 |  | 456.1 | 559.4 | 1.05 | M | 235 | 361 | 39.5 | 0.651 | 30 | 없음 |  | 합격 | SL260603943 | HC260603943 | N | 1.63 | 1.53 | 2.1 | 0.207
C260603964 | H26060991 | 2026-06-28 | IF270_IN | CGL_GA | 0.0024 | 0.04 | 0.01 | 0.01 | 0.006 | 0.0019 | 0.0337 | 0.0555 | 0 | 0 | 1.43 | 25.7 | 1201.8 | 920 | 702 | 176.1 | 5.79 | 183.3 | 12.7 | 82.7 | 1 | 1560 | 824.4 | 149.7 |  | 461.9 | 549.3 | 0.66 | T | 155 | 294 | 49.3 | 0.527 |  | 없음 |  | 합격 | SL260603944 | HC260603944 | N | 1.91 | 1.81 | 2.56 | 0.243
C260603965 | H26060991 | 2026-06-28 | HSLA590C | CAL | 0.0817 | 1.47 | 0.29 | 0.0118 | 0.0043 | 0.0043 | 0.0297 | 0 | 0.0342 | 0 | 1.4 | 28.8 | 1221.4 | 879.6 | 581.1 | 179.1 | 2.53 | 171 | 11.9 | 60.5 | 1 | 1020 | 797 | 251.2 | 399.9 |  |  | 0.96 | B | 490 | 640 | 25.1 | 0.766 |  | 없음 |  | 합격 | SL260603945 | HC260603945 | N | 0.96 | 0.88 | 1.14 | 0.156
C260603966 | H26060991 | 2026-06-28 | LC340 | CAL | 0.0388 | 0.29 | 0.04 | 0.0289 | 0.0086 | 0.0028 | 0.0408 | 0 | 0 | 0 | 1.38 | 21.6 | 1215.4 | 900.7 | 684 | 186.6 | 2.39 | 167.2 | 11.4 | 66.5 | 0.8 | 1130 | 792.4 | 252.6 | 397.3 |  |  | 1.2 | T | 227 | 369 | 37.6 | 0.615 |  | 없음 |  | 합격 | SL260603946 | HC260603946 | N | 1.37 | 1.18 | 1.56 | 0.215
C260603967 | H26060991 | 2026-06-28 | LC440R | CGL_GA | 0.0683 | 1.27 | 0.24 | 0.0696 | 0.0056 | 0.0035 | 0.044 | 0 | 0 | 0 | 1.37 | 22.6 | 1202.7 | 869.9 | 636.3 | 183.4 | 2.9 | 188.6 | 13.3 | 65.5 | 1 | 1730 | 794.3 | 166 |  | 458.1 | 552.2 | 1.04 | M | 316 | 502 | 29.3 | 0.629 |  | 파우더링 | 중 | 표면결함 | SL260603947 | HC260603947 | N | 1.07 | 0.97 | 1.32 | 0.176
C260603968 | H26060992 | 2026-06-28 | BH340_OUT | CAL | 0.0029 | 0.41 | 0.01 | 0.0441 | 0.0055 | 0.0026 | 0.0384 | 0 | 0.0038 | 0.0005 | 1.41 | 40 | 1209.1 | 902.7 | 662 | 191.8 | 3.48 | 186.3 | 12 | 77 | 0.8 | 1110 | 833.6 | 240.8 |  |  |  | 0.92 | M | 221 | 363 | 37.2 | 0.609 | 31 | 없음 |  | 합격 | SL260603948 | HC260603948 | N | 1.72 | 1.5 | 2.06 | 0.209
C260603969 | H26060992 | 2026-06-28 | BH340_OUT | CAL | 0.0028 | 0.38 | 0.01 | 0.0415 | 0.0052 | 0.0022 | 0.0343 | 0 | 0.0075 | 0.0004 | 1.46 | 32.5 | 1195.5 | 927.5 | 642.7 | 180.1 | 3.44 | 184.2 | 12.1 | 79.7 | 0.7 | 1460 | 835 | 254.9 |  |  |  | 1.1 | M | 212 | 368 | 37 | 0.576 | 37 | 없음 |  | 합격 | SL260603949 | HC260603949 | N | 1.71 | 1.53 | 2.1 | 0.212
C260603970 | H26060992 | 2026-06-28 | HSLA590C | CAL | 0.0764 | 1.52 | 0.32 | 0.0092 | 0.004 | 0.0041 | 0.0405 | 0 | 0.0347 | 0 | 1.28 | 28.3 | 1237.9 | 868.7 | 581.6 | 183.4 | 1.92 | 180.5 | 10.9 | 58.3 | 0.8 | 1370 | 789.8 | 274.3 | 408.4 |  |  | 0.98 | M | 500 | 636 | 24.1 | 0.786 |  | 없음 |  | 합격 | SL260603950 | HC260603950 | N | 0.97 | 0.86 | 1.11 | 0.165
C260603971 | H26060992 | 2026-06-28 | BH340_OUT | CGL_GA | 0.0023 | 0.4 | 0.01 | 0.0407 | 0.0051 | 0.003 | 0.0273 | 0 | 0.0075 | 0.0004 | 1.41 | 22.6 | 1201.1 | 905.5 | 651.9 | 175.3 | 2.83 | 176.2 | 11.7 | 75.3 | 0.7 | 1430 | 833.7 | 167.7 |  | 459.1 | 547.3 | 1.17 | B | 232 | 368 | 34.5 | 0.63 | 40 | 파우더링 | 경 | 합격 | SL260603951 | HC260603951 | N | 1.6 | 1.54 | 2.05 | 0.214
C260603972 | H26060993 | 2026-06-28 | LC340 | CAL | 0.0368 | 0.37 | 0.04 | 0.0245 | 0.0083 | 0.0028 | 0.0371 | 0 | 0 | 0 | 1.39 | 30.4 | 1189.2 | 880.2 | 672.5 | 181.3 | 2.55 | 169.3 | 10.7 | 68.6 | 0.8 | 1530 | 783 | 258.5 | 404.4 |  |  | 1.23 | M | 221 | 365 | 38.2 | 0.605 |  | 없음 |  | 합격 | SL260603952 | HC260603952 | N | 1.33 | 1.14 | 1.58 | 0.204
C260603973 | H26060993 | 2026-06-28 | HSLA590C | CAL | 0.0797 | 1.49 | 0.27 | 0.0168 | 0.0037 | 0.0043 | 0.0408 | 0 | 0.0348 | 0 | 1.5 | 25 | 1238.1 | 882.7 | 596.1 | 178 | 2.04 | 172.6 | 12.8 | 60.8 | 0.8 | 1350 | 796.8 | 309.9 | 401.5 |  |  | 0.99 | M | 483 | 641 | 24.6 | 0.754 |  | 없음 |  | 합격 | SL260603953 | HC260603953 | N | 0.99 | 0.91 | 1.21 | 0.156
C260603974 | H26060993 | 2026-06-29 | IF270_IN | CGL_GA | 0.0021 | 0.08 | 0.02 | 0.0019 | 0.0049 | 0.0025 | 0.042 | 0.0597 | 0 | 0 | 1.41 | 23.5 | 1199.8 | 916.6 | 716.3 | 163.6 | 3.18 | 177.5 | 11.5 | 79.6 | 0.65 | 1720 | 813.4 | 144.1 |  | 467.4 | 549.6 | 0.72 | M | 146 | 281 | 46.1 | 0.52 |  | 파우더링 | 중 | 표면결함 | SL260603954 | HC260603954 | N | 1.98 | 1.88 | 2.6 | 0.247
C260603975 | H26060993 | 2026-06-29 | HSLA590C | CGL_GA | 0.0801 | 1.47 | 0.31 | 0.0117 | 0.0031 | 0.0036 | 0.0345 | 0 | 0.0364 | 0 | 1.36 | 37.7 | 1232.5 | 881.1 | 582.4 | 175.3 | 1.71 | 190.5 | 13.4 | 59 | 0.7 | 1840 | 802.4 | 159.5 |  | 461.6 | 527.2 | 1.13 | B | 518 | 632 | 22.1 | 0.82 |  | 없음 |  | 합격 | SL260603955 | HC260603955 | N | 0.99 | 0.93 | 1.14 | 0.154
C260603976 | H26060994 | 2026-06-29 | HSLA590C | CGL_GA | 0.0826 | 1.51 | 0.29 | 0.0121 | 0.0049 | 0.0038 | 0.0365 | 0 | 0.0348 | 0 | 1.39 | 26.3 | 1228.6 | 882.2 | 569.9 | 170.7 | 1.72 | 173.3 | 12.8 | 59.3 | 0.7 | 1780 | 782.9 | 148 |  | 457.7 | 532.2 | 1.16 | M | 521 | 648 | 23.7 | 0.804 |  | 없음 |  | 합격 | SL260603955 | HC260603955 | N | 0.91 | 0.82 | 1.11 | 0.145
C260603977 | H26060994 | 2026-06-29 | HSLA590C | CAL | 0.0811 | 1.51 | 0.32 | 0.0168 | 0.0039 | 0.0046 | 0.0293 | 0 | 0.0376 | 0 | 1.41 | 27.7 | 1227.6 | 882.8 | 575 | 172.3 | 2.48 | 185.8 | 12.7 | 59.8 | 1 | 1590 | 804 | 258.6 | 405 |  |  | 1.02 | T | 525 | 652 | 22.2 | 0.805 |  | 없음 |  | 합격 | SL260603956 | HC260603956 | N | 0.92 | 0.8 | 1.15 | 0.145
C260603978 | H26060994 | 2026-06-29 | BH340_OUT | CGL_GA | 0.0024 | 0.42 | 0.02 | 0.0429 | 0.0074 | 0.0034 | 0.0382 | 0 | 0.0067 | 0.0005 | 1.47 | 22 | 1212 | 906 | 652 | 171.8 | 2.9 | 174 | 12.8 | 75.9 | 0.7 | 1510 | 827.5 | 187.7 |  | 459.1 | 555.5 | 1.06 | M | 227 | 372 | 37.4 | 0.61 | 40 | 없음 |  | 합격 | SL260603957 | HC260603957 | N | 1.56 | 1.43 | 2.04 | 0.21
C260603979 | H26060994 | 2026-06-29 | HSLA590C | CAL | 0.0736 | 1.48 | 0.29 | 0.0177 | 0.0052 | 0.0041 | 0.0385 | 0 | 0.035 | 0 | 1.42 | 27.7 | 1223.4 | 870.7 | 569.9 | 170.8 | 1.68 | 153.3 | 11.2 | 61.3 | 0.65 | 1150 | 798.9 | 287.4 | 400.6 |  |  | 1.08 | B | 500 | 642 | 20.1 | 0.779 |  | 없음 |  | 합격 | SL260603958 | HC260603958 | N | 0.97 | 0.97 | 1.31 | 0.142
C260603980 | H26060995 | 2026-06-29 | BH340_OUT | CAL | 0.0025 | 0.41 | 0.02 | 0.0436 | 0.006 | 0.0024 | 0.0375 | 0 | 0.0067 | 0.0007 | 1.28 | 23.9 | 1211 | 923.1 | 669.9 | 175.7 | 3.46 | 192.9 | 12.5 | 76.9 | 0.8 | 1450 | 855.6 | 285.4 |  |  |  | 1.1 | B | 215 | 364 | 37 | 0.591 | 37 | 없음 |  | 합격 | SL260603959 | HC260603959 | Y | 1.78 | 1.66 | 2.11 | 0.216
C260603981 | H26060995 | 2026-06-29 | HSLA590C | CAL | 0.0846 | 1.53 | 0.27 | 0.012 | 0.0033 | 0.0039 | 0.0387 | 0 | 0.0413 | 0 | 1.36 | 28.3 | 1236.7 | 881.2 | 599.8 | 184.5 | 2.63 | 196.5 | 12.7 | 62 | 1 | 1570 | 797.3 | 242.2 | 405.4 |  |  | 1.13 | M | 489 | 633 | 24.8 | 0.773 |  | 없음 |  | 합격 | SL260603960 | HC260603960 | Y | 1 | 0.93 | 1.24 | 0.153
C260603982 | H26060995 | 2026-06-29 | LC340 | CAL | 0.0396 | 0.29 | 0.04 | 0.0256 | 0.0092 | 0.0036 | 0.0507 | 0 | 0 | 0 | 1.49 | 29.7 | 1200.8 | 885.5 | 681.4 | 179.6 | 5.26 | 177 | 10.3 | 69.6 | 1.6 | 1530 | 777.8 | 227.4 | 394.3 |  |  | 1.12 | M | 240 | 362 | 40 | 0.663 |  | 없음 |  | 합격 | SL260603961 | HC260603961 | N | 1.33 | 1.2 | 1.68 | 0.217
C260603983 | H26060995 | 2026-06-29 | IF270_IN | CGL_GA | 0.0024 | 0.13 | 0.01 | 0.0062 | 0.0055 | 0.0029 | 0.0295 | 0.062 | 0 | 0 | 1.59 | 31.9 | 1203.8 | 930.9 | 704.4 | 177.1 | 4.09 | 167.3 | 10.7 | 80.4 | 0.8 | 1420 | 819.2 | 149.2 |  | 457.9 | 543.1 | 0.78 | B | 150 | 289 | 46.9 | 0.519 |  | 없음 |  | 합격 | SL260603962 | HC260603962 | N | 2.03 | 1.67 | 2.41 | 0.243
C260603984 | H26060996 | 2026-06-29 | IF340_OUT | CGL_GA | 0.0022 | 0.44 | 0.02 | 0.0401 | 0.0051 | 0.003 | 0.0384 | 0.02 | 0.009 | 0.0005 | 1.38 | 29.6 | 1193.8 | 914.5 | 678.4 | 186.9 | 3.19 | 173.7 | 12.9 | 78 | 0.7 | 1740 | 831 | 170.1 |  | 461.4 | 547.5 | 0.83 | M | 207 | 367 | 40.2 | 0.564 |  | 없음 |  | 합격 | SL260603963 | HC260603963 | N | 1.82 | 1.66 | 2.23 | 0.208
C260603985 | H26060996 | 2026-06-29 | IF270_IN | CAL | 0.0022 | 0.13 | 0.02 | 0.007 | 0.0053 | 0.0032 | 0.0471 | 0.0615 | 0 | 0 | 1.68 | 27.2 | 1212.6 | 912.9 | 704.9 | 170.3 | 4.57 | 198 | 12.6 | 78.1 | 1 | 1600 | 825.3 | 240.2 |  |  |  | 0.68 | M | 154 | 305 | 48.1 | 0.505 |  | 없음 |  | 합격 | SL260603964 | HC260603964 | N | 1.93 | 1.63 | 2.42 | 0.243
C260603986 | H26060996 | 2026-06-29 | IF340_OUT | CGL_GA | 0.0027 | 0.45 | 0.01 | 0.042 | 0.0078 | 0.0029 | 0.0397 | 0.0199 | 0.0097 | 0.0006 | 1.35 | 38.9 | 1192.4 | 921.3 | 677.3 | 180 | 8.21 | 174.5 | 12.7 | 80.5 | 1.6 | 1570 | 835.8 | 140.7 |  | 456.3 | 539.3 | 0.81 | T | 196 | 373 | 41.9 | 0.525 |  | 없음 |  | 합격 | SL260603965 | HC260603965 | N | 1.74 | 1.59 | 2.18 | 0.226
C260603987 | H26060996 | 2026-06-29 | LC440R | CAL | 0.0742 | 1.19 | 0.26 | 0.06 | 0.0063 | 0.0038 | 0.046 | 0 | 0 | 0 | 1.32 | 31.7 | 1209 | 881.3 | 649.6 | 184.2 | 2.99 | 172 | 12.6 | 66.6 | 1 | 1810 | 800.4 | 262 | 389.5 |  |  | 0.78 | B | 303 | 486 | 30.1 | 0.623 |  | 없음 |  | 합격 | SL260603966 | HC260603966 | N | 1.26 | 1.15 | 1.39 | 0.186
C260603988 | H26060997 | 2026-06-29 | IF270_IN | CAL | 0.0018 | 0.14 | 0.01 | 0.0144 | 0.0068 | 0.0017 | 0.0355 | 0.0581 | 0 | 0 | 1.33 | 28.2 | 1203.8 | 906.1 | 691.5 | 175.3 | 3.73 | 185.8 | 14 | 78.6 | 0.8 | 1700 | 830.2 | 273.1 |  |  |  | 0.78 | M | 165 | 306 | 46.9 | 0.539 |  | 없음 |  | 합격 | SL260603967 | HC260603967 | N | 1.8 | 1.65 | 2.39 | 0.25
C260603989 | H26060997 | 2026-06-29 | BH340_OUT | CGL_GA | 0.0028 | 0.38 | 0.01 | 0.0382 | 0.0065 | 0.0024 | 0.0332 | 0 | 0.0073 | 0.0005 | 1.5 | 33.6 | 1188.2 | 910.9 | 658 | 194.9 | 5.43 | 173.1 | 11.5 | 77.9 | 1.2 | 1120 | 827.3 | 147.3 |  | 459.2 | 547.4 | 0.95 | M | 219 | 353 | 37.8 | 0.62 | 39 | 없음 |  | 합격 | SL260603968 | HC260603968 | N | 1.68 | 1.47 | 2.14 | 0.216
C260603990 | H26060997 | 2026-06-29 | LC440R | CAL | 0.0629 | 1.22 | 0.23 | 0.0577 | 0.0059 | 0.0033 | 0.0435 | 0 | 0 | 0 | 1.56 | 19.8 | 1194.2 | 881.5 | 658.5 | 164.7 | 2.39 | 186.8 | 11.7 | 66.5 | 0.8 | 1750 | 792.3 | 268.7 | 389.2 |  |  | 1.09 | M | 324 | 491 | 32.4 | 0.66 |  | 없음 |  | 합격 | SL260603969 | HC260603969 | Y | 1.27 | 1 | 1.46 | 0.176
C260603991 | H26060997 | 2026-06-29 | LC440R | CGL_GA | 0.0693 | 1.23 | 0.27 | 0.0624 | 0.0073 | 0.004 | 0.0477 | 0 | 0 | 0 | 1.51 | 17.5 | 1204.9 | 881.2 | 668.2 | 168 | 3.56 | 183.9 | 11.5 | 66.3 | 1.2 | 1410 | 783.9 | 131.9 |  | 457.9 | 544.6 | 1.03 | M | 307 | 497 | 33.5 | 0.618 |  | 슬리버 | 경 | 합격 | SL260603970 | HC260603970 | N | 1.22 | 1 | 1.29 | 0.177
C260603992 | H26060998 | 2026-06-29 | IF270_IN | CGL_GA | 0.0009 | 0.04 | 0.02 | 0.0152 | 0.0032 | 0.0023 | 0.044 | 0.0552 | 0 | 0 | 1.48 | 26.7 | 1209.8 | 929.7 | 703.8 | 173.1 | 4.28 | 189 | 10.1 | 76.6 | 1 | 1250 | 828.9 | 138 |  | 459.2 | 538.6 | 0.94 | M | 162 | 298 | 47.5 | 0.544 |  | 없음 |  | 합격 | SL260603971 | HC260603971 | N | 2.12 | 1.86 | 2.59 | 0.237
C260603993 | H26060998 | 2026-06-29 | BH340_OUT | CGL_GA | 0.0023 | 0.41 | 0.03 | 0.0402 | 0.0062 | 0.0026 | 0.0363 | 0 | 0.0096 | 0.0004 | 1.16 | 25.2 | 1193.4 | 912 | 650.9 | 175.3 | 3 | 194.7 | 11.3 | 76.7 | 0.7 | 1020 | 829.4 | 162 |  | 456.7 | 544 | 1.03 | B | 230 | 367 | 35.6 | 0.627 | 43 | 없음 |  | 합격 | SL260603972 | HC260603972 | N | 1.51 | 1.41 | 1.91 | 0.206
C260603994 | H26060998 | 2026-06-29 | IF340_OUT | CGL_GA | 0.0024 | 0.45 | 0.01 | 0.0485 | 0.0056 | 0.0022 | 0.0394 | 0.017 | 0.0125 | 0.0005 | 1.37 | 27.9 | 1206 | 910.1 | 674.4 | 183.1 | 6.14 | 180.8 | 12.5 | 83.7 | 1 | 1530 | 822.7 | 148.9 |  | 462 | 550.1 | 0.74 | M | 205 | 375 | 37.5 | 0.547 |  | 없음 |  | 합격 | SL260603973 | HC260603973 | N | 1.75 | 1.54 | 2.17 | 0.215
C260603995 | H26060998 | 2026-06-29 | LC440R | CAL | 0.0688 | 1.18 | 0.27 | 0.0636 | 0.0047 | 0.0043 | 0.0441 | 0 | 0 | 0 | 1.36 | 27.1 | 1198.5 | 870.7 | 642.5 | 175.1 | 3.4 | 175.6 | 11.5 | 64.7 | 1.2 | 1070 | 797.9 | 246.6 | 392.9 |  |  | 0.97 | M | 309 | 491 | 32.9 | 0.629 |  | 없음 |  | 합격 | SL260603974 | HC260603974 | N | 1.08 | 1.07 | 1.39 | 0.181
C260603996 | H26060999 | 2026-06-29 | BH340_OUT | CGL_GA | 0.0028 | 0.43 | 0.02 | 0.0434 | 0.0052 | 0.0019 | 0.0433 | 0 | 0.0081 | 0.0005 | 1.35 | 24.2 | 1199.8 | 926.9 | 646 | 188.5 | 3.36 | 176.3 | 11.4 | 76.2 | 0.8 | 1130 | 826.8 | 122 |  | 458.6 | 544.8 | 1.01 | M | 247 | 368 | 36.5 | 0.671 | 40 | 없음 |  | 합격 | SL260603975 | HC260603975 | N | 1.51 | 1.38 | 1.89 | 0.204
C260603997 | H26060999 | 2026-06-29 | IF340_OUT | CGL_GA | 0.0026 | 0.44 | 0.02 | 0.0451 | 0.0052 | 0.0027 | 0.0302 | 0.0189 | 0.0116 | 0.0006 | 1.53 | 31.9 | 1188.3 | 902.4 | 682.4 | 191.5 | 4.65 | 176.2 | 14 | 78.5 | 1 | 1830 | 825.1 | 134.9 |  | 458.7 | 536.3 | 0.83 | T | 200 | 374 | 38 | 0.535 |  | 없음 |  | 합격 | SL260603976 | HC260603976 | N | 1.64 | 1.57 | 2.17 | 0.218
C260603998 | H26060999 | 2026-06-29 | BH340_OUT | CGL_GA | 0.0035 | 0.39 | 0.01 | 0.0386 | 0.0052 | 0.0028 | 0.0378 | 0 | 0.0091 | 0.0005 | 1.37 | 31.8 | 1211.1 | 924.7 | 660.8 | 181.8 | 4.17 | 183.5 | 12 | 76 | 1 | 1530 | 817.3 | 163.4 |  | 458 | 545.6 | 1.04 | T | 231 | 374 | 36.8 | 0.618 | 35 | 없음 |  | 합격 | SL260603977 | HC260603977 | N | 1.54 | 1.4 | 1.99 | 0.208
C260603999 | H26060999 | 2026-06-29 | IF270_IN | CGL_GA | 0.0028 | 0.1 | 0.01 | 0.0099 | 0.0066 | 0.0022 | 0.0324 | 0.0598 | 0 | 0 | 1.34 | 25.5 | 1205.2 | 914.2 | 702.8 | 172 | 6.94 | 196.6 | 11.2 | 79.8 | 1.4 | 1460 | 814.5 | 139.1 |  | 459.1 | 558.6 | 0.68 | M | 144 | 288 | 49.5 | 0.5 |  | 없음 |  | 합격 | SL260603978 | HC260603978 | N | 1.99 | 1.66 | 2.44 | 0.246